## Final NCR Duplicate
Pattern No | ITEM | Casting Sr. No. | DETAILS OF NON CONFORMANCE | DEFECT CATEGORY | IMMEDIATE CONTAINMENT ACTION | WHY1 | WHY2 | WHY3 | WHY4 | WHY5 | ROOTCAUSE | Corrective action 1 | Corrective action 2 | Corrective action 3 | Implementation Details 1 | Implementation Details 2 | Implementation Details 3
PO0416 | G145 RBH | 278 | LOW TENSILE STRENGTH IS OBSERVED AFTER RETES I.E. 369.91,368.82,364.64 MPA | MECHANICAL | UNDER DEVI | Not Available | Not Available | Not Available | Not Available | Not Available | Not Available | Not Available | Not Available | Not Available | Not Available | Not Available | Not Available
PO0415 | G145 FBH | 286 | LOW TENSILE STRENGTH IS OBSERVED AFTER RETEST 1)SL286- 366.69,369.11,366.01 & 2)SL287-368.93,366.34,364.76 MPA | MECHANICAL | UNDER DEVI | Not Available | Not Available | Not Available | Not Available | Not Available | Not Available | Not Available | Not Available | Not Available | Not Available | Not Available | Not Available
PO0415 | G145 FBH | 287 | LOW TENSILE STRENGTH IS OBSERVED AFTER RETEST 1)SL286- 366.69,369.11,366.01 & 2)SL287-368.93,366.34,364.76 MPA | MECHANICAL | UNDER DEVI | Not Available | Not Available | Not Available | Not Available | Not Available | Not Available | Not Available | Not Available | Not Available | Not Available | Not Available | Not Available
PO0386 | Bed Plate | 255 | PILLOW BLOCK RESTING FACE AND LIFTING LUG AREA COLD OBSEDRVED | MPI | REWORK | cold observed t lifting lug and pillow block seating face | cold metal saturates at particular area as highest point of filling | no enough evacuation for cold metal removal | no flow off provided at particular location | Not Available | no flow off provided at particular location | Flow off of Dim.40mm provided at pillow blocks eating face and lifting lug top face | Not Available | Not Available | Flow off of Dim.40mm provided at pillow blocks eating face and lifting lug top face from SL258 | Not Available | Not Available
PO0398 | Bace Frame Cross Gear | 545 | 0.2 % PS IS OBSEERVED LOW AFTER RETEST I.E 216.74,214.3,213.1 N/MM2 AGAINST SPEC. 220.0 MINIMUM | MECHANICAL | REJECT | Not Available | Not Available | Not Available | Not Available | Not Available | Not Available | Not Available | Not Available | Not Available | Not Available | Not Available | Not Available
PO0381 | G145 MF | 220 | LOW IMPACT VALUE AFTER RETEST I.E 9.66,8.50,8.83 J AGAINST SPECIFICATION MINIMUM 10.0 J | MECHANICAL | REJECT | Not Available | Not Available | Not Available | Not Available | Not Available | Not Available | Not Available | Not Available | Not Available | Not Available | Not Available | Not Available
PO0197 | 1.2 PLC | 2601 | MPI INDICATION OBSERVED ON SHORTER SHAFT OD-ID ,LONGER SHAFT OD ,DIA 1330 OD | MPI | REWORK | Not Available | Not Available | Not Available | Not Available | Not Available | Not Available | Not Available | Not Available | Not Available | Not Available | Not Available | Not Available
PO0221C | VMF | 1403C | YAW BORE FACE INCLUSION OBSERVED FOR DEPTH 20/35MM IN UT | UT | REWORK | Not Available | Not Available | Not Available | Not Available | Not Available | Not Available | Not Available | Not Available | Not Available | Not Available | Not Available | Not Available
PO0415 | G145 FBH | 286 | TOP SIDE HEAVY MPI INDICATION OBSERVED ON MACHINING & AS CAST FACE | MPI | REWORK | Not Available | Not Available | Not Available | Not Available | Not Available | Not Available | Not Available | Not Available | Not Available | Not Available | Not Available | Not Available
PO0273 | 853 lower Housing | 10 | TOP & BOTTOM MISMATCH OBSERVED BY 8/10MM | DIMENSIONS | HOLD | Not Available | Not Available | Not Available | Not Available | Not Available | Not Available | Not Available | Not Available | Not Available | Not Available | Not Available | Not Available
PO0396 | MK3 Base Frame | 92 | SAND LUMP OBSERVED VERIFIED BY UT 25MM DEPTH OBSERVED | VT | HOLD | Not Available | Not Available | Not Available | Not Available | Not Available | Not Available | Not Available | Not Available | Not Available | Not Available | Not Available | Not Available
PO0044 | Axle Pin | 443B | DOME AREA 25MM INCLUSION OBSERVED IN UT & OPEN UP AFTER FINISH MACHINING | UT | REJECT | Not Available | Not Available | Not Available | Not Available | Not Available | Not Available | Not Available | Not Available | Not Available | Not Available | Not Available | Not Available
PO0475 | 3536 Hsg | 58 | DEFECT OBSERVED ON AS CAST OD & FACE TOP SIDE IN MPI & OPEN UP AFTER BLASTING | MPI | REWORK | defect observed at OD | defect got saturated at OD | no enough evacuation provided to evacuate the same | Not Available | Not Available | less evacuation provided | Flow offs increased at top | gating ratio changed | Not Available | Flow offs increased at top | gating ratio changed | Not Available
PO0427 | Housing SDNL 650 Bottom | 110 | TOP SIDE MACHINING FACE CRACK OBSERVED FOR DEPTH 13MM & MACHINING 10MM | VT | REWORK | Not Available | Not Available | Not Available | Not Available | Not Available | Not Available | Not Available | Not Available | Not Available | Not Available | Not Available | Not Available
PO0396 | MK3 Base Frame | 94 | ROUGH SURFACE ,EXCESS MATERIAL & MACHINING PAD LOCATION MISMATCH | VT | REWORK | Not Available | Not Available | Not Available | Not Available | Not Available | Not Available | Not Available | Not Available | Not Available | Not Available | Not Available | Not Available
PO0474 | 3536 TA | 53 | INCLUSION OBSERVED ON BOTTOM SIDE & OPEN AFTER BLASTING FOR 13MM DEPTH | VT | REJECT | Not Available | Not Available | Not Available | Not Available | Not Available | Not Available | Not Available | Not Available | Not Available | Not Available | Not Available | Not Available
PO0386 | Bed Plate | 253 | LIFTING LUG COLD OBSERVED AFTER GRINDING 15MM COLD NOT REMOVED | MPI | REJECT | Not Available | Not Available | Not Available | Not Available | Not Available | Not Available | Not Available | Not Available | Not Available | Not Available | Not Available | Not Available
PO0441 | 3740 TA | 84 | IN CASTING SURFACE MICRO GRAPHITE FLOTATION IS OBSERVED ON TOP SURFACE AT 4 TO 5 MM DEPTH | MICRO | REWORK | Not Available | Not Available | Not Available | Not Available | Not Available | Not Available | Not Available | Not Available | Not Available | Not Available | Not Available | Not Available
PO0441 | 3740 TA | 83 | SURFACE DEGERATION OBSERVED AT BOTTOM SIDE. | MICRO | REWORK | Not Available | Not Available | Not Available | Not Available | Not Available | Not Available | Not Available | Not Available | Not Available | Not Available | Not Available | Not Available
PO0427 | Housing SDNL 650 Bottom | 112 | DAMAGE OBSERVED ON AS CAST (125 MM WALL)AREA.DEFECT AREA -65X18X20MM | DIMENSIONS | HOLD | Not Available | Not Available | Not Available | Not Available | Not Available | Not Available | Not Available | Not Available | Not Available | Not Available | Not Available | Not Available
PO0474 | 3536 TA | 65 | TOP SIDE HEAVY INCLUSION OBSERVED. | VT | REWORK | Not Available | Not Available | Not Available | Not Available | Not Available | Not Available | Not Available | Not Available | Not Available | Not Available | Not Available | Not Available
PO0333 | Clamp cly 450 | 271 | TOP SIDE HEAVY SLAG INCLUSION OBSERVED IN UT 20MM DEPTH,MACHINING FACE DROSS OBSERVED. | UT | REWORK | Not Available | Not Available | Not Available | Not Available | Not Available | Not Available | Not Available | Not Available | Not Available | Not Available | Not Available | Not Available
PO0333 | Clamp cly 450 | 272 | TOP SIDE INCLUSION OBSERVED IN UT 100MM LENGTH & 60MM DEPTH. | UT | HOLD | Not Available | Not Available | Not Available | Not Available | Not Available | Not Available | Not Available | Not Available | Not Available | Not Available | Not Available | Not Available
PO0386 | Bed Plate | 258 | COLD OBSERVED ON PB MOUNTING FACE & LIFFTING LUG.GAS OBSERVED ON REAR SIDE MACHINING FACE.I PAD NAER SURFACE SHRINKAGE OBSERVED. | MPI | HOLD | Not Available | Not Available | Not Available | Not Available | Not Available | Not Available | Not Available | Not Available | Not Available | Not Available | Not Available | Not Available
PO0044 | Axle Pin | 444B | DOME AREA INCLUSION OBSERVED IN UT DEFECT DEPTH 30 MM | UT | HOLD | Not Available | Not Available | Not Available | Not Available | Not Available | Not Available | Not Available | Not Available | Not Available | Not Available | Not Available | Not Available
PO0197 | 1.2 PLC | 2602 | MIDDLE FLANGE INCLUSION OBSERVED IN UT.DEFECT DEPTH-12/14MM.SHORTER SHAFT OD INCLUSION OBSERVED IN MPI. | UT | HOLD | Not Available | Not Available | Not Available | Not Available | Not Available | Not Available | Not Available | Not Available | Not Available | Not Available | Not Available | Not Available
PO0400 | 1052 PLC | 25A | ENERGY TUBE FACE & MIDDLE FLANGE BLIND BORE COLLAR FACE HEAVY INCLUSION OBSERVED. | MPI | HOLD | Not Available | Not Available | Not Available | Not Available | Not Available | Not Available | Not Available | Not Available | Not Available | Not Available | Not Available | Not Available
PO0441 | 3740 TA | 85 | IN CASTING SURFACE MICRO ON TOP SURFACE GRAPHITE FLOTATION IS OBSERVED AT 5 MM DEPTH | MICRO | HOLD | Not Available | Not Available | Not Available | Not Available | Not Available | Not Available | Not Available | Not Available | Not Available | Not Available | Not Available | Not Available
PO0386 | Bed Plate | 258 | FRONT SIDE MACHINING FACE CRACK OBSERVED. | VT | REWORK | Not Available | Not Available | Not Available | Not Available | Not Available | Not Available | Not Available | Not Available | Not Available | Not Available | Not Available | Not Available
PO0335 | Platen Stat 450 | 261 | OBSERVED SIDE CORE TILT BY 08 TO 09 MM.SL-261,262,263. | DIMENSIONS | HOLD | Not Available | Not Available | Not Available | Not Available | Not Available | Not Available | Not Available | Not Available | Not Available | Not Available | Not Available | Not Available
PO0335 | Platen Stat 450 | 263 | OBSERVED SIDE CORE TILT BY 08 TO 09 MM.SL-261,262,263. | DIMENSIONS | HOLD | Not Available | Not Available | Not Available | Not Available | Not Available | Not Available | Not Available | Not Available | Not Available | Not Available | Not Available | Not Available
PO0222B | HUB | 2210B | NOSE CONE & HATCH PLATE AREA HEAVY SAND INCLUSION OBSERVED. | VT | REWORK | Not Available | Not Available | Not Available | Not Available | Not Available | Not Available | Not Available | Not Available | Not Available | Not Available | Not Available | Not Available
PO0197 | 1.2 PLC | 2621 | BORE COLLAR FACE AND OD FACE INCLUSION OBSERVED.(B3-B4)LOCATION. | MPI | HOLD | Not Available | Not Available | Not Available | Not Available | Not Available | Not Available | Not Available | Not Available | Not Available | Not Available | Not Available | Not Available
PO0197 | 1.2 PLC | 2622 | 1330 OD INCLUSION OBSERVED .SL -2613,2614,2622 | MPI | HOLD | Not Available | Not Available | Not Available | Not Available | Not Available | Not Available | Not Available | Not Available | Not Available | Not Available | Not Available | Not Available
PO0197 | 1.2 PLC | 2611 | SHORTER SHAFT OD DEFECT OBSERVED .DEFECT AREA -(60X20X15MM) | MPI | HOLD | Not Available | Not Available | Not Available | Not Available | Not Available | Not Available | Not Available | Not Available | Not Available | Not Available | Not Available | Not Available
PO0474 | 3536 TA | 68 | BODY AREA LOCATION SHRINKAGE INCREASED. | UT | HOLD | Not Available | Not Available | Not Available | Not Available | Not Available | Not Available | Not Available | Not Available | Not Available | Not Available | Not Available | Not Available
PO0396 | MK3 Base Frame | 94 | DRILL LOCATION DEFECT OBSERVED. | UT | REWORK | Not Available | Not Available | Not Available | Not Available | Not Available | Not Available | Not Available | Not Available | Not Available | Not Available | Not Available | Not Available
PO0396 | MK3 Base Frame | 94 | DRILL LOCATION DEFECT OBSERVED. | UT | REWORK | Not Available | Not Available | Not Available | Not Available | Not Available | Not Available | Not Available | Not Available | Not Available | Not Available | Not Available | Not Available
PO0222B | HUB | 2016B | BOTTOM SIDE CHILL AREA HEAVY COLD OBSERVED. | MPI | HOLD | Not Available | Not Available | Not Available | Not Available | Not Available | Not Available | Not Available | Not Available | Not Available | Not Available | Not Available | Not Available
PO0391 | MK3 Hub | 174 | LOW TENSILE STRENGTH AFTER RETEST I.E 351,353,353 N/MM2 AGAINST SPECIFICATION 360.0 MINIMUM | MECHANICAL | UNDER DEVI | Not Available | Not Available | Not Available | Not Available | Not Available | Not Available | Not Available | Not Available | Not Available | Not Available | Not Available | Not Available
PO0482 | UF 1300 AUTOSAND | 1B | CORE AREA LESS MATERIAL OBSERVED BY 9 TO 10 MM. | DIMENSIONS | HOLD | Not Available | Not Available | Not Available | Not Available | Not Available | Not Available | Not Available | Not Available | Not Available | Not Available | Not Available | Not Available
PO0387 | 3K SGRE stage 1 PLC | 91 | SHRINKAGE OBSERVED ON ENERGY TUBE FACE. | MPI | HOLD | Not Available | Not Available | Not Available | Not Available | Not Available | Not Available | Not Available | Not Available | Not Available | Not Available | Not Available | Not Available
PO0474 | 3536 TA | 69 | BOTTOM SIDE DRILL LOCATION SHRINKAGE OBSERVED. | UT | HOLD | Not Available | Not Available | Not Available | Not Available | Not Available | Not Available | Not Available | Not Available | Not Available | Not Available | Not Available | Not Available
PO0333 | Clamp cly 450 | 274 | POCKET AREA SHRINKAGE INCREASED.AREA-4800 MM2 | UT | HOLD | Not Available | Not Available | Not Available | Not Available | Not Available | Not Available | Not Available | Not Available | Not Available | Not Available | Not Available | Not Available
PO0477 | Housing 600 Top | 7 | MACHINING FACE BLOW HOLE OBSERVED.CHILL FACE INCLUSION OBSERVED ALL OVER BODY AREA. | VT | HOLD | Not Available | Not Available | Not Available | Not Available | Not Available | Not Available | Not Available | Not Available | Not Available | Not Available | Not Available | Not Available
PO0477 | Housing 600 Top | 7 | WINDOW THICKNESS VARIATION OBSERVED. | DIMENSIONS | HOLD | Not Available | Not Available | Not Available | Not Available | Not Available | Not Available | Not Available | Not Available | Not Available | Not Available | Not Available | Not Available
PO0044 | Axle Pin | 447B | TEST BAR DITACHED FROM CASTING.NO ANY TEST BAR IS AVAILABLE ON CASTING FOR CUSTOMER OFFER | MECHANICAL | HOLD | Not Available | Not Available | Not Available | Not Available | Not Available | Not Available | Not Available | Not Available | Not Available | Not Available | Not Available | Not Available
PO0221C | VMF | 1417C | EXTRA MATERIAL OBSERVED ON VERTICAL PAD. | VT | HOLD | Not Available | Not Available | Not Available | Not Available | Not Available | Not Available | Not Available | Not Available | Not Available | Not Available | Not Available | Not Available
PO0474 | 3536 TA | 72 | MACHINING FACE & AS CAST AREA SHRINKAGE SEVERITY INCREASED. | UT | HOLD | Not Available | Not Available | Not Available | Not Available | Not Available | Not Available | Not Available | Not Available | Not Available | Not Available | Not Available | Not Available
PO0475 | 3536 Hsg | 64 | TOP SIDE MACHINING FACE INCLUSION OBSERVED IN MPI. | MPI | HOLD | defect observed on top side OD | inevacuate venting provided | flow offs added | Not Available | Not Available | inevacuate venting provided | flow offs increased | gating ratio changed | Not Available | flow offs increased | gating ratio changed | Not Available
PO0478 | Housing 600 Bottom | 7 | AS CAST FACE CHILL LOCATION BLOW HOLES,AND SLAG INCLUSION OBSERVED. | VT | HOLD | Not Available | Not Available | Not Available | Not Available | Not Available | Not Available | Not Available | Not Available | Not Available | Not Available | Not Available | Not Available
PO0223B | MBH | 2503B | COLD OBSERVED ON TOP SIDE FACE | VT | REJECT | Not Available | Not Available | Not Available | Not Available | Not Available | Not Available | Not Available | Not Available | Not Available | Not Available | Not Available | Not Available
PO0396 | MK3 Base Frame | 95 | SHRINKAGE OBSERVED AT DRILLING LOCATION FOR DEPTH 35MM | UT | HOLD | Not Available | Not Available | Not Available | Not Available | Not Available | Not Available | Not Available | Not Available | Not Available | Not Available | Not Available | Not Available
PO0478 | Housing 600 Bottom | 8 | TOP SIDE MACHINING FACE CRACK OBSERVED | VT | REWORK | Not Available | Not Available | Not Available | Not Available | Not Available | Not Available | Not Available | Not Available | Not Available | Not Available | Not Available | Not Available
PO0441 | 3740 TA | 91 | SHRINKAGE OBSERVED ON MACHINING FACE & OPEN IN DRILL AFTER FINISH MACHINING | VT |  | Not Available | Not Available | Not Available | Not Available | Not Available | Not Available | Not Available | Not Available | Not Available | Not Available | Not Available | Not Available
PO0478 | Housing 600 Bottom | 7 | D TYPE FLAKE GRAPHITE IS OBSERVED IN TEST BAR MICRO | MICRO | REWORK | Not Available | Not Available | Not Available | Not Available | Not Available | Not Available | Not Available | Not Available | Not Available | Not Available | Not Available | Not Available
PO0221C | VMF | 1429C | TAPER FLANGE FACE & M42 TAPPING PAD FACE HEAVY INCLUSION OBSERVED. | UT | HOLD | Not Available | Not Available | Not Available | Not Available | Not Available | Not Available | Not Available | Not Available | Not Available | Not Available | Not Available | Not Available
PO0475 | 3536 Hsg | 65 | AS CAST OD & MACHINING FACE VISUALLY HEAVY DEFECT OBSERVED. | VT | HOLD | Not Available | Not Available | Not Available | Not Available | Not Available | Not Available | Not Available | Not Available | Not Available | Not Available | Not Available | Not Available
PO0477 | Housing 600 Top | 8 | CORE TO PATTERN VARIATION OBSERVED BY 5 TO 7 MM. | DIMENSIONS | HOLD | Not Available | Not Available | Not Available | Not Available | Not Available | Not Available | Not Available | Not Available | Not Available | Not Available | Not Available | Not Available
PO0387 | 3K SGRE stage 1 PLC | 94 | DEFECT OBSERVED ON 2NO.S CLAMPING PAD. | VT | HOLD | Not Available | Not Available | Not Available | Not Available | Not Available | Not Available | Not Available | Not Available | Not Available | Not Available | Not Available | Not Available
PO0044 | Axle Pin | 448B | DOME AREA HEAVY INCLUSION DEPTH-37 MM AREA -6300 MM2 OBSERVED. | UT | HOLD | Not Available | Not Available | Not Available | Not Available | Not Available | Not Available | Not Available | Not Available | Not Available | Not Available | Not Available | Not Available
PO0197 | 1.2 PLC | 2648 | DEFECT OBSERVED ON AS CAST OD 1330.DEFECT AREA-40X35MM,DEPTH-07MM | VT | HOLD | Not Available | Not Available | Not Available | Not Available | Not Available | Not Available | Not Available | Not Available | Not Available | Not Available | Not Available | Not Available
PO0475 | 3536 Hsg | 64 | DEFECT OBSERVED ON MACHINING FACE,DEPTH - 20MM,22MM & 25 MM. | VT | HOLD | Not Available | Not Available | Not Available | Not Available | Not Available | Not Available | Not Available | Not Available | Not Available | Not Available | Not Available | Not Available
PO0475 | 3536 Hsg | 65 | DEFECT OBSERVED ON MACHINING FACE,DEPTH - 20MM,22MM & 25 MM. | VT | HOLD | Not Available | Not Available | Not Available | Not Available | Not Available | Not Available | Not Available | Not Available | Not Available | Not Available | Not Available | Not Available
PO0475 | 3536 Hsg | 68 | DEFECT OBSERVED ON MACHINING FACE,DEPTH - 20MM,22MM & 25 MM. | VT | HOLD | Not Available | Not Available | Not Available | Not Available | Not Available | Not Available | Not Available | Not Available | Not Available | Not Available | Not Available | Not Available
PO0475 | 3536 Hsg | 66 | VISUALLY SAND OBSERVED ON MACHINING FACE. | VT | HOLD | Not Available | Not Available | Not Available | Not Available | Not Available | Not Available | Not Available | Not Available | Not Available | Not Available | Not Available | Not Available
PO0474 | 3536 TA | 79 | IN CASTING SURFACE MICRO ON TOP SURFACE GRAPHITE FLOTATION IS OBSERVED AT 5 MM DEPTH | MICRO | REWORK | C% DETECTED AT THE HIGHER SIDE IN THE FINAL SAMPLE. | BATH C % MAINTAINED AT HIGHER SIDE | FURNACE READY FOR LOWER TREE FRAME CASTING & 3536 TA MOULD | AFTER THE FIRST TAP, BATH C% WAS NOT REDUCED AS REQUIRED. | THE FIRST TAP OF THE LOWER TREE FRAME SHOWED A LOW C% IN BEFORE SAMPLING, WHICH RESULTED IN THE SECOND TAP BEING POURED WITHOUT DILUTING THE BATH C%. | THE BATH C% WAS NOT CHECKED AFTER THE FIRST TAP, AND ACCORDING TO THE REQUIREMENTS, IT WAS NOT DILUTED. | INSTRUCTIONS WERE GIVEN TO ALL ENGINEERS TO CHECK THE BATH C% AFTER THE FIRST TAP TO CONFIRM THE BATH C%. | Not Available | Not Available | 83 | Not Available | Not Available
PO0473 | 3536 PLC | 10 | SAND INCLUSION OBSERVED IN BLIND BORE DEEP FACE. | MICRO | REWORK | Casting till running with sample card. | Not Available | Not Available | Not Available | Not Available | Not Available | Changes going on from P&T team. | Not Available | Not Available | . | Not Available | Not Available
PO0473 | 3536 PLC | 10 | SAND INCLUSION OBSERVED IN BLIND BORE DEEP FACE. | MICRO | REWORK | SAND INCLUSION OBSERVED IN BLIND BORE DEEP FACE. | mg addition done as per chart only so no any extra mg addition done | residual mg also lower side. | Not Available | Not Available | SAND INCLUSION OBSERVED IN BLIND BORE DEEP FACE. | Not Available | Not Available | Not Available | 11.10.2024 | Not Available | Not Available
PO0044 | Axle Pin | 449B | DOME OD & ID VISUALLY DEFECT OBSERVED. | VT | HOLD | DOME OD & ID VISUALLY DEFECT OBSERVED. | liquid slag entered in mould during pouring | ladle more than 5 tap used | due to casting poured on high temperature range, after removed slag again liquid slag generated | Not Available | liquid slag entered in casting during pouring | this casting poured on high temperature range hence avoid to use ladle more than 5 tap | for this casting check ladle condition and then used for production | Not Available | sl no 450 | Not Available | Not Available
PO0475 | 3536 Hsg | 67 | SAND LUMP OBSERVED ON OPEN WINDOW FACE. | VT | HOLD | SAND LUMP OBSERVED ON OPEN WINDOW FACE. | MOLD CORE CRUSHED AT WINDOW LOCATION WHILE CLOSING | LESS CLEARANCE IN BETWEEN BOTH VERTICAL PRINT. | Not Available | Not Available | LESS CLEARANCE IN BETWEEN BOTH VERTICAL PRINT. | CLEARNACE INCREASED BY TOOLING CORRECTION. | DROSS PAD ADDED IN CORE BOX AT WINDOW LOCATION. | Not Available | SR NO 75 | Not Available | Not Available
PO0478 | Housing 600 Bottom | 12 | MAIN CORE SHIFT OBSERVED BY 05 MM. | DIMENSIONS | HOLD | MAIN CORE SHIFT OBSERVED BY 05 MM. | MAIN CORE CENTER & BOTTOM PATTERN CENTER NOT MACHED. | Not Available | Not Available | Not Available | VAIRATION IN TOOLING DIMENTION | TOOLING HANDOVERED TO PATTERNSHOP FOR FURTHER CORRECTION. | Not Available | Not Available | SR NO 14 | Not Available | Not Available
PO0444 | 3580 TA | 120 | BODY AREA HEAVY INCLUSION OBSERVED. | UT | HOLD | BODY AREA HEAVY INCLUSION OBSERVED. | PACKET AREA RAMMING ISSUE . | VERTICAL CAVITY AREA RAMMING NOT HAPPEN. | Not Available | Not Available | VERTICAL CAVITY AREA RAMMING NOT HAPPEN. | RAMMING ENSURING WHILE MOLD MAKING. | ALL MOLD SH EVIDENCE COLLECTED. | Not Available | SR NO 125 | Not Available | Not Available
PO0372 | Pillow Block | 712 | TOP SIDE HEAVY SAND INCLUSION & COLD OBSERVED. | MPI | HOLD | TOP SIDE HEAVY SAND INCLUSION & COLD OBSERVED. | Sand washed out from profile chill area. | Loose sand accumulated at profile chill corner area. | Chill wear out. | Not Available | Chill wear out. | New profile chill poured & used . | Old chill rejected. | Not Available | Sr no - 721 | Not Available | Not Available
PO0372 | Pillow Block | 715 | TOP SIDE HEAVY SAND INCLUSION & COLD OBSERVED. | MPI | HOLD | TOP SIDE HEAVY SAND INCLUSION & COLD OBSERVED. | Sand washed out from profile chill area. | Loose sand accumulated at profile chill corner area. | Chill wear out. | Not Available | Chill wear out. | New profile chill poured & used . | Old chill rejected. | Not Available | Sr no - 721 | Not Available | Not Available
PO0475 | 3536 Hsg | 71 | GRINDING DONE UPTO FINISH MACHINING.HENCE NO MACHINING ALLOWANCE PRESENT. | DIMENSIONS | HOLD | AS PER GIVEN LINE GRINDING DONE. | STILL DEFECT OBSERVED. | WITHOUT INFORMEMED OPERATOR REMOVED DEFECT. | DUE TO THIS EXCESS GRINDING. | Not Available | GRINDING DONE UPTO FINISH MACHINING.HENCE NO MACHINING ALLOWANCE PRESENT. | AVOID TWO LINE MARKING (ROUGH & FINISH) | ON JOB TRAINING GIVEN TO ALL OPERATORS. | Not Available | SL=72 | Not Available | Not Available
PO0221C | VMF | 1440C | TAPER FLANGE INCLUSION DEPTH 19 MM & M42 PAD INCLUSION DEPTH 22 MM OBSERVED. | UT | HOLD | TAPER FLANGE INCLUSION DEPTH 19 MM & M42 PAD INCLUSION DEPTH 22 MM OBSERVED. | Inclusion come in mold from pouring basin. | Disturbance in metal while pouring. | At last stage of pouring mold repoured as overflow not happen. | Not Available | At last stage of pouring mold repoured as overflow not happen. | Informed to melting stop such practice regarding all mold while pouring. | Not Available | Not Available | sr no 1454 | Not Available | Not Available
PO0438 | W14X MBH | 201 | SAND INCLUSION OBSERVED ON TOP SIDE RADIUS & VERTICAL PAD AS CAST LOCATION. | VT | REWORK | SAND INCLUSION OBSERVED ON TOP SIDE RADIUS & VERTICAL PAD AS CAST LOCATION. | MOLD RUBBED WHILE STRIPING. | VERTICAL PAD AREA BLUE RESIN WEAR OUT. | Not Available | Not Available | VERTICAL PAD AREA BLUE RESIN WEAR OUT. | BLUE RESIN APPLICATION ON PATTERN CYCLE DECIDED AFTER 30 CASTING WE WILL APLLY BLUE RESIN COTE ON PATTERN | Not Available | Not Available | SR NO 220 | Not Available | Not Available
PO0438 | W14X MBH | 204 | SAND INCLUSION OBSERVED ON TOP SIDE RADIUS & VERTICAL PAD AS CAST LOCATION. | VT | REWORK | SAND INCLUSION OBSERVED ON TOP SIDE RADIUS & VERTICAL PAD AS CAST LOCATION. | MOLD RUBBED WHILE STRIPING. | VERTICAL PAD AREA BLUE RESIN WEAR OUT. | Not Available | Not Available | VERTICAL PAD AREA BLUE RESIN WEAR OUT. | BLUE RESIN APPLICATION ON PATTERN CYCLE DECIDED AFTER 30 CASTING WE WILL APLLY BLUE RESIN COTE ON PATTERN | Not Available | Not Available | SR NO 220 | Not Available | Not Available
PO0346 | MF1300 | 231 | PIPE BORE ID SAND INCLUSION OBSERVED AFTER FINISH MACHINING. | VT | HOLD | PIPE BORE ID SAND INCLUSION OBSERVED AFTER FINISH MACHINING. | MAIN CORE GAS NOT RELEASED PROPERLY. | NO PROVISION FOR GAS ESCAPE. | Not Available | Not Available | NO PROVISION FOR GAS ESCAPE. | FOR GAS ESCAPE MOLD BOX HOLE SIZE INCREASED | PIN CORE GAS REMOVING FROM TOP MOLD LOCATER ADDED ON PATTERN. | Not Available | SR NO 234 | Not Available | Not Available
PO0387 | 3K SGRE stage 1 PLC | 96 | AS CAST AREA SLAG INCLUSION OBSERVED. | VT | HOLD | liquid slag generated from ladle goes in casting | more slagish ladle | 5 taps completed still ladle used for production | Not Available | Not Available | more than 5 tap ladle used for production | use clean ladle for production | use maximum 5 taps of new cementing ladle and then remove it for cleaning | Not Available | 105 | Not Available | Not Available
PO0387 | 3K SGRE stage 1 PLC | 97 | AS CAST AREA SLAG INCLUSION OBSERVED. | VT | HOLD | liquid slag generated from ladle goes in casting | more slagish ladle | 5 taps completed still ladle used for production | Not Available | Not Available | more than 5 tap ladle used for production | use clean ladle for production | use maximum 5 taps of new cementing ladle and then remove it for cleaning | Not Available | 105 | Not Available | Not Available
PO0387 | 3K SGRE stage 1 PLC | 98 | AS CAST AREA SLAG INCLUSION OBSERVED. | VT | HOLD | liquid slag generated from ladle goes in casting | more slagish ladle | 5 taps completed still ladle used for production | Not Available | Not Available | more than 5 tap ladle used for production | use clean ladle for production | use maximum 5 taps of new cementing ladle and then remove it for cleaning | Not Available | 105 | Not Available | Not Available
PO0044 | Axle Pin | 451B | DOME AREA HEAVY SAND INCLUSION OBSERVED DEPTH-22MM & AREA-6000 MM2. | UT | HOLD | DOME AREA HEAVY SAND INCLUSION OBSERVED DEPTH-22MM & AREA-6000 MM2. | CHILL HOLDING DOWEL PINS BENCH LIFE OVER SAND USED, | OPERATOR NOT AWARE ABOUT BENCH LIFE. | Not Available | Not Available | OPERATOR NOT AWARE ABOUT BENCH LIFE. | TRAINING & AWARNESS PROVIDED TO OPERATOR | Not Available | Not Available | SR NO 453 | Not Available | Not Available
PO0335 | Platen Stat 450 | 268 | CASTING IDENTIFICATION NO.(SGISL268-24)NOT IN LEVEL. | VT | HOLD | CASTING IDENTIFICATION NO.(SGISL268-24)NOT IN LEVEL. | PATTERN EMBOSSING WRONGLY FIXED BY PATTERN SHOP . | Not Available | Not Available | Not Available | PATTERN EMBOSSING WRONGLY FIXED BY PATTERN SHOP . | METALIC EMBOSSINNG FIXING PLANNED. | Not Available | Not Available | CURRENTLY PLASTIC LETTERS FIXED WITH NAILS. | SR NO 273 | Not Available
PO0444 | 3580 TA | 122 | CORE AREA SHRINKAGE PERCENTAGE INCREASED. | UT | HOLD | nucliation level of metal decreased | fresh charge not done before heat tapped | more than 40 min heat on hold | pouring crane not available for pouring | crane engaged in mould closing | nucliation level of metal decreased | heat hold more than 30 min do fresh charge and then tap heat | chaked availability of crane half hour before pouring | Not Available | 130 | Not Available | Not Available
PO0221C | VMF | 14D | TAPER FLANGE SHRINKAGE SEVERITY INCREASED. | UT | HOLD | shrinkage increased in vmf.SL (1439,1441) | Heel metal is more than 5% in actual it is (15%) | Residual magnesium higher. | Mg addition is more. | mg addition chart not followed. | Heel metal,High residual mg,high crca % | Dont use heel metal above 5%. | follow mg addition chart strictly | Crca addition kept below 40%. | Sl no 1447 | Not Available | Not Available
PO0394 | T Base Frame 380 | 43 | THRUST BEARING MOUNTING FACE SHRINKAGE OBSERVED AFTER FINISH MACHINING. | VT | HOLD | nucleation level of metal decreased. | metal not refreshed | metal hold for 60 min. | during pouring both rod of bottom pouring ladle cut. hance metal taken back in furnace. | rod and ladle not preheated properly. | nucleation level of metal decreased. | if this sitiuation cames then 20% of metal pigging done and refresh the metal. | rod and ladle preheated well for steel heat. | Not Available | 26/01/25 | Not Available | Not Available
PO0416 | G145 RBH | 275 | SAND INCLUSION OBSERVED ON TOP SIDE RADIUS LOCATION & VERTICAL PAD. | VT | REWORK | SAND INCLUSION OBSERVED ON TOP SIDE RADIUS LOCATION & VERTICAL PAD. | Sand washed out from mold core surface area | Loose sand particals sticked on mold core. | while or after painting loose sand particals not cleaned. | Not Available | while or after painting loose sand particals not cleaned. | 2nd cote spray paint introduced. to avoid sand stick while painting. | paint filteration purpose mesh provided to clean paint. | On job trainning provided to operator about mold core cleaning | Sr no- 278 | Not Available | Not Available
PO0416 | G145 RBH | 276 | SAND INCLUSION OBSERVED ON TOP SIDE RADIUS LOCATION & VERTICAL PAD. | VT | REWORK | SAND INCLUSION OBSERVED ON TOP SIDE RADIUS LOCATION & VERTICAL PAD. | Sand washed out from mold core surface area | Loose sand particals sticked on mold core. | while or after painting loose sand particals not cleaned. | Not Available | while or after painting loose sand particals not cleaned. | 2nd cote spray paint introduced. to avoid sand stick while painting. | paint filteration purpose mesh provided to clean paint. | On job trainning provided to operator about mold core cleaning | Sr no- 278 | Not Available | Not Available
PO0474 | 3536 TA | 81 | VOLUMETRIC DEFECT OBSERVED ON INBETWEEN THE MAIN BORE & CONNECTED BORE AREA. | UT | HOLD | charging sequence not done properly | boring used late in charging | due to boring charge late bridging happen and metal superheated | Not Available | Not Available | metal superheated due to charging sequence not followed | charging sequence and level in the furnace should be monitor. | avoid superheating of the metal. | biring charged with CRC and PIG in mixed form | sl no 84 | Not Available | Not Available
PO0391 | MK3 Hub | 177 | SAND INCLUSION OBSERVED ON TOP SIDE FLANGE. | UT | HOLD | SAND INCLUSION OBSERVED ON TOP SIDE FLANGE. | SAND WASHED OUT FROM CORE RIB AREA. | LOOSE SAND ACCUMULATED AT CORE RIB AREA. | CORE RIB PAINTING DONE WITH AIR BLOW. | Not Available | CORE RIB PAINTING DONE WITH AIR BLOW. | PAINTING STARTED WITH 50MM BRUSH IN RIB AREA | Not Available | Not Available | SR NO - 180 | Not Available | Not Available
PO0477 | Housing 600 Top | 10 | LIFTING LUG HOLE SAND INCLUSION OBSERVED. | VT | HOLD | LIFTING LUG HOLE SAND INCLUSION OBSERVED. | sand washed out at lug area hole | improper cleaning of loose sand near lifting lug hole area. | Not Available | Not Available | improper cleaning of loose sand near lifting lug hole , sand stucked in perticular corner | trainning & awarness given regarding proper cleaning of loose sand at ramup core corener area. | Not Available | Not Available | sr no - 14 | Not Available | Not Available
PO0197 | 1.2 PLC | 2639 | MIDDLE FLANGE CORE AREA SAND INCLUSION OBSERVED AFTER BLASTING. | VT | REWORK | Inclusion observed in MPI | Inclusion come in casting from mold core surface | Poured mold moved from its place in 3 to 4 hrs. | No define time for poured mold movment | Not Available | No define time for poured mold movment | As per simulation solidification starts after 5.5 hrs from pouring. | Poured mold box movement time defined 6hrs. | Not Available | Sr no - 2750 | Not Available | Not Available
PO0197 | 1.2 PLC | 2646 | BORE COLLAR OD GRINDER CUT MARK OBSERVED AT 2 LOCATION. | VT | HOLD | WITHOUT REF GUAGE GRINDING | OPERATOR OVER CONFIDENCE | DUE TO THIS EXCESS GRINDING HAPPNING | Not Available | Not Available | EXCESS GRINDING HAPPNING (BORE COLLAR OD GRINDER CUT MARK OBSERVED AT 2 LOCATION.) | ON JOB TRAINING GIVEN TO ALL OPERATORS TO AVOID EXCESS GRINDING AND USE GUAGES. | Not Available | Not Available | 1.2PLC SL=2647 | Not Available | Not Available
PO0474 | 3536 TA | 81 | GRAPHITE FLOATATION OBSERVED AFTER 6 MM GRINDING AT LOCATION NO 2 | MICRO | REWORK | CARBON % FOUND HIGHER SIDE (3.77%)IN FINAL SAMPLE | CARBON NOT DILUTED | LOWER TREE BEFORE SAMPLE CARBON FOUND 3.66,3.67% DUE TO THAT NOT DILUTED | Not Available | Not Available | CARBON NOT DILUTED | DURING COMBINE HEAT , CHECK THE SAMPLE AFTER DILUTION OF CARBON BEFORE TAPPING METAL | Not Available | 23/11/24 | 98 | Not Available | Not Available
PO0398 | Bace Frame Cross Gear | 589 | SLAG INCLUSION OBSERVED ON TOP SIDE AT 3 TO 4 LOCATION. | VT | HOLD | slag entered while pouring | slag not removed properly from spout | initial pigging not done near mould | Not Available | Not Available | slag not removed properly from spout while initial pigging of metal | remove slag properly while initial pigging of metal | pigging should be done near mould | awareness given to workers | sl 595 | Not Available | Not Available
PO0441 | 3740 TA | 97 | TOP FACE AREA SLAG INCLUSION AND PIN HOLES OBSERVED. | VT | HOLD | Slag not cleaned properly by pouring operator | Slag not sticking properly to powder | Slag powder new lot came | Not Available | Not Available | Slag not cleaned properly | Slag powder bag changed | Bag changed slag powder found ok | Communication given to pouring operator to clean slag properly | 99 | Not Available | Not Available
PO0475 | 3536 Hsg | 70 | TOP SIDE UNDER FLOW OFF SAND INCLUSION OBSERVED IN MPI. | MPI | HOLD | MPI inclusion Observed in casting top side. | Inclusion come in casting from metal turbulence. | Not Available | Not Available | Not Available | Inclusion come in casting from metal turbulence. | DS & ingate size changed as per sample card for laminar flow. | Avoid slag entering, Slag cleaning before pouring. | Not Available | Sr no 94,95. | Not Available | Not Available
PO0475 | 3536 Hsg | 72 | TOP SIDE UNDER FLOW OFF SAND INCLUSION OBSERVED IN MPI. | MPI | HOLD | MPI inclusion Observed in casting top side. | Inclusion come in casting from metal turbulence. | Not Available | Not Available | Not Available | Inclusion come in casting from metal turbulence. | DS & ingate size changed as per sample card for laminar flow. | Avoid slag entering, Slag cleaning before pouring. | Not Available | Sr no 94,95. | Not Available | Not Available
PO0386 | Bed Plate | 259 | SAND INCLUSION OBSERVED IN I PAD JUNCTION AREA. | VT | HOLD | sand inclusion came at i pad junction area | low strength at specific area | crack developed at same location after impression | i pad section box grid strength weak | more opening kept at i pad area due to grid fauling | box grid strength weak | i pad area box strength increased | Not Available | Not Available | sr no. 262 | Not Available | Not Available
PO0475 | 3536 Hsg | 73 | TOP SIDE MACHINING FACE SAND LUMP OBSERVED. | VT | HOLD | Sand lump at top side. | Core to mold crushing. | While core setting core level not happen. | Not Available | Not Available | While core setting core level not happen. | Awarness provided top closing operator. | Mold closing started at pouring place. | Not Available | Sr no- 90 | Not Available | Not Available
PO0386 | Bed Plate | 259 | PILLOW BLOCK MOUNTING FACE & LIFTING LUG COLD OBSERVED. | MPI | HOLD | metal get solidifies before reaching cavity of mould | pouring temperature loss between pouring cycle | treatment ladle condition not ok | basin not preheated before pouring | Not Available | temperature loss before pouring | check ladle condition before start the furnace | preheat basin before pouring | Not Available | 260 | Not Available | Not Available
PO0386 | Bed Plate | 259 | OPEN SHRINKAGE AT REAR SIDE VERIFIED IN DP TESTING. | VT | HOLD | Undercooling is present,graphite nucleation is poor.GRF2 is low in ATAS results. | CE low. | Improper innoculation. | cycle time is more. | Not Available | Graphite expansion is poor. | CE should be higher side in the range 4.16-4.20 | proper & late stream innoculation required. | Not Available | sl no 261 | Not Available | Not Available
PO0386 | Bed Plate | 259 | OPEN SHRINKAGE AT REAR SIDE VERIFIED IN DP TESTING. | VT | HOLD | open shrinkage observed | hotspot observed at particular location | because of material increase, hostpot got shited on top side | Not Available | Not Available | hotspot shifted on top side drill | Chill C5 100x100x60 qty changed from 02nos to 4 nos added near ingate 4&6 | Chill C26 100x100x60 3 nos added on core 3 ID | Not Available | Chill C5 100x100x60 qty changed from 02nos to 4 nos added near ingate 4&6 | Chill C26 100x100x60 3 nos added on core 3 ID | Not Available
PO0444 | 3580 TA | 123 | BODY AREA SHRINKAGE INCREASES ,AREA 24800 MM2 | UT | HOLD | CE maintened lower side | carbon and silicon both lower side | due to carbon and silicon kept lower side CE found below specification | Not Available | Not Available | CE found lower side 4.16 | maintain CE for 3580TA upto 4.18 to 4.20 | maintain carbon 3.65% to 3.68% | one ofthe element from carbon and silicon should be higher side mostly carbon above 3.65 to maintian CE in range | 140 | Not Available | Not Available
PO0221C | VMF | 1445C | TAPER FLANGE SHRINKAGE INCREASES OBSERVED . | UT | HOLD | TAPER FLANGE SHRINKAGE Observed. | Atas defect shows macro defect. | TL not maintain in the range(1150-1155) | CE lower side (4.23) | si low due to B% obserevd | CE lower side, TL not in range. | maintain CE in the range of 4.25-4.28 | make sure bath ATAS TL is in range (1150-1155) | If si lower required then we have to kept C% higher side in the range. | sl no 47 | Not Available | Not Available
PO0473 | 3536 PLC | 14 | HEAVY INCLUSION OBSERVED ON BLIND BORE & FACEE IN MPI. | MPI | HOLD | HEAVY INCLUSION OBSERVED ON BLIND BORE & FACEE IN MPI. | SAND WASHED OUT FROM MOLD CORE SURFACE. | Not Available | Not Available | Not Available | SAND WASHED OUT FROM MOLD CORE SURFACE. | DS � CHANGED FROM 90 TO 75 FOR SLOW POURING | BOTTOM GATING PROVIDED. | Not Available | SR NO 19, 20. | Not Available | Not Available
PO0478 | Housing 600 Bottom | 13 | CHILL FACE BLOW HOLE OBSERVED. | VT | HOLD | CHILL FACE BLOW HOLE OBSERVED. | paint accumulated at chill corner area. | chill corner bend. | in shakeout due to vibration chill edges wear out. | Not Available | in shakeout due to vibration chill edges wear out. | wear out chill scraped & replaced with new one. | Not Available | Not Available | Sr no - 14 | Not Available | Not Available
PO0475 | 3536 Hsg | 74 | SAND INCLUSION OBSERVED ON TOP SIDE MACHINING FACE. | MPI | HOLD | MPI inclusion Observed in casting top side. | Inclusion come in casting from metal turbulence. | Not Available | Not Available | Not Available | Inclusion come in casting from metal turbulence. | DS & ingate size changed as per sample card for laminar flow. | Avoid slag entering, Slag cleaning before pouring. | Not Available | Sr no 94,95. | Not Available | Not Available
PO0475 | 3536 Hsg | 74 | SAND INCLUSION OBSERVED ON TOP SIDE MACHINING FACE. | MPI | HOLD | sand observed at top | defect generated and saturated at top side location | no enough provision to evacuate the defect from top | no flow off provided at particular location | Not Available | no flow off provided at particular location | Flow off increased | gating ratio trial taken in SL94 | Not Available | Flow off increased | gating ratio trial taken in SL94 | Not Available
PO0221C | VMF | 1443C | TAPER FLANGE & M42 PAD INCLUSION OBSERVED IN UT. | UT | HOLD | sand washed from mould | sand washed from mould rough area | mould surface rough | pattern surface rough | more production cycle of pattern | more production cycle of pattern | New pattern D taken for production | Not Available | Not Available | 45 | Not Available | Not Available
PO0197 | 1.2 PLC | 2666 | SHORTER SHAFT OD SAND INCLUSION OBSEREVD IN MPI. | MPI | HOLD | Inclusion observed in MPI | Inclusion come in casting from mold core surface | Poured mold moved from its place in 3 to 4 hrs. | No define time for poured mold movment | Not Available | No define time for poured mold movment | As per simulation solidification starts after 5.5 hrs from pouring. | Poured mold box movement time defined 6hrs. | Not Available | Sr no - 2750 | Not Available | Not Available
PO0474 | 3536 TA | 85 | MACHINING FACE DRILL LOCATION VOLUMETRIC DEFECT OBSERVED. | UT | HOLD | No deviation found in the melting process & chemistry | Not Available | Not Available | Not Available | Not Available | No deviation found in the melting process & chemistry | Chill added in the boss area by the P & T | Not Available | Not Available | SL 95 | from the date of 18.11.2024 | Not Available
PO0474 | 3536 TA | 86 | MACHINING FACE DRILL LOCATION VOLUMETRIC DEFECT OBSERVED. | UT | HOLD | No deviation found in the melting process & chemistry | Not Available | Not Available | Not Available | Not Available | No deviation found in the melting process & chemistry | Chill added in the boss area by the P & T | Not Available | Not Available | SL 95 | from the date of 18.11.2024 | Not Available
PO0478 | Housing 600 Bottom | 13 | BOTTOM SIDE MACHINING FACE CRACK OBSERVED. | VT | HOLD | crack observed in casting | fast cooling of casting after knockout | Water fell on hot casting | water fell on casting by mistake while sparying water on hot sand | Not Available | water fell on casting by mistake while sparying water on hot sand | Awareness given to shakeout operator to avoid water contact with casting | Not Available | Not Available | 14 | Not Available | Not Available
PO0221C | VMF | 1457C | BOTTOM SIDE LOOSE PIECE SHIFTED BY 9 TO 10 MM | VT | HOLD | BOTTOM SIDE LOOSE PIECE SHIFTED BY 9 TO 10 MM | SIDE LOOSE PICE OF BOTTOM PATTERN SHIFT OBSERVED. | WHILE RAMMING OF MOLD LOOSE PIECE GOT SHIFT. | LOCK OF LOOSE PIECE GOT WEAR OUT. | Not Available | LOCK OF LOOSE PIECE GOT WEAR OUT. | CORRECTION DONE IN LOCK OF LOOSE PIECE. | Not Available | Not Available | SR NO 1465 | Not Available | Not Available
PO0386 | Bed Plate | 260 | EXTRA MATERIAL OBSERVED. | VT | REWORK | EXTRA MATERIAL OBSERVED. | CORE AREA EXTRA MATERIAL OBSERVED. | NO 3 CORE DAMAGED AT BOTTOM SIDE WHILE TRANSFER. | SCRAP STUCKED TO CORE. | Not Available | SCRAP STUCKED TO CORE. | TRANSFER CAR CLEANING DONE. | AWARNESS PROVIDED TO OPERATOR. | Not Available | SR NO 261 | Not Available | Not Available
PO0477 | Housing 600 Top | 11 | SAND INCLUSION OBSERVED ON WINDOW FACE. | VT | REWORK | Sand lump at top side. | Core to mold crushing. | While core setting core level not happen. | Not Available | Not Available | While core setting core level not happen. | Awarness provided top closing operator. | Mold closing started at pouring place. | Not Available | Sr no- 12 | Not Available | Not Available
PO0474 | 3536 TA | 87 | TOP AND BOTTOM MISMATCH OBSERVED BY 5/7 MM | VT | HOLD | TOP AND BOTTOM MISMATCH OBSERVED BY 5/7 MM | MOLD MISMATCH WHILE HANDLING. | WITHOUT BOLTING MOLD MISMATCH | Not Available | Not Available | MOLD MISMATCH WHILE HANDLING. | MOLD TRANSFERING WITH BOLTING DONE. | AWARNESS PROVIDED TO OPERATOR. | Not Available | SR NO 90 | Not Available | Not Available
PO0444 | 3580 TA | 130 | SHRINKAGE OBSERVED ON MACHINING FACE. | UT | HOLD | CE maintian lower side | carbon lower side but within spec. | silicon also lower side but within spec. | Not Available | Not Available | CE found lower side | CE maintain 4.18 to 4.22 | carbon should be kept 3.65 to 3.68 % | Not Available | 140 | Not Available | Not Available
PO0444 | 3580 TA | 130 | SHRINKAGE OBSERVED ON MACHINING FACE. | UT | HOLD | no changes done w.r.t. method | Not Available | Not Available | Not Available | Not Available | NA | Not Available | Not Available | Not Available | Not Available | Not Available | Not Available
PO0386 | Bed Plate | 260 | SHRINKAGE OBSERVED & OPEN IN M36 TAP LOCATION. | UT | HOLD | insufficient graphite expansion occured during solidification. | graphite nucleation was poor. | Because undercooling was high in ATAS results $ graphite precipitation was low. | Improper innoculation,Low CE. | Not Available | Improper Innoculation & low CE. | Maintain CE 4.17-4.20 as it reduces undercooling. | proper innoculation required. | minimize holding time. | sl no 261 | Not Available | Not Available
PO0386 | Bed Plate | 260 | SHRINKAGE OBSERVED & OPEN IN M36 TAP LOCATION. | UT | HOLD | open shirnkage observed | hotspot observed at particular location | because of material increase, hotspot got shifted on top side | Not Available | Not Available | hotspot shifted on top side drill | Chill C5 100x100x60 qty changed from 02nos to 4 nos added near ingate 4 & 6 | Chill C26 100x100x60 3 nos added on core 3 ID. | Not Available | Chill C5 100x100x60 qty changed from 02nos to 4 nos added near ingate 4 & 6 | Chill C26 100x100x60 3 nos added on core 3 ID. | Not Available
PO0473 | 3536 PLC | 15 | HEAVY SAND INCLUSION OBSERVED ON BLIND BORE FACE. | MPI | HOLD | HEAVY SAND INCLUSION OBSERVED ON BLIND BORE FACE. | SAND INCLUSION COME IN CASTING. | SAND WASHOUT FROM MOLD CORE AREA | Not Available | Not Available | SAND WASHOUT FROM MOLD CORE AREA | TILL ITEM IS UNDER DEVLOPMENT. | POURING DONE WITH SAMPLE CARD. | MOLD CORE CLEANING ENSURED. | SR NO 17 | Not Available | Not Available
PO0473 | 3536 PLC | 16 | HEAVY SAND INCLUSION OBSERVED ON BLIND BORE FACE. | MPI | HOLD | HEAVY SAND INCLUSION OBSERVED ON BLIND BORE FACE. | SAND INCLUSION COME IN CASTING. | SAND WASHOUT FROM MOLD CORE AREA | Not Available | Not Available | SAND WASHOUT FROM MOLD CORE AREA | TILL ITEM IS UNDER DEVLOPMENT. | POURING DONE WITH SAMPLE CARD. | MOLD CORE CLEANING ENSURED. | SR NO 17 | Not Available | Not Available
PO0044 | Axle Pin | 450B | DOM AREA SAND INCLUSION OBSERVED. | UT | HOLD | DOM AREA SAND INCLUSION OBSERVED. | CHILL HOLDING DOWEL BENCH LIFE OVER SAND PACKING DONE. | OPERATOR NOT AWARE ABOUT BENCH LIFE. | Not Available | Not Available | OPERATOR NOT AWARE ABOUT BENCH LIFE. | TRAINING & AWARNESS PROVIDED TO OPERATOR ABOUT BENCH LIFE. | Not Available | Not Available | SR NO 452 | Not Available | Not Available
PO0391 | MK3 Hub | 179 | MAIN CORE AREA HEAVY INCLUSION OBSERVED. | UT | HOLD | MAIN CORE AREA HEAVY INCLUSION OBSERVED. | MOLD TO CORE CRUSHED WHILE CLOSING. | Not Available | MOLD CLOSED IN BIG CLOSING PIT. | OPERATOR NOT CONVEINIANT AT LARGE PIT BECAUSE OF MORE DEPTH OF PIT. | OPERATOR NOT CONVEINIANT AT LARGE PIT BECAUSE OF MORE DEPTH OF PIT. | CLOSING STARTED AT TOP SIDE SMALL CLOSING PIT. | PAD AREA 10MM MATEIAL ADDITION DONE . | Not Available | SR NO - 189 | Not Available | Not Available
PO0396 | MK3 Base Frame | 98 | SHRINKAGE OBSERVED AT DRILL LOCATION . | UT | HOLD | CE found too much lower side | carbon found at lower side | atas value also not in range | Not Available | Not Available | required CE value 4.28 to 4.30 maintain 4.25 | for mk3 base frame maintain carbon 3.76% to 3.78% to conuter the shrinkage | maintain CE value 4.28 to 4.30 | Not Available | 99 | Not Available | Not Available
PO0396 | MK3 Base Frame | 98 | SHRINKAGE OBSERVED AT DRILL LOCATION . | UT | HOLD | Hot spot observed due to high section thickness | Not Available | Not Available | Not Available | Not Available | Hot spot observed due to high section thickness | As cast hole introduced bt using core | Not Available | Not Available | WEF SL NO 97 | Not Available | Not Available
PO0296 | Clamp cly 660 | 200 | POCKET AREA SHRINKAGE OBSERVED. AREA 4000 MM2 DEPTH-20% | UT | HOLD | Not Available | Not Available | Not Available | Not Available | Not Available | Not Available | Not Available | Not Available | Not Available | Not Available | Not Available | Not Available
PO0197 | 1.2 PLC | 2652 | DEFECT OBSERVED ON 1330 OD.DEFECT DEPTH -05 MM | VT | HOLD | Inclusion observed in MPI | Inclusion come in casting from mold core surface | Poured mold moved from its place in 3 to 4 hrs. | No define time for poured mold movment | Not Available | No define time for poured mold movment | As per simulation solidification starts after 5.5 hrs from pouring. | Poured mold box movement time defined 6hrs. | Not Available | Sr no - 2750 | Not Available | Not Available
PO0387 | 3K SGRE stage 1 PLC | 102 | CORE AREA SLAG INCLUSION OBSERVED. | VT | HOLD | liquid slag generated at ladle goes in casting | ladle more slagish | used more than 5 taps | Not Available | Not Available | more than 5 taps ladle used for production | use maximum 5 tap of cleaned ladle | if ladle found slagish then immidiatly removed it for cleaning | dont bypass process | 105 | Not Available | Not Available
PO0372 | Pillow Block | 723 | PROFILE CHILL STUCK WITH CASTING AT ONE LOCATION.(SIDE PAD) | VT | HOLD | PROFILE CHILL STUCK WITH CASTING AT ONE LOCATION.(SIDE PAD) | PROFILE CHILL DAMAGED USED IN CORE MAKING. | Not Available | Not Available | Not Available | PROFILE CHILL DAMAGED USED IN CORE MAKING. | OLD CHILL REJECTED | NEW PROFILE CHILLS POURED & USED FOR MOLD CORE MAKING. | Not Available | SR NO 728 | Not Available | Not Available
PO0413 | 3580 PLC | 41 | CASTING OUT OBSERVED BY 09 & 11 MM EACH RESPECTIVELY. | DIMENSIONS | HOLD | CASTING OUT OBSERVED BY 09 & 11 MM EACH RESPECTIVELY. | CORE TOP SIDE REFERANCE SHIFTED AT MARKING | MAIN CORE OPENING DIAMENTION VARIATION OBSERVED | PARTING LINE SAND PACKING DONE UP TO 7MM FOR GAP | PARTING LINE GAP IN MOLD. | PATTERN MATCH PALTE LEVEL ISSUE , MATCH PLATE NOT IN LEVEL. | PATERN MATCH PLATE CORRECTION DONE . | Not Available | Not Available | SR NO 46 | Not Available | Not Available
PO0413 | 3580 PLC | 42 | CASTING OUT OBSERVED BY 09 & 11 MM EACH RESPECTIVELY. | DIMENSIONS | HOLD | CASTING OUT OBSERVED BY 09 & 11 MM EACH RESPECTIVELY. | CORE TOP SIDE REFERANCE SHIFTED AT MARKING | MAIN CORE OPENING DIAMENTION VARIATION OBSERVED | PARTING LINE SAND PACKING DONE UP TO 7MM FOR GAP | PARTING LINE GAP IN MOLD. | PATTERN MATCH PALTE LEVEL ISSUE , MATCH PLATE NOT IN LEVEL. | PATERN MATCH PLATE CORRECTION DONE . | Not Available | Not Available | SR NO 46 | Not Available | Not Available
PO0296 | Clamp cly 660 | 201 | SHRINKAGE/CRACK OBSERVED IN TREPAN SAMPLE AS WELL AS IN TREPAN MICRO SAMPLE. | MICRO | HOLD | CE% OBSERVED HIGHER SIDE IN THE FINAL CHEMISTRY | CE% INCREASED FROM FESIMG | RECENTLY CE% OBSERVED HIGHER SIDE IN THE ALL CASTINGS | CE% INCRESED FROM RECENTLY RECIVED LOTS | CE% OBSERVED HIGHER SIDE IN FSM | CE% OBSERVED HIGHER SIDE IN THE FINAL CHEMISTRY | 40% LOW RE FSM & 60% ZERO RE FSM TO BE USE TO REDUCE THE FINAL CE% CASTING | TO BE MONITOR THE CE% IN FSM LOTS BATCH TO BATCH | MONITORING THE PIG IRON CE% | 205 | ONE TRIAL TAKEN FOR SL 205 | WILL BE CONTINEU AFTER 205 RESULTS
PO0221C | VMF | 1462C | YAW BORE HEAVY SAND INCLUSION OBSERVED. | UT | HOLD | sand washed from mould | sand washed from mould rough area | mould surface rough | pattern surface rough | more production cycle of pattern | more production cycle of pattern | New pattern D taken for production | Not Available | Not Available | 45 | Not Available | Not Available
PO0475 | 3536 Hsg | 75 | ROUGHNESS IS OBSERVED ON CASTING. | VT | HOLD | ROUGHNESS IS OBSERVED ON CASTING. | RUFF SURFACE OCCURED IN CASTING AT VERTICAL FACE OF OD | WHILE STRIPPING MOLD RUBED. | CHAMPIAN SHEET ADDED ON ALLUMINIUM OD OF PATTERN. | Not Available | CHAMPIAN SHEET ADDED ON ALLUMINIUM OD OF PATTERN. | INFORM TO TECHNOLOGY TO REPLACE CHAMPIAN SHEET WITH ALLUMINIUM RING ON PATTERN OD | Not Available | Not Available | -SR NO WILL PROVIDED BY TECHNOLOGY. | Not Available | Not Available
PO0444 | 3580 TA | 128 | BLOW HOLE OBSERVED ON BODY AREA. | VT | HOLD | BLOW HOLE OBSERVED ON BODY AREA. | Wet paint at pocket area. | After painting & before closing paint heating not happen properly. | Not Available | Not Available | After painting & before closing paint heating not happen properly. | Tranning & awarness provided to painting & closing operator. | Not Available | Not Available | Sr no -140 | Not Available | Not Available
PO0391 | MK3 Hub | 181 | CORE AREA HEAVY SAND INCLUSION OBSERVED . | UT | HOLD | CORE AREA HEAVY SAND INCLUSION OBSERVED . | MOLD TO CORE CRUSH WHILE CORE SETTING. | MOLD CLOSING IN BIG CLOSING PIT | OPERATOR NOT CONVEINIANT AT LARGE PIT BECAUSE OF MORE DEPTH OF PIT. | Not Available | OPERATOR NOT CONVEINIANT AT LARGE PIT BECAUSE OF MORE DEPTH OF PIT. | MOLD CLOSED IN SMALL CLOSING PIT. | 10MM EXTRA MATERIAL ADDED ON BOTTOM CORE PAD. | Not Available | SR NO 189 | Not Available | Not Available
PO0441 | 3740 TA | 115 | SHRINKAGE OBSERVED ON BOTTOM SIDE BOSS. | UT | HOLD | SHRINKAGE OBSERVED ON BOTTOM SIDE BOSS. | High CE% in final chemistry - 4.25% | C% maintained higher side & out of spec. | bath C% maintained at higher side but within range. | final C% not dropped as expected - 3.73% | High CE% in final chemistry | maintain CE % 4.18 - 4.23% | maintain C% 3.62 - 3.68% & maintain Si% lower side when the C% at higher side | maintain bath C% 3.72 - 3.78% | SL 151 | from the date of 17.12.2024 onwords | Not Available
PO0444 | 3580 TA | 134 | BODY AREA SHRINKAGE AREA & DEPTH MORE OBSERVED. | UT | HOLD | BODY AREA SHRINKAGE AREA & DEPTH | CE found lower side | Bath sample-2 carbon found lower -3.66% | After second addition carbon not added proper addition | Not Available | After second addition carbon not added proper addition | Maintain bath carbon -3.74 to 3.76% | Target the carbon addition appropriate | Not Available | 135 | Not Available | Not Available
PO0477 | Housing 600 Top | 13 | LIFTING LUG ID SAND OBSERVED. | VT | HOLD | LIFTING LUG ID SAND OBSERVED. | Sand washed out from lifting lug area. | Due to improper cleaning of mold lifting lug ramup core. | Not Available | Not Available | Due to improper cleaning of mold lifting lug ramup core. | Tranning & awarness provided to operator. | Not Available | Not Available | sr no 14 | Not Available | Not Available
PO0438 | W14X MBH | 199 | TOP SIDE HEAVY SLAG INCLUSION OBSERVED. | VT | HOLD | Slag not removed properly | Slag powder changed | Observed high grain size in current lot | Not Available | Not Available | Slag not removed completely | Awareness given to operator about the defect in casting | Informed to supplier | Slag powder with correct grain size was used | 160 | Not Available | Not Available
PO0473 | 3536 PLC | 18 | Crca % observed higher side (41%) | Bath C% observed high. | variation in magnet crane weghing balance | pulley location shifted. | Not Available | Crca addition higher in the range. | check magnet crane weghing balnace pulley location in each and every shift. | Crca % should be in range of (36-38%) | Not Available | sl no 20 | Not Available | Not Available | Not Available | Not Available | Not Available
PO0473 | 3536 PLC | 17 | Crca % observed higher side (41%) | Bath C% observed high. | variation in magnet crane weghing balance | pulley location shifted. | Not Available | Crca addition higher in the range. | check magnet crane weghing balnace pulley location in each and every shift. | Crca % should be in range of (36-38%) | Not Available | sl no 20 | Not Available | Not Available | Not Available | Not Available | Not Available
PO0221C | VMF | 1461C | SAND LUMP OBSERVED ON VERTICAL PAD. | VT | HOLD | SAND LUMP OBSERVED ON VERTICAL PAD. | PLATE CORE TO MOLD PRINT CRUSH | UNEVEN LEVEL OF PLATE CORE WHILE CORE SETTING. | Not Available | Not Available | UNEVEN LEVEL OF PLATE CORE WHILE CORE SETTING. | TRAINING & AWARNESS PROVIDED TO OPERATOR. | Not Available | Not Available | SR NO 1468 | Not Available | Not Available
PO0475 | 3536 Hsg | 75 | SAND LUMP OBSERVED ON AS CAST AT BOTH CORE & MOLD SIDE. | VT | HOLD | SAND LUMP OBSERVED ON AS CAST AT BOTH CORE & MOLD SIDE. | CORE CRUSHED IN BOTTOM MOLD TO CORE PRINT | CORE NOT LEVEL WHILE CORE SETTING. | Not Available | Not Available | CORE NOT LEVEL WHILE CORE SETTING. | AWARNESS PROVIDED TO OPERATOR. | Not Available | Not Available | SR NO 78 | Not Available | Not Available
PO0197 | 1.2 PLC | 2690 | SHORTER SHAFT OD SAND INCLUSION OBSERVED UPTO 12 MM DEPTH. | VT | HOLD | Inclusion observed in MPI | Inclusion come in casting from mold core surface | Poured mold moved from its place in 3 to 4 hrs. | No define time for poured mold movment | Not Available | No define time for poured mold movment | As per simulation solidification starts after 5.5 hrs from pouring. | Poured mold box movement time defined 6hrs. | Not Available | Sr no - 2750 | Not Available | Not Available
PO0438 | W14X MBH | 220 | MICRO SHRINKAGE OBSERVED IN BEARING BORE. | VT | HOLD | MICRO SHRINKAGE OBSERVED IN BEARING BORE. | Later solidification occurs in bb juncton area | Not Available | Not Available | Not Available | Later solidification occurs in bb juncton area | New chill added for faster Solidification in bb junction area | Not Available | Not Available | 249 | Not Available | Not Available
PO0197 | 1.2 PLC | 2690 | SHORTER SHAFT OD SAND INCLUSION OBSERVED UPTO 12 MM DEPTH. | VT | HOLD | Not Available | Not Available | Not Available | Not Available | Not Available | Not Available | Not Available | Not Available | Not Available | Not Available | Not Available | Not Available
PO0197 | 1.2 PLC | 2690 | SHORTER SHAFT OD SAND INCLUSION OBSERVED UPTO 12 MM DEPTH. | VT | HOLD | Inclusion observed in MPI | Inclusion come in casting from mold core surface | Poured mold moved from its place in 3 to 4 hrs. | No define time for poured mold movment | Not Available | No define time for poured mold movment | As per simulation solidification starts after 5.5 hrs from pouring. | Poured mold box movement time defined 6hrs. | Not Available | Sr no - 2750 | Not Available | Not Available
PO0473 | 3536 PLC | 18 | HEAVY SAND INCLUSION OBSERVED ON BLIND BORE FACE. | MPI | HOLD | HEAVY SAND INCLUSION OBSERVED ON BLIND BORE FACE. | SAND WASHED OUT FROM MOLD CORE FACE. | Not Available | Not Available | Not Available | SAND WASHED OUT FROM MOLD CORE FACE. | DS � CHANGED FROM 90 TO 75MM | BOTTOM GATING INTRODUCED | Not Available | SR NO 19, 20. | Not Available | Not Available
PO0473 | 3536 PLC | 17 | HEAVY SAND INCLUSION OBSERVED ON BLIND BORE FACE. | MPI | HOLD | HEAVY SAND INCLUSION OBSERVED ON BLIND BORE FACE. | SAND WASHED OUT FROM MOLD CORE FACE. | Not Available | Not Available | Not Available | SAND WASHED OUT FROM MOLD CORE FACE. | DS � CHANGED FROM 90 TO 75MM | BOTTOM GATING INTRODUCED | Not Available | SR NO 19, 20. | Not Available | Not Available
PO0221C | VMF | 1460C | EXCESS GRINDING OBSERVED ON REAR SIDE LIFTING LUG UPTO 10 MM. | DIMENSIONS | HOLD | Heavy Flash Thickness Comes in this location | Operator Not Work In As Per SOP | Over Confidence | Not Available | Not Available | Intimation Given To Moulding & P&T Department Minimise The Flash Thickness | Before Fash Cutting Maintain 15mm Distance UP to Casting Surface & Then Cutting | Trainning Given To All Operator Before Flash Cutting Maintain Distance 15 mm up to casting surface & then cutting operation | Not Available | 1461c | Not Available | Not Available
PO0438 | W14X MBH | 210 | HANDLING DAMAGE OBSERVED ON BEARING BORE ID AT CHAMFER LOCATION. | VT | HOLD | WHILE HANDLING DAMAGED | MASKING PLATES USED FOR PAINTING PURPOSE | TO AVOID BEARING BORE DAMAGE | OPERATOR NOT WORKED AS PER WORK INSTRUCTION | LACK OF AWARENESS | D-MASKING TIME DAMAGE OBSERVED,DUE TO HANDLING.OPERATOR NOT WORKED AS PER WORK INSTRUCTIO | REWORKED BY POLISHING | AWARENESS TRAINING TO ALL OPERATORS. | Not Available | SL=214 (WILL BE MONITORED ON DAILY BASIS) | Not Available | Not Available
PO0391 | MK3 Hub | 183 | CORE AREA HEAVY SAND INCLUSION OBSERVED. | UT | HOLD | CORE AREA HEAVY SAND INCLUSION OBSERVED. | mold core crush while core setting. | mold closed in big pouring pit. | operator not conviniant to close mold in big pouring pit. | Not Available | operator not conviniant to close mold in big pouring pit. | Mold closing started at small pouring pit. | core pad area 10mm material added. | Not Available | sr no 189 | Not Available | Not Available
PO0335 | Platen Stat 450 | 276 | OBSERVED SIDE CORE TILT BY 06 TO 07 MM. | VT | HOLD | OBSERVED SIDE CORE TILT BY 06 TO 07 MM. | CORE TILTED AT CASTING AREA | 1 SIDE CORE NO PROPER LOCK | Not Available | Not Available | 1 SIDE CORE NO PROPER LOCK | SIDE CORE WELDING DONE WITH MOLD FLANGE BEFORE CLOSING. | Not Available | Not Available | SR NO 278 | Not Available | Not Available
PO0335 | Platen Stat 450 | 277 | OBSERVED SIDE CORE TILT BY 06 TO 07 MM. | VT | HOLD | OBSERVED SIDE CORE TILT BY 06 TO 07 MM. | CORE TILTED AT CASTING AREA | 1 SIDE CORE NO PROPER LOCK | Not Available | Not Available | 1 SIDE CORE NO PROPER LOCK | SIDE CORE WELDING DONE WITH MOLD FLANGE BEFORE CLOSING. | Not Available | Not Available | SR NO 278 | Not Available | Not Available
PO0413 | 3580 PLC | 42 | SHRINKAGE OBSERVED ON BLIND BORE . | UT | HOLD | Temperature found ok | mg addition low | CE observed in the range | ATAS results are ok | No holding | No deviation observed from melting | No deviation observed | ATAS results are ok | No holding | Sl no 44 | Not Available | Not Available
PO0413 | 3580 PLC | 43 | SHRINKAGE OBSERVED ON BLIND BORE . | UT | HOLD | Temperature found ok | mg addition low | CE observed in the range | ATAS results are ok | No holding | No deviation observed from melting | No deviation observed | ATAS results are ok | No holding | Sl no 44 | Not Available | Not Available
PO0438 | W14X MBH | 217 | MICRO SHRINKAGE OBSERVED ON BEARING BORE ID. | VT | HOLD | MICRO SHRINKAGE OBSERVED ON BEARING BORE ID. | Late solidification | Not Available | Not Available | Not Available | Late solidification | Chill added in Bearing bore Id | Not Available | Not Available | 249 | Not Available | Not Available
PO0438 | W14X MBH | 223 | MICRO SHRINKAGE OBSERVED ON BEARING BORE ID. | VT | HOLD | MICRO SHRINKAGE OBSERVED ON BEARING BORE ID. | Late solidification | Not Available | Not Available | Not Available | Late solidification | Chill added in Bearing bore Id | Not Available | Not Available | 249 | Not Available | Not Available
PO0394 | T Base Frame 380 | 45 | SLAG INCLUSION OBSERVED ON MACHINING FACE AFTER FINISH MACHINING. | VT | HOLD | Slag enters in the casting. | slag enters after the metal empty from ladle. | tapped metal is cut to cut. | Not Available | Not Available | Slag enters in the casting. | Tapped metal should be 200 to 300 kg extra of pouring weight. | remove all slag from furnace. | Not Available | sl no 48 | Not Available | Not Available
PO0126 | UF 1300 Regular | 431 | LOW TENSILE STRENGTH IS OBSERVED I.E 412.22 & 418.06 RESPECTIVELY | MECHANICAL | REWORK | LOW TENSILE STRENGTH IS OBSERVED I.E 412.22 & 418.06 RESPECTIVELY | chemical composition & meltig process found within specification | casting shake out done late 5 hours as per shakeout record | Not Available | Not Available | casting shake out late | instructions given to moulding team & shake out operators to shake out the upeer frame 1300 mould within 48 hrs | Not Available | Not Available | 434 | Not Available | Not Available
PO0126 | UF 1300 Regular | 432 | LOW TENSILE STRENGTH IS OBSERVED I.E 412.22 & 418.06 RESPECTIVELY | MECHANICAL | REWORK | LOW TENSILE STRENGTH IS OBSERVED I.E 412.22 & 418.06 RESPECTIVELY | chemical composition & meltig process found within specification | casting shake out done late 5 hours as per shakeout record | Not Available | Not Available | casting shake out late | instructions given to moulding team & shake out operators to shake out the upeer frame 1300 mould within 48 hrs | Not Available | Not Available | 434 | Not Available | Not Available
PO0221C | VMF | 18D | LOOSE PIECE LOCATION UNEVEN SURFACE OBSERVED UPTO 8 MM. | VT | HOLD | LOOSE PIECE LOCATION UNEVEN SURFACE OBSERVED UPTO 8 MM. | VARIATION IN PATTERN LOOSE PIECE. | Not Available | Not Available | Not Available | VARIATION IN PATTERN LOOSE PIECE. | D PATTERN GIVEN FOR DIAMENTION CORRECTION | Not Available | Not Available | SR NO 31 | Not Available | Not Available
PO0197 | 1.2 PLC | 2697 | SHORTER SHAFT OD HEAVY SAND INCLUSION OBSERVED. | MPI | HOLD | Inclusion observed in MPI | Inclusion come in casting from mold core surface | Poured mold moved from its place in 3 to 4 hrs. | No define time for poured mold movment | Not Available | No define time for poured mold movment | As per simulation solidification starts after 5.5 hrs from pouring. | Poured mold box movement time defined 6hrs. | Not Available | Sr no - 2750 | Not Available | Not Available
PO0472 | Lower Tree Frame | 95 | HEAVY SAND INCLUSION OBSERVED IN MPI. | MPI | HOLD | Inclusion observed in casting in MPI & Visual. | sand come in casting from mold. | While core setting & Final closing loose sand not removed from mold. | Critial cavity (Shadow) area in mold. | Not Available | Critial cavity (Shadow) area in mold. | Training & awareness provide to operator about mold core cleaning. | Avoiding loose sand enterin in mold cavity while Hook Packing | Not Available | Sr no -103 | Not Available | Not Available
PO0391 | MK3 Hub | 184 | CORE AREA HEAVY SAND INCLUSION OBSERVED. | VT | HOLD | CORE AREA HEAVY SAND INCLUSION OBSERVED. | MOLD TO CORE CRUSH WHILE CORE SETTING. | MOLD CLOSED IN BIG POURING PIT | OPERATOR NOT CONVEINIANT AT LARGE PIT BECAUSE OF MORE DEPTH OF PIT. | Not Available | OPERATOR NOT CONVEINIANT AT LARGE PIT BECAUSE OF MORE DEPTH OF PIT. | MOLD CLOSED IN SMALL POURING PIT | 10MM MATERIAL ADDED ON BOTTOM CORE PAD. | Not Available | SR NO 189 | Not Available | Not Available
PO0413 | 3580 PLC | 45 | HEAVY SAND INCLUSION OBSERVED ON BLIND BORE FACE. | MPI | HOLD | HEAVY SAND INCLUSION OBSERVED ON BLIND BORE FACE. | SAND WASHED OUT FROM MOLD CORE SURFACE. | Not Available | Not Available | Not Available | SAND WASHED OUT FROM MOLD CORE SURFACE. | ALL BB TAPPER MADE STRAIGHT TO FLOT INCLUSION IN DROSS PAD EXTRRA MATERIAL AREA. | ALL BB OD 6MM MATERIAL ADDED. | Not Available | SR NO 46 | Not Available | Not Available
PO0413 | 3580 PLC | 44 | HEAVY SAND INCLUSION OBSERVED ON BLIND BORE FACE. | MPI | HOLD | HEAVY SAND INCLUSION OBSERVED ON BLIND BORE FACE. | SAND WASHED OUT FROM MOLD CORE SURFACE. | Not Available | Not Available | Not Available | SAND WASHED OUT FROM MOLD CORE SURFACE. | ALL BB TAPPER MADE STRAIGHT TO FLOT INCLUSION IN DROSS PAD EXTRRA MATERIAL AREA. | ALL BB OD 6MM MATERIAL ADDED. | Not Available | SR NO 46 | Not Available | Not Available
PO0473 | 3536 PLC | 20 | HEAVY SAND INCLUSION OBSERVED ON BLIND BORE FACE. | MPI | HOLD | HEAVY SAND INCLUSION OBSERVED ON BLIND BORE FACE. | Inclusion come in casting from mold core surface. | Turbulance in metal. | Not Available | Not Available | Turbulance in metal. | DS size changed from90 to 75 for laminar flow. | Not Available | Not Available | sr no 25 | Not Available | Not Available
PO0221C | VMF | 16D | LIFTING LUG EXESS GRINDING OBSERVED UPTO 05 MM. | DIMENSIONS | HOLD | Heavy Flash Thickness Comes In This Location As Will As allready 3mm less Material observed on that location | Operator Regular Practice Cutting in as per C pattern Casting In D Pattern But There is No Extra Material in This Location | Not Available | Not Available | Not Available | Intimation Given To P&t Department Add Excess Material on this location & Reduced Heavy Flash Thickness On Lifting Lug Location | Add Material In Lifting Lug Location | Trainning Given To All Grinding Operator Maintain Distance As Cast Casting & Flash Then Cutting | Not Available | 31D | Not Available | Not Available
PO0396 | MK3 Base Frame | 100 | TOP SIDE LIFTING BORE HEAVY SHRINKAGE OBSERVED. | UT | HOLD | TOP SIDE LIFTING BORE HEAVY SHRINKAGE OBSERVED. | CHILL SIZE INCREASED FROM 200*200*100mm to 200*200*140 mm | Shrinkage in M32 tapping bore | Not Available | Not Available | CHILL SIZE INCREASED FROM 200*200*100mm to 200*200*140 mm | New chill added near to lifting bore area. | Not Available | Not Available | 106 | Not Available | Not Available
PO0472 | Lower Tree Frame | 101 | SAND LUMP OBSERVED ON CORE AREA. | UT | HOLD | Inclusion observed in casting in MPI & Visual. | sand come in casting from mold. | While core setting & Final closing loose sand not removed from mold. | Critial cavity (Shadow) area in mold. | Not Available | Critial cavity (Shadow) area in mold. | Training & awareness provide to operator about mold core cleaning. | Avoiding loose sand enterin in mold cavity while Hook Packing | Not Available | Sr no -103 | Not Available | Not Available
PO0296 | Clamp cly 660 | 206 | POCKET AREA SHRINKAGE OBSERVED. | UT | HOLD | shrinkage observed at pocket area | CE % & ATAS results is ok & within specification | pouring temperature & chemical composition within specification | Not Available | Not Available | no deviation found in melting process & chemical composition | to avoide micro shrinkage fSM combination changed | 40% low RE FSM & 60% Zero RE FSM combination decided | Not Available | SL 209 | 0 | Not Available
PO0413 | 3580 PLC | 41 | HEAVY SAND INCLUSION OBSERVED ON BLIND BORE OD & FACE. | MPI | HOLD | HEAVY SAND INCLUSION OBSERVED ON BLIND BORE OD & FACE. | SAND WASHED OUT FROM MOLD CORE SURFACE. | Not Available | Not Available | Not Available | SAND WASHED OUT FROM MOLD CORE SURFACE. | aLL BB TAPER REMOVED & MADE STRAIGHT TO FLOT INCLUSION ON TOP SIDE OF DROSS PAD AREA. | 6MM MATERIAL ADDED ON bb OD FACE | Not Available | SR NO 46 | Not Available | Not Available
PO0472 | Lower Tree Frame | 99 | HEAVY SAND INCLUSION OBSERVED ON AS CAST FACE. | MPI | HOLD | Inclusion observed in casting in MPI & Visual. | sand come in casting from mold. | While core setting & Final closing loose sand not removed from mold. | Critial cavity (Shadow) area in mold. | Not Available | Critial cavity (Shadow) area in mold. | Training & awareness provide to operator about mold core cleaning. | Avoiding loose sand enterin in mold cavity while Hook Packing | Not Available | Sr no -103 | Not Available | Not Available
PO0472 | Lower Tree Frame | 99 | HEAVY SAND INCLUSION OBSERVED ON AS CAST FACE. | MPI | HOLD | Dross observed at as cast face | Not Available | Not Available | Not Available | Not Available | Metal turbulance | Casting pouring done in single tap | Not Available | Not Available | WEF SL NO 100 | Not Available | Not Available
PO0333 | Clamp cly 450 | 287 | TOP FACE HEAVY SAND INCLUSION OBSERVED. | MPI | HOLD | TOP FACE HEAVY SAND INCLUSION OBSERVED. | SAND WASHED OUT FROM TOP MOLD . | TOP MOLD REPAIRED IN RIB AREA. | MOLD DAMGED WHILE STRIPPING. | MOLD LEVEL NOT ENSURED BEFORE STRIPPING. | MOLD LEVEL NOT ENSURED BEFORE STRIPPING. | AWARNESS PROVIDED TO OPERATOR ABOUT STRIPING. | Not Available | Not Available | SR NO 295 | Not Available | Not Available
PO0396 | MK3 Base Frame | 100 | Sand Lump Observed on as cast face. | VT | HOLD | Sand Lump Observed on as cast face. | top bottom parting line crushed at same area. | bottom pattern match plate MS sheet disturbed at parting line . so extra sand projection come | Not Available | Not Available | ottom pattern match plate MS sheet disturbed at parting line . so extra sand projection come | Bottom Pattern match plate correction done by Pattern shop team. | Not Available | Not Available | Sr no 104 | Not Available | Not Available
PO0475 | 3536 Hsg | 78 | Top side machining face defect observed. | VT | HOLD | MPI inclusion Observed in casting top side. | Inclusion come in casting from metal turbulence. | Not Available | Not Available | Not Available | Inclusion come in casting from metal turbulence. | DS & ingate size changed as per sample card for laminar flow. | Avoid slag entering, Slag cleaning before pouring. | Not Available | Sr no 94,95. | Not Available | Not Available
PO0475 | 3536 Hsg | 78 | Top side machining face defect observed. | VT | HOLD | defect observed at top | defect generated at top side location | no enough provision to evacuate defect from top | no flow off provided at particular location | Not Available | no flow off provided at particular location | flow off increased | gating ratio trial in SL94 | Not Available | flow off increased | gating ratio trial in SL94 | Not Available
PO0444 | 3580 TA | 75 | As cast OD oversized by 8 to 10 mm.Req-1742-1750mm Obs-1760-1765 mm | DIMENSIONS | HOLD | OD oversized | material addition done on top side OD | for removal of defect from casting and secure req wall | Not Available | Not Available | NA | Not Available | Not Available | Not Available | Not Available | Not Available | Not Available
PO0391 | MK3 Hub | 185 | Heavy Sand inclusion Observed on core area. | VT | HOLD | Heavy Sand inclusion Observed on core area. | MOLD CORE CRUSHED WHILE CORE SETTING. | MOLD CLOSED IN BIG POURING PIT | OPERATOR NOT CONVEINIANT AT LARGE PIT BECAUSE OF MORE DEPTH OF PIT. | Not Available | OPERATOR NOT CONVEINIANT AT LARGE PIT BECAUSE OF MORE DEPTH OF PIT. | MOLD CLOSED IN SMALL POURING PIT | 10MM MATERIAL ADDED ON BOTTOM CORE PAD. | Not Available | SR NO 189 | Not Available | Not Available
PO0391 | MK3 Hub | 186 | Heavy Sand inclusion Observed on core area. | VT | HOLD | Heavy Sand inclusion Observed on core area. | MOLD CORE CRUSHED WHILE CORE SETTING. | MOLD CLOSED IN BIG POURING PIT | OPERATOR NOT CONVEINIANT AT LARGE PIT BECAUSE OF MORE DEPTH OF PIT. | Not Available | OPERATOR NOT CONVEINIANT AT LARGE PIT BECAUSE OF MORE DEPTH OF PIT. | MOLD CLOSED IN SMALL POURING PIT | 10MM MATERIAL ADDED ON BOTTOM CORE PAD. | Not Available | SR NO 189 | Not Available | Not Available
PO0396 | MK3 Base Frame | 101 | As cast lifting bore shrinkage observed. | UT | HOLD | shrinkage shifted towords lifting bore | chill size increased from 200*200*100 mm to 200*200*140 mm | To reduce shrinkage at pad area | Not Available | Not Available | chill size increased at pad area | new chill provided at lifting bore area | CE % maintained higher side | pressed addition reduced by 0.05% | SL 107 | 06.12.2024 | Not Available
PO0396 | MK3 Base Frame | 102 | As cast lifting bore shrinkage observed. | UT | HOLD | shrinkage shifted towords lifting bore | chill size increased from 200*200*100 mm to 200*200*140 mm | To reduce shrinkage at pad area | Not Available | Not Available | chill size increased at pad area | new chill provided at lifting bore area | CE % maintained higher side | pressed addition reduced by 0.05% | SL 107 | 06.12.2024 | Not Available
PO0396 | MK3 Base Frame | 103 | As cast lifting bore shrinkage observed. | UT | HOLD | shrinkage shifted towords lifting bore | chill size increased 200*200*140 instead of 200*200*100 mm | shrinkage observed in machining bore area | Not Available | Not Available | chill size increased 200*200*140 instead of 200*200*100 mm | new chill provided at lifting bore 75*75*100 mm | CE % maintained higher side | Pressed reduced by 0.05% | 107 | 06.12.2024 | Not Available
PO0334 | Platen Mov 450 | 256 , 257 | Pocket junction R10 radius is missing. | VT | REWORK | pocket junction R10 missing | radius got damaged from core box loose piece | wooden core box | Not Available | Not Available | radius damaged after several use because of wooden ramup core box | radius provided at loose piece | aluminium ramup core box to be provided | Not Available | radius provided at loose piece | aluminium ramup core box to be provided | Not Available
PO0372 | Pillow Block | 719 | Top & Bottom mismatch observed. | VT | HOLD | Top & Bottom mismatch observed. | mismatch occured in casting. | mismatch come from pattern. | pattern having 6mm mismatch. | Not Available | pattern having 6mm mismatch. | Less material area 6mm material added in pattern. | closing started at pouring place. | Not Available | sr no 776 | Not Available | Not Available
PO0372 | Pillow Block | 728 | 10 % Chuky Graphite in Trepan Sample | MICRO | HOLD | chunkey graphite found higher side in trepan sample. | ce% found higher side in final sample. | 50%- 50% zero RE and low RE FSM combination used. | Not Available | Not Available | ce% increased from FSM | FSM combination changed from 50%-50% to 60%-40% zero RE and low RE FSM. | Not Available | Not Available | DATE-06/12/24 FROM SL NO.749 | Not Available | Not Available
PO0372 | Pillow Block | 734 | 10 % Chuky Graphite in Trepan Sample | MICRO | HOLD | chunkey graphite found higher side in trepan sample. | ce% found higher side in final sample. | 50%- 50% zero RE and low RE FSM combination used. | Not Available | Not Available | ce% increased from FSM | FSM combination changed from 50%-50% to 60%-40% zero RE and low RE FSM. | Not Available | Not Available | DATE-06/12/24 FROM SL NO.749 | Not Available | Not Available
PO0472 | Lower Tree Frame | 96 | heavy Sand Inclusion observed in MPI. | MPI | HOLD | Inclusion observed in casting in MPI & Visual. | sand come in casting from mold. | While core setting & Final closing loose sand not removed from mold. | Critial cavity (Shadow) area in mold. | Not Available | Critial cavity (Shadow) area in mold. | Training & awareness provide to operator about mold core cleaning. | Avoiding loose sand enterin in mold cavity while Hook Packing | Not Available | Sr no -103 | Not Available | Not Available
PO0197 | 1.2 PLC | 2619 | Heavy Sand inclusion observed on 1330 OD. | MPI | HOLD | Inclusion observed in MPI | Inclusion come in casting from mold core surface | Poured mold moved from its place in 3 to 4 hrs. | No define time for poured mold movment | Not Available | No define time for poured mold movment | As per simulation solidification starts after 5.5 hrs from pouring. | Poured mold box movement time defined 6hrs. | Not Available | Sr no - 2750 | Not Available | Not Available
PO0197 | 1.2 PLC | 2683 | Heavy Sand inclusion observed on 1330 OD. | MPI | HOLD | Inclusion observed in MPI | Inclusion come in casting from mold core surface | Poured mold moved from its place in 3 to 4 hrs. | No define time for poured mold movment | Not Available | No define time for poured mold movment | As per simulation solidification starts after 5.5 hrs from pouring. | Poured mold box movement time defined 6hrs. | Not Available | Sr no - 2750 | Not Available | Not Available
PO0473 | 3536 PLC | 9 | Heavy Sand Inclusion Observed on Blind bore face in MPI. | MPI | HOLD | Heavy Sand Inclusion Observed on Blind bore face in MPI. | INCLUSION COEMFROM MOLD CORE SURFACE. | TURBULANCE IN METAL. | Not Available | Not Available | TURBULANCE IN METAL. | DS SIZE CHANGED FROM 90 TO 75 FOR LAMINAR FLOW. | Not Available | Not Available | SR NO 25 | Not Available | Not Available
PO0447 | SDNL Bottom Housing 800 | 6 | Core Shift observed by 06 to 07 mm. | DIMENSIONS | HOLD | Core Shift observed by 06 to 07 mm. | NO DEVIATION FROM MOLDING | Not Available | Not Available | Not Available | NO DEVIATION FROM MOLDING | SIDE WALLS & GAUGES CHECKED FOUND OK | Not Available | Not Available | Not Available | Not Available | Not Available
PO0475 | 3536 Hsg | 77 | Sand Inclusion & sand lump observed on top face. | MPI | REWORK | MPI inclusion Observed in casting top side. | Inclusion come in casting from metal turbulence. | Not Available | Not Available | Not Available | Inclusion come in casting from metal turbulence. | DS & ingate size changed as per sample card for laminar flow. | Avoid slag entering, Slag cleaning before pouring. | Not Available | Sr no 94,95. | Not Available | Not Available
PO0475 | 3536 Hsg | 80 | Sand Inclusion & sand lump observed on top face. | MPI | REWORK | MPI inclusion Observed in casting top side. | Inclusion come in casting from metal turbulence. | Not Available | Not Available | Not Available | Inclusion come in casting from metal turbulence. | DS & ingate size changed as per sample card for laminar flow. | Avoid slag entering, Slag cleaning before pouring. | Not Available | Sr no 94,95. | Not Available | Not Available
PO0391 | MK3 Hub | 182 | Heavy Sand Inclusion observed on core area. | MPI | HOLD | Heavy Sand Inclusion observed on core area. | MOLD CORE CRUSED WHILE CORE SETTING. | MOLD CLOSED IN BIG POURING PIT. | OPERATOR NOT CONVEINIANT AT LARGE PIT BECAUSE OF MORE DEPTH OF PIT. | Not Available | OPERATOR NOT CONVEINIANT AT LARGE PIT BECAUSE OF MORE DEPTH OF PIT. | MOLD CLOSED IN SMALL POURING PIT. | 10MM MATERIAL ADDED ON BOTTOM CORE PAD AREA. | Not Available | SR NO 189 | Not Available | Not Available
PO0391 | MK3 Hub | 187 | Heavy Sand Inclusion observed on core area. | MPI | HOLD | Heavy Sand Inclusion observed on core area. | MOLD CORE CRUSED WHILE CORE SETTING. | MOLD CLOSED IN BIG POURING PIT. | OPERATOR NOT CONVEINIANT AT LARGE PIT BECAUSE OF MORE DEPTH OF PIT. | Not Available | OPERATOR NOT CONVEINIANT AT LARGE PIT BECAUSE OF MORE DEPTH OF PIT. | MOLD CLOSED IN SMALL POURING PIT. | 10MM MATERIAL ADDED ON BOTTOM CORE PAD AREA. | Not Available | SR NO 189 | Not Available | Not Available
PO0438 | W14X MBH | 227 | Mounting flange face heavy sand inclusion observed. | VT | HOLD | Mounting flange face heavy sand inclusion observed. | surface inclusion observed in casting. | mold rubbing while striiping | pattern finishing issue. | Not Available | pattern finishing issue. | pattern vertical faces bue resin cote applied. | Not Available | Not Available | sr no 234 | Not Available | Not Available
PO0333 | Clamp cly 450 | 293 | Bottom side OD sand inclusion observed. | VT | HOLD | Bottom side OD sand inclusion observed. | Middle bottom crushed while closing. | midle mold level not happen while closing. | Not Available | Not Available | midle mold level not happen while closing. | Awarness provided to closing operator . | Not Available | Not Available | Sr no - 294 | Not Available | Not Available
PO0441 | 3740 TA | 143 | After 7 to 8 mm depth inclusion,dross observed on top surface location -03 | MICRO | HOLD | After 7 to 8 mm depth inclusion,dross observed on top surface location -03 | sand washed out from mold surface area. | loose sand particles sticked on painted mold. | mold cleaning not happen before closing & After Painting. | Not Available | mold cleaning not happen before closing & After Painting. | After 2 cote brush application 3rd cote spray doing to maintain cleaning & finishing of painted mold | Mold cleaning ensuring before closing. | Not Available | .sr no 145 | Not Available | Not Available
PO0441 | 3740 TA | 143 | After 7 to 8 mm depth inclusion,dross observed on top surface location -03 | MICRO | HOLD | No deviation found in melting process and chemical composition | pouring basins & ladle life found ok | Not Available | Not Available | Not Available | No deviation found in melting process & chemical composition | To reduce the dross and inclusion action taken by moulding by improving coating | low Mg% fsm using started it will benificial to reduce the dross | 5501 fsm using started | SL 153 | from the date of 20.12.2024 5501 FSM using started | Not Available
PO0372 | Pillow Block | 715 | 10 to 15 % Chunky Graphite is observed in Trepan sample | MICRO | HOLD | Ti increased in bath chemistry | Ti% increased hence compensated by cerium so antimony desrtoys the grpahite | Ti% observed out of specifiaction at vey higher side 0.037% | from inocoming raw material pig iron & CRCA scrap | Not Available | Ti% increased hence compensated by ce hence sb/ce ratio found lower side | Ti% should be maintain below the 0.030% | Pggout or dilute the Ti% in bath metal to maintain below 0.030% | maintain sb/ce ratio 1.40 - 1.50 | SL 755 | 13.12.2024 | Not Available
PO0475 | 3536 Hsg | 87 | Damage observed on open window face,area-130x15mm depth-15mm | VT | HOLD | Test Bar Location Casting Chipp up Happenning | Test Bar Dettached During operator Test Bar Cutting In Only One Side | Test Bar Dettached During Operator Not Cutting in Both Side At Test Bar Location | Not Available | Not Available | Before Dettached in Casting Test Bar Cutting Test Bar In Both Side & Then Hammer | Trainning Given To All Operator Safe Test Bar Cutting during fettling Opearation | Not Available | Not Available | 88 | Not Available | Not Available
PO0391 | MK3 Hub | 188 | Sand lump observed on machining face. | VT | HOLD | Sand lump observed on machining face. | MOLD CORE CRUSHED WHILE CORE SETTING. | MOLD CLOSED IN BIG POURING PIT. | OPERATOR NOT CONVEINIANT AT LARGE PIT BECAUSE OF MORE DEPTH OF PIT. | Not Available | OPERATOR NOT CONVEINIANT AT LARGE PIT BECAUSE OF MORE DEPTH OF PIT. | MOLD CLOSED IN SMALL POURING PIT | 10MM MATERIAL ADDED ON BOTTOM CORE PAD AREA | Not Available | SR NO 189 | Not Available | Not Available
PO0427 | Housing SDNL 650 Bottom | 113 | Sand lump observed on bottom side machining face. | VT | HOLD | Sand lump observed on bottom side machining face. | side core crushed with mold. | side core bend observed. | side core storage in sand bed in wrong position. | Not Available | side core storage in sand bed in wrong position. | side core after tilting placeing in plane place at floor on cartoons. | Not Available | Not Available | sr no 114 | Not Available | Not Available
PO0197 | 1.2 PLC | 2729 | shorter shaft OD sand inclusion Observed in MPI. | MPI | HOLD | Inclusion observed in MPI | Inclusion come in casting from mold core surface | Poured mold moved from its place in 3 to 4 hrs. | No define time for poured mold movment | Not Available | No define time for poured mold movment | As per simulation solidification starts after 5.5 hrs from pouring. | Poured mold box movement time defined 6hrs. | Not Available | Sr no - 2750 | Not Available | Not Available
PO0197 | 1.2 PLC | 2724 | Sand Inclusion observed on shorter shaft OD in MPI. | MPI | HOLD | Inclusion observed in MPI | Inclusion come in casting from mold core surface | Poured mold moved from its place in 3 to 4 hrs. | No define time for poured mold movment | Not Available | No define time for poured mold movment | As per simulation solidification starts after 5.5 hrs from pouring. | Poured mold box movement time defined 6hrs. | Not Available | Sr no - 2750 | Not Available | Not Available
PO0475 | 3536 Hsg | 85 | Defect Observed on as cast OD and top face. | MPI | HOLD | MPI inclusion Observed in casting top side. | Inclusion come in casting from metal turbulence. | Not Available | Not Available | Not Available | Inclusion come in casting from metal turbulence. | DS & ingate size changed as per sample card for laminar flow. | Avoid slag entering, Slag cleaning before pouring. | Not Available | Sr no 94,95. | Not Available | Not Available
PO0472 | Lower Tree Frame | 107 | Excess Grinding done at datum Pad. | VT | HOLD | Casting Surface Uneven & Rough Observed On this Location | Operator Casting Surface Not Merge In As It Is Casting Profile | Not Available | Not Available | Not Available | Any Casting Rough or uneven observed At Critical Location Before Mark On This Location Then Grinding & Merge Properly | Training Given To All Operator Critical Location Without Marking Do Not Merge Uneven OR Rough Surface | Not Available | Not Available | 108 | Not Available | Not Available
PO0475 | 3536 Hsg | 88 | Sand lump observed on top side machining face. | VT | HOLD | Sand lump at top side. | Core to mold crushing. | While core setting core level not happen. | Not Available | Not Available | While core setting core level not happen. | Awarness provided top closing operator. | Mold closing started at pouring place. | Not Available | Sr no- 90 | Not Available | Not Available
PO0475 | 3536 Hsg | 21 | Top side as Cast OD defcets. | MPI | HOLD | sand observed at top | defect generated and saturated at top side location | no enough provision to evacuate the defect from top | no flow off provided at particular location | Not Available | no flow off provided at particular location | flow off increased | gating ratio trial taken in SL94 | Not Available | flow off increased | gating ratio trial taken in SL94 | Not Available
PO0475 | 3536 Hsg | 15 | Excess grinding done at top side rib. | DIMENSIONS | HOLD | excess Grinding Happenned during defect grinding | During Grinding at defect location Operator grinding in final machining line | Miss Understanding during grinding operation | Not Available | Not Available | Intimation Given To QA Department Only Proof Machining Line Mark At Defect Location, Do Not Mark on Final Machining Line at Defective Location | Training Given To All Fettlers Without any intimation Do Not Grinding defect location | As Per QA Instruction First proof machining line grinding | Not Available | 16 | Not Available | Not Available
PO0330 | Housing COMPL | 273 | Riser under cut observed. | VT | HOLD | casting damage in sheck out area before fettling | before fettling operation casting damage Intimation Given to Moulding Department | Not Available | Not Available | Not Available | Not Available | Not Available | Not Available | Not Available | - | Not Available | Not Available
PO0330 | Housing COMPL | 287 | Sand inclusion observed. | MPI | HOLD | Sand inclusion observed. | Top & bottom mold print area crushed. | Mold not in level while reclosing. | Mold crossed 24 hrs from closing. | Not Available | Mold crossed 24 hrs from closing. | While reclosing the mold wedges used for level ensure. | Not Available | Not Available | Sr no - 290 | Not Available | Not Available
PO0197 | 1.2 PLC | 2725 | Short pour due to crane breakdown. | Visual Inspection | REJECT | After pouring 3MT metal crane up and down movement not working and LT working | Not Available | Not Available | Not Available | Not Available | After pouring 3MT metal crane up and down movement not working and LT working | Discussed with Maintenance team regarding preventive maintnenance of Crane. | Instead of Monday inspection crane in plan in mid of the week also. | Not Available | 2726 | Not Available | Not Available
PO0197 | 1.2 PLC | 2738 | Mould Leakage. | Visual Inspection | REJECT | Mould Leakage. | Before pouring bolts removed by casual worker. | no aware about work. | Not Available | Not Available | no aware about work. | Before taking new person for work 1 day On Job Training provided. | Training system implimented. | Not Available | sr no 2740 | Not Available | Not Available
PO0473 | 3536 PLC | 22 | sand Inclusion observed on longer shaft OD. | Visual Inspection | HOLD | sand Inclusion observed on longer shaft OD. | 2MM SAND LUMP OBSERVED IN LONGER SHAFT OD | SMALL SAND LUMP FALLEN WHILE CORE HOOK PACKING. | Not Available | Not Available | SMALL SAND LUMP FALLEN WHILE CORE HOOK PACKING. | BEFORE HOOK PACKING CORE PRINT SIDE COVERING WITH PAPER TO AVOID SMALL SAND FALLS IN CASTING CAVITY. | Not Available | Not Available | SR NO 25 | Not Available | Not Available
PO0447 | SDNL Bottom Housing 800 | 7 | 05 to 06 mm variation observed. | Dimension | HOLD | 05 to 06 mm variation observed. | NO DEVIATION FROM MOLDING. | Not Available | Not Available | Not Available | NO DEVIATION FROM MOLDING. | SIDE WALL & GAUGES CHECKED FOUND OK. | Not Available | Not Available | Not Available | Not Available | Not Available
PO0447 | SDNL Bottom Housing 800 | 7 | 05 to 06 mm variation observed. | Dimension | HOLD | Out of four resting locations one location is having less material | Not Available | Not Available | Not Available | Not Available | Out of four resting locations one location is having less material | 5mm material added at perticular location | Not Available | Not Available | WEF SL NO 008 | Not Available | Not Available
PO0446 | Top Housing 800 | 7 | 06 to 08 mm Warpage observed. | Dimension | HOLD | 06 to 08 mm Warpage observed. | casting removed as per shakeout time . | Not Available | Not Available | Not Available | Not Available | Need to check pattern By 3D scanning. | Not Available | Not Available | . | Not Available | Not Available
PO0446 | Top Housing 800 | 7 | 06 to 08 mm Warpage observed. | Dimension | HOLD | Out of 04 resting locations one location is having less material | Not Available | Not Available | Not Available | Not Available | Out of 04 resting locations one location is having less material | 5mm material added at perticular location | Not Available | Not Available | WEF SL No 008 | Not Available | Not Available
PO0446 | Top Housing 800 | 8 | 11 to 12 mm Warpage observed . | Dimension | HOLD | 11 to 12 mm Warpage observed . | casting removed as per shakeout time. | Not Available | Not Available | Not Available | need to check pattern by 3D scaning. | need to check pattern by 3D scaning. | Not Available | Not Available | . | Not Available | Not Available
PO0446 | Top Housing 800 | 8 | 11 to 12 mm Warpage observed . | Dimension | HOLD | Out of 04 resting locations one location less material observed | Not Available | Not Available | Not Available | Not Available | Out of 04 resting locations one location less material observed | 5mm material added at perticular location | Not Available | Not Available | WEF SL NO 009 | Not Available | Not Available
PO0222B | HUB | 2247B | Slag Inclusion observed on nose cone area. | Visual Inspection | HOLD | ladle 5th tap used because ladle contion ok found | after tap initial slag from spout not removed | process bypass, direct pigging done and taken for pouring | Not Available | Not Available | more tap of ladle also intial slag not removed from spout hence liquid slag goes in mould | use maximum 3 tap of of ladle and remove for cleaning | slag remove from the spout and then pigging metal | Not Available | 2260 | Not Available | Not Available
PO0478 | Housing 600 Bottom | 14 | Bottom side machining face sand lump observed. | Visual Inspection | HOLD | Bottom side machining face sand lump observed. | SAND CRUSHED IN BETWEEN PLATE CORE TO MOLD PRINT. | PLATE CORE CORNER RADIUS NOT AVAILABLE. | Not Available | Not Available | PLATE CORE CORNER RADIUS NOT AVAILABLE. | RADIUS MADE AT PLATE CORE CORNER | Not Available | Not Available | SR NO 15 | Not Available | Not Available
PO0396 | MK3 Base Frame | 106 | Lifting hole & top side M33 tap shrinkage observed.SL-106,107,108,111 | UT | UNDER DEVI | Lifting hole and M33 tap shrinkage observed | There is no feeding of metal from two ribs to centre area. | Not Available | Not Available | Not Available | There is no feeding of metal from two ribs | Maintain C - 3.75 to 3.80%, ACEL - 4.27 to 4.30 | Bath R - Below 3 and FINAL R - 3 to 5 | CRCA - 35 to 41% | 114 | Not Available | Not Available
PO0396 | MK3 Base Frame | 107 | Lifting hole & top side M33 tap shrinkage observed.SL-106,107,108,111 | UT | UNDER DEVI | Lifting hole and M33 tap shrinkage observed | There is no feeding of metal from two ribs to centre area. | Not Available | Not Available | Not Available | There is no feeding of metal from two ribs | Maintain C - 3.75 to 3.80%, ACEL - 4.27 to 4.30 | Bath R - Below 3 and FINAL R - 3 to 5 | CRCA - 35 to 41% | 114 | Not Available | Not Available
PO0223B | MBH | 2607B | Sand Lump observed on Rib face. | Visual Inspection | HOLD | Sand Lump observed on Rib face. | SAND FALLEN FROM TOP FLOW OFF. | FLOW OFF CORNER SAND LESS THICKNESS. | SAND NOT CLEARED BEFORE CLOSING. | Not Available | FLOW OFF CORNER SAND LESS THICKNESS. | AWARNESS PROVIDED TO OPERATOR ABOUT RAMMING & FLOW OFF CLEANING | Not Available | Not Available | SR NO - 2610 | Not Available | Not Available
PO0296 | Clamp cly 660 | 208 | 100 % low RE used instead of 50 - 50 low and Zero RE material | Material | HOLD | 100% Low RE used. | Operater Mistakenly taken 5501 Mg Low RE bag | Bag Appearance of Zero RE and Low RE is same | Not Available | Not Available | Bag Appearance of Zero RE and Low RE is same | Training Given to Operator | ELMAG - 6234 is ZERO RE & ELMAG - 5501 is Low RE training given to Operator. | Not Available | 209 | Not Available | Not Available
PO0413 | 3580 PLC | 43 | Top side machining face sand lump observed. | Visual Inspection | HOLD | Top side MPI Indication in casting not sand lump. | Not Available | Not Available | Not Available | Not Available | Not Available | Casting under sample card P&T rised sample of changes. | Not Available | Not Available | . | Not Available | Not Available
PO0222B | HUB | 2257B | Nose cone area sand lump observed. | Visual Inspection | HOLD | Nose cone area sand lump observed. | Sand lump at top side . | samd fallen from top mold. | mold box grid crack. | Not Available | mold box grid crack. | Grid of mold box strenthning done. | 2 mold box with new grid taken for production. | Not Available | Sr no 2270 | Not Available | Not Available
PO0318 | Platen Stat 660 | 239 | Tie rod bore core shift by 05 mm | Dimension | HOLD | Tie rod bore core shift by 05 mm | core seated one side. | Patterns having clearance 3mm to seat the core | Not Available | Not Available | Patterns having clearance 3mm to seat the core | as per disscusion with technology will reduce clearance in print. | Not Available | Not Available | sr no 242 | Not Available | Not Available
PO0413 | 3580 PLC | 46 | Shrinkage defect observed in blind bore face will be open in finish machining. | UT | HOLD | Not Available | Not Available | Not Available | Not Available | Not Available | Not Available | Not Available | Not Available | Not Available | Not Available | Not Available | Not Available
PO0473 | 3536 PLC | 23 | Linear indication & cold observed. | MPI | REJECT | Not Available | Not Available | Not Available | Not Available | Not Available | unintrrupted pouring because of new operator | no action from method side | Not Available | Not Available | Not Available | Not Available | Not Available
PO0473 | 3536 PLC | 24 | Linear indication & cold observed. | MPI | REJECT | Not Available | Not Available | Not Available | Not Available | Not Available | unintrrupted pouring because of new operator | no action from method side | Not Available | Not Available | Not Available | Not Available | Not Available
PO0197 | 1.2 PLC | 2735 | shorter shaft OD Cold observed. | MPI | REJECT | shorter shaft OD Cold observed. | Pouring Second found 70 | Mould not in pit | Not Available | Not Available | Pouring Second higher | Ensure mould in pit after that start production. | Not Available | Not Available | 2773 | Not Available | Not Available
PO0338 / PO0342 | RH 55 Rear Hub | 76 , 77 | ID 286 Step Mark Observed. | While taking manual workoffset, step mark observed. | Operator negligence | Not Available | Not Available | Operator negligence | Training and awareness given to operator regarding entering offset. | Not Available | Not Available | SL. No. 78 Found OK | Not Available | Not Available | Not Available | Not Available | Not Available
PO0338 / PO0342 | RH 55 Rear Hub | 76 , 77 | Excess machining done at R415.7 | Selection wrong tool while machining. | Dedicated tool not available. | Not Available | Not Available | Selection wrong tool while machining. | The new dedicated tool developed. | Training given to the operator. | Not Available | SL. No. 78 Found OK | Not Available | Not Available | Not Available | Not Available | Not Available
PO0472 | Lower Tree Frame | 97 | Heavy Sand inclusion observed . | MPI | REJECT | Inclusion observed in casting in MPI & Visual. | sand come in casting from mold. | While core setting & Final closing loose sand not removed from mold. | Critial cavity (Shadow) area in mold. | Not Available | Critial cavity (Shadow) area in mold. | Training & awareness provide to operator about mold core cleaning. | Avoiding loose sand enterin in mold cavity while Hook Packing | Not Available | Sr no -103 | Not Available | Not Available
PO0472 | Lower Tree Frame | 97 | Heavy Sand inclusion observed . | MPI | REJECT | Heavy Sand inclusion observed . | Loose sand due to improper ramming | Not Available | Not Available | Not Available | Improper ramming while mould filling | Proper instruction given to the moulding. | Not Available | Not Available | From SL no 98 | Not Available | Not Available
PO0338 / PO0342 | RH 55 Rear Hub | 79 , 80 | Open Shrinkage observed on machining face. | Visual Inspection | HOLD | Open Shrinkage observed on Machining face | Heavy Bubbling Observed in riser and Pouring temperature found lower side 1359deg C | first two test bar poured then 3rd casting poured of RHwheel hub | pouring temperature dropped more for this mould | Not Available | Heavy Bubbling Observed in riser and Pouring temprature found lower side 1359deg C | Maintain Tapping Temp -1450+10deg C and Laddle temp Above 500degC | maintain pouring temperature 1370-1380 degree celcius | Not Available | 90 | Not Available | Not Available
PO0222B | HUB | 2061B | Hatch Plate area sand inclusion observed. | Visual Inspection | HOLD | Slag inclusion at top side of casting. | Not Available | Not Available | Not Available | Not Available | Slag/sand inclusion in casting top side. | Slag/sand inclusion in casting top side. | Molding side we are doing box reconditioning. | Ensuring Mould cleaning before closing. | . | Not Available | Not Available
PO0222B | HUB | 2052B | hatch plate area slag inclusion observed. | Visual Inspection | HOLD | minor slag impurites dropped from ladle spout during the pouring | ladle spout slag not removed before initial metal pigging | initial metal pigged directly & tried to remove all slag from the ladle spout | Not Available | Not Available | ladle spout slag not removed while initial metal pigging. | Clean the spout metal by using slag powder | After that piggout the metal from Spout | Not Available | 2270 | Not Available | Not Available
PO0222B | HUB | 2064B | Leakage observed. | Visual Inspection | REJECT | Leakage observed. | Mold leakage | Bottom box grid cut. | Not Available | Not Available | Bottom box grid cut. | Mold box removed outside for grid changing. | Not Available | Not Available | sr no 2265 | Not Available | Not Available
PO0222B | HUB | 2262B | Bottom side core area sand Inclusion observed. | Visual Inspection | HOLD | Bottom side core area sand Inclusion observed. | sand washed out from ring chill & print area. | mold crack. | mold box grid crack. | Not Available | mold box grid crack. | Mold box grid strenthning purpose saended out side. | 2 box with new grid taken in system. | Not Available | sr no 2267 | Not Available | Not Available
PO0386 | Bed Plate | 234 | Sand Inclusion observed on I Pad. | Visual Inspection | REJECT | Sand Inclusion observed on I Pad. | sand come in casting from side core face. | sand packing done in parting line to avoid gap in parting. | parting line gap accured. | mold box no3 having bend. | mold box no3 having bend. | Mold box no 3 removed from system for strenthning. | Not Available | Not Available | sr no 236 | Not Available | Not Available
PO0413 | 3580 PLC | 43 | Sand Lump observed on top side machining face. | MPI | REJECT | top side MPI indication observed in casting. | Not Available | Not Available | Not Available | Not Available | Not Available | Casting under P&T trial now. | Modification done at BB OD. | Not Available | . | Not Available | Not Available
PO0472 | Lower Tree Frame | 134 | Low Tensile strength observed after retest 1) 376.34 2)371.80 3) 373.92 Mpa | Mechanical | REJECT | final Si% found lower side | metal tapped extra 100-200 kg | metal tapped approximatly | Weighting balance not working | Weighting balance load cell damaged | Si% found lower side due to weighing balance not working | maintain Si% 2.05 - 2.10% | maintain Si% at higher side of the specification | weghing balance new load cell fitted | 138 | Not Available | Not Available
PO0413 | 3580 PLC | 47 | Blind bore ID Shrinkage observed. | UT | HOLD | CRC used above 40% it creats shrinkage problem | heat duration also more as compared tap other heats | due to hold creats nuclei problem and it affets on metal quality | Not Available | Not Available | CRC used higher side,heat duration increased | use CRC upto 37 to 38 % | tap heat without holding | Not Available | 60 | Not Available | Not Available
PO0413 | 3580 PLC | 50 | Blind bore ID Shrinkage observed. | UT | HOLD | blind bore ID shrinkage observed | hotspot got shited to blind bore ID | material increased at BB od to remove OD defect | heavy section formed which enables hotspot to shift to BB | Not Available | because of material increase hotspot got shifted | Blind bore face ring chill applied in SL53 | Not Available | Not Available | Blind bore face ring chill applied in SL53 | Not Available | Not Available
PO0413 | 3580 PLC | 51 | Blind bore ID Shrinkage observed. | UT | HOLD | blind bore ID shrinkage observed | hotspot got shited to blind bore ID | material increased at BB od to remove OD defect | heavy section formed which enables hotspot to shift to BB | Not Available | because of material increase hotspot got shifted | Blind bore face ring chill applied in SL53 | Not Available | Not Available | Blind bore face ring chill applied in SL53 | Not Available | Not Available
PO0447 | SDNL Bottom Housing 800 | 9 | Bottom Side machining face crack observed. | Visual Inspection | HOLD | Internal stresses released through cracks | Due to uneven cross section late solidification occurs | Not Available | Not Available | Not Available | late solidification | Chills added at perticular location to improve solidification | Not Available | Not Available | WEF SL NO 10 | Not Available | Not Available
PO0447 | SDNL Bottom Housing 800 | 9 | Main core shift observed upto 10 mm. | Dimension | HOLD | Main core shifted. | core moved 5mm. | Core to mold print clearance 5mm. | Not Available | Not Available | Core to mold print clearance 5mm. | Print clearance reduced at pattern. | Not Available | Not Available | Sr no - 10 | Not Available | Not Available
PO0447 | SDNL Bottom Housing 800 | 9 | Main core shift observed upto 10 mm. | Dimension | HOLD | Side print clearance is more | Not Available | Not Available | Not Available | Not Available | Side print clearance is more | Side print clearance reduced to 3mm | Not Available | Not Available | WEF SL NO 010 | Not Available | Not Available
PO0472 | Lower Tree Frame | 134 | Low tensile strength observed. | Mechanical | HOLD | Final Silicon found lower side of the specification. | Extra Metal tap 100kg than as per required. | Targeted silicon lower in the specification. | Not Available | Not Available | extra metal tap. | target silicon higher side of the range. and maintain silicon in between (2.05-2.10) | metal tap properly. | Not Available | implementation started from sl no 140. | Not Available | Not Available
PO0044 | Axle Pin | 447B | Dom area bottom side chill face less machining allowance observed. | Dimension | HOLD | Round portion of pattern done flat for chill resting purpose | Not Available | Not Available | Not Available | Not Available | Round portion of pattern done flat for chill resting purpose | Material added at chill resting face | Not Available | Not Available | WEF SL 456 | Not Available | Not Available
PO0044 | Axle Pin | 454B | Dom area bottom side chill face less machining allowance observed. | Dimension | HOLD | Round portion of pattern done flat for chill resting purpose | Not Available | Not Available | Not Available | Not Available | Round portion of pattern done flat for chill resting purpose | Material added at chill resting face | Not Available | Not Available | WEF SL 456 | Not Available | Not Available
PO0472 | Lower Tree Frame | 127 | Datum Pad face cold observed. | Visual Inspection | REJECT | Pouring teperature found lower side also some metal spillage observed over flow offs | ladle temperature lower side | Ladle 1st tap used | Not Available | Not Available | Pouring teperature found lower side also some metal spillage observed over flow offs | maintain pouring temperature 1370-1380 just before pouring pouring | maintain pouring temperature 1380-1390 at slag removing area | use covers on flow offs | SL 137 | from the date 31.12.2024 onwords | Not Available
PO0473 | 3536 PLC | 31 | Blind bore location 1 shrinkage observed will be open in machining. | UT | HOLD | Not Available | Not Available | Not Available | Not Available | Not Available | Not Available | Not Available | Not Available | Not Available | Not Available | Not Available | Not Available
PO0473 | 3536 PLC | 31 | Blind bore location 1 shrinkage observed will be open in machining. | UT | HOLD | There was inadequate directional solidification at the junction area in the casting | The chilling effect was insufficient at that location due to a gap between the chills | Not Available | Not Available | Not Available | The chilling effect was insufficient at that location due to a gap between the chills | Extra �150 x 100 mm 5 Nos chill added at blind bore location. | Not Available | Not Available | WEF SL NO - 38 & 39 | Not Available | Not Available
PO0222B | HUB | 2267B | Core area,dom area & top hatch plate area heavy sand inclusion observed. | MPI | HOLD | Core area,dom area & top hatch plate area heavy sand inclusion observed. | Inclusion come in casting from mold crack area. | Mold crack becouse of box grid issue. | Mold box grid cut at multiple location. | Not Available | Mold box grid cut at multiple location. | Mold box removed from system for grid replacement purpose. | Mold box grid replacement work going on. | Not Available | Sr no - 2273 | Not Available | Not Available
PO0222B | HUB | 2270B | Core area,dom area & top hatch plate area heavy sand inclusion observed. | MPI | HOLD | Core area,dom area & top hatch plate area heavy sand inclusion observed. | Inclusion come in casting from mold crack area. | Mold crack becouse of box grid issue. | Mold box grid cut at multiple location. | Not Available | Mold box grid cut at multiple location. | Mold box removed from system for grid replacement purpose. | Mold box grid replacement work going on. | Not Available | Sr no - 2273 | Not Available | Not Available
PO0474 | 3536 TA | 79 | Graphite Floatation observed. | Micro | HOLD | CE% found higher side | C% found out of spec. at higher side | Bath C% at higher side | multi tapping - 1st tap poured lower tree frame casting & 2nd tap poured 3536 TA | in 1st tap C% found lower side inthe final (Before) sample, hence while 2nd tap C% not decreased and also not cross verified | Bath C% not decreased & cross varified after 1st tap pouring | work instructions given to all shift engineers & furnace operators | Before tapping the 2nd C% should be varified then tap the furnace by adjusting the bath chemistry as per mqs | Maintain C% 3.62 to 3.68% | SL 96 | from the date of 18.11.2024 | Not Available
PO0472 | Lower Tree Frame | 118 | Sand lump observed on as cast face. | Visual Inspection | REJECT | sand lump washed from core area | sand lump washed from hook area | sand packing done on core lifting hook on core surface | core hooks given at casting area | Not Available | core hooks given at casting area | Core lifting hooks shifted at print area | Not Available | Not Available | 129 | Not Available | Not Available
PO0472 | Lower Tree Frame | 125 | sand Inclusion observed on rib. | Visual Inspection | REJECT | sand washed from core area | sand washed from hook area of core | sand packing done on lifting hook on core surface | lifting hooks available on casting area of core surface | Not Available | lifting hooks available on casting area of core surface | lifting hooks shifted to print area | Not Available | Not Available | 129 | Not Available | Not Available
PO0372 | Pillow Block | 779 | Side Core shift observed. | Visual Inspection | HOLD | side core shift observed in casting | core get tillted | box movement after closing | closed on floor insted of pouring place | Not Available | box movement after closing | closing started on pouring place | Not Available | Not Available | 790 | Not Available | Not Available
PO0421B | 1052 stage 2 PLC | 79 | Shrinkage observed in core area. | UT | HOLD | Metal go slowly pouring time increases | basin chockup at last stage | Also pouring temperature observed lower side | Tapping temperature low | Not Available | pouring time increases and pouring temperature low | pouring temperature maintain between 1385 to 1395 c | basin must preheated before pouring | use Mg minimum for 1052 stage 2 heat | 85 | Not Available | Not Available
PO0473 | 3536 PLC | 35 | Blind Bore shrinkages observed . | UT | HOLD | Metal feeding very slow observed | at last stage basin choke up problem | Basin not preheated properly | CRCA % higher | CE observed lower side | Metal feeding very slow. | Metal feeding should be normal. | To avoid basin choke up preheat the basin properly before pouring. | CRCA addition should be low and CE mentioned higher side | Sr No.40 | Not Available | Not Available
PO0473 | 3536 PLC | 36 | Blind Bore shrinkages observed . | UT | HOLD | Metal feeding very slow observed | at last stage basin choke up problem | Basin not preheated properly | CRCA % higher | CE observed lower side | Metal feeding very slow. | Metal feeding should be normal. | To avoid basin choke up preheat the basin properly before pouring. | CRCA addition should be low and CE mentioned higher side | Sr No.40 | Not Available | Not Available
PO0473 | 3536 PLC | 37 | Blind Bore shrinkages observed . | UT | HOLD | Metal feeding very slow observed | at last stage basin choke up problem | Basin not preheated properly | CRCA % higher | CE observed lower side | Metal feeding very slow. | Metal feeding should be normal. | To avoid basin choke up preheat the basin properly before pouring. | CRCA addition should be low and CE mentioned higher side | Sr No.40 | Not Available | Not Available
PO0473 | 3536 PLC | 32 | Engery tube ID face foreign material defect observed. | Visual Inspection | HOLD | Ropeseal observed in casting | Ropeseal left in mould by mistake while closing | Proper inspection not done by operator while final closing | Not Available | Not Available | Proper inspection not done by operator while final closing | Awareness given to operators for proper inspection before final closing | Not Available | Not Available | 33 | Not Available | Not Available
PO0421B | 1052 stage 2 PLC | 80 | Side Pad not evident due to excess grinding done . | Visual Inspection | HOLD | 1052 ST2 Side Pad At Two Location Are Not Evident Due To Excess Grinding | Excess Material Observed On That Location | Removel Of Excess Material Pad Also Grind By Operator | Negligence Of Grinding Operator | Not Available | Excess Material Material Grinding During Pad Excess Grinding | Smoothly Merge This Excess Material By Grinding | Training Provided To Operator For For Effectively Perform The Grinding Operation | Not Available | Next Lot | Not Available | Not Available
PO0044 | Axle Pin | 453B | Graphite flotation is observed Inside Dome area & on Body | Micro | REWORK | CE Found higher side | Carbon -3.74% in final and pouring temperature in higher side | To avoid shrinkage | Not Available | Not Available | CE Found higher side | Maintain Carbon -3.70 % | Maintain Pouring temp - 1395 to 1405deg Centigrade | Not Available | 454 | Not Available | Not Available
PO0441 | 3740 TA | 172 | Boss area shrinkage observed. | UT | HOLD | more mg addition observed | sulpher showing higher side in bath sample | fins type (extra metal) RR used while charging | Not Available | Not Available | more mg addition | mg addition do as per bath sulpher or as per chart | if sulpher is more than 0.020 % then dont poure heat | if sulpher is more than 0.020% then take dummy treatment then pour heat | sl 183 | Not Available | Not Available
PO0318 | Platen Stat 660 | 242 | Top side face sand inclusion observed. | Visual Inspection | HOLD | Top side face sand inclusion observed. | TOP SIDE SAND FALLEN FROM FLOW OFF. | SAND FALLEN WHILE BASIN PREPRATION. | Not Available | Not Available | SAND FALLEN WHILE BASIN PREPRATION. | AWARENESSES PROVIDED TO BALANCE WORK OPERATOR ABOUT BASIN PREPARATION. | FLOW OFFS COVERED WITH CARTON BY NAIL, TO AVOID SAND FALLS INSIDE. | Not Available | SR NO 243. | Not Available | Not Available
PO0392 | Senvion Rotor Hub | 183 | C side blade flange face shrinkage observed. | UT | HOLD | CRC found higher side it helps for shrinkage tendancy | CE found lower side it was 4.25 | Carbon lower side it was 3.73 | pouring temperature also observed higher side 1371c | this all parameters helps for shrinkage problem | CE found lower side,CRC higher side, tempperature higher side | maintain CE 4.28 to 4.30 and carbon maintain 3.76 to 3.78 % | CRC not used above 40% | maintain pouring temperature 1355 to 1365 | 190 | Not Available | Not Available
PO0396 | MK3 Base Frame | 118 | Side pad machining face shrinkage observed. | UT | HOLD | Not Available | Not Available | Not Available | Not Available | Not Available | Not Available | Not Available | Not Available | Not Available | Not Available | Not Available | Not Available
PO0475 | 3536 Hsg | 107 | Top side machining face & as cast face sand lump observed. | Visual Inspection | HOLD | Top side machining face & as cast face sand lump observed. | SAND FALL DOWN FROM FLOW OFF. | FLOW OFF TOUCH WITH MOLD BOX GRID. | NEWLY ADDED 2 NOS FLOW OFF TOUCHED WITH MOLD BOX GRID. | Not Available | NEWLY ADDED 2 NOS FLOW OFF TOUCHED WITH MOLD BOX GRID. | MOLD BOX GRID CUTTING DONE TO AVOID FLOW OFF TOUCH WITH GRID. | Not Available | Not Available | SR NO 110 | Not Available | Not Available
PO0222B | HUB | 2283B | Low impact value after retest i.e 8.33J,9.16J,9.33J | Mechanical | REJECT | Low Impact found | Cycle time found 9Hrs 45Mins due to furnace lining problem | Nucleation of metal found less. | Not Available | Not Available | Cycle time found 9Hrs 45Mins due to furnace lining problem. | Due to Melting and holding decided Pig out the 50% of the metal and refresh the metal, | Maintain Silicon 1.92 to 1.97% | Not Available | 2320 | Not Available | Not Available
PO0475 | 3536 Hsg | 102 | Open Window corner location crack observed in mpi.SL-102,103,107 | MPI | HOLD | casting window area crack observed | crack due to sharp corner | radius not available | Not Available | Not Available | radius not available in tooling | radius provided in tooling | chill also provided at same loaction | Not Available | 125 | Not Available | Not Available
PO0475 | 3536 Hsg | 103 | Open Window corner location crack observed in mpi.SL-102,103,107 | MPI | HOLD | Open Window corner location crack observed in mpi.SL-102,103,107 | Not Available | Not Available | Not Available | Not Available | No Deviation found | Not Available | Not Available | Not Available | . | Not Available | Not Available
PO0222B | HUB | 2286B | Hatch Plate area Sand Inclusion Observed. | Visual Inspection | HOLD | Hatch Plate area Sand Inclusion Observed. | MOLD CRACK AT TOP SIDE. | MOLD BOX GRID CUT OBSERVED. | Not Available | Not Available | MOLD BOX GRID CUT OBSERVED. | MOLD BOX REMOVED FROM SYSTEM & GIVEN FOR STRENTHNING. | Not Available | Not Available | SR NO 2290 | Not Available | Not Available
PO0441 | 3740 TA | 174 | On top surface near bore ID Graphite floation is observed at 6 to 7 mm depth | Micro | REWORK | late graphite addition | carban value obsereved lower side in bath sample | carban not properly melt after late addition | Not Available | Not Available | late addition of graphite | avoide late addition of graphite | if graphite addition is more than 10kg then do ladle rinsing | Not Available | sl 177 | Not Available | Not Available
PO0474 | 3536 TA | 133 | at Bottom side near Bore area surface degeneration & compacted graphite is observed at 3 mm depth | Micro | REWORK | defect observed at bottom mould area | defect at chill area in bottom mould | metal reaction with sand | improper painting at same location due to deep area | improper painting due to paint brush sizebigger than pocket area | improper painting due to paint brush sizebigger than pocket area | small size painting brush provided for better painting | Not Available | Not Available | 163 | Not Available | Not Available
PO0317 | Platen Mov 660 | 216 | Top Side heavy slag Inclusion observed. | Visual Inspection | HOLD | slag entered while pouring | slag not removed properly while initial pigging of metal from spout | ladle condition not ok | no of tap not monitored | Not Available | slag entered while pouring | remove slag properly from spout while initialpigging of metal | ensure ladle & spout condition before start of heat | monitor no of tap everyday dont use ladle after 3 taps of pouring | SL no 218 | Not Available | Not Available
PO0392 | Senvion Rotor Hub | 184 | Top side B flange shrinkage observed. | UT | HOLD | Graphite nucleation and growth were poor shows in atas results. | Low recalescence 2.0 indiactes graphite undercooling. | Low CE observed.(4.24) | C or SI lower as per atas. | Innoculation fading. | Poor Graphite growth,fading of innoculation | ACEL should be higher side (4.25-4.28) | Innoculation practice improve and reduce fading by pouring in minimum time. | Not Available | 187 | Not Available | Not Available
PO0475 | 3536 Hsg | 108 | Top side as cast OD face sand lump observed. | Visual Inspection | HOLD | Top side as cast OD face sand lump observed. | SAND FALL DOWN FROM FLOW OFF. | FLOW OFF TOUCHED WITH MOLD BOX GRID. | NEWLY 2 NOS ADDED FLOW OFF FAULING WITH GRID. | Not Available | NEWLY ADDED FLOW OFF FAULING WITH GRID. | MOLD BOX GRID CUTTING DONE TO AVOID FLOW OFF TOUCH WITH GRID. | Not Available | Not Available | SR NO 110 | Not Available | Not Available
PO0406 | Main Carrier | 190 | Top side drill location shrinkage observed. | UT | HOLD | Not Available | Not Available | Not Available | Not Available | Not Available | Not Available | Not Available | Not Available | Not Available | Not Available | Not Available | Not Available
PO0197 | 1.2 PLC | 2758 | Lome observed on reference pad. | Visual Inspection | REJECT | Lome observed on reference pad. | ROPE SEAL OBSERVED IN CASTING MIDLE FLANGE. | ROPESEAL FALL DOWN IN MOLD WHILE FINAL CLOSING. | Not Available | Not Available | AFTER TRIAL IMPRESION WHILE MOVING MOLD ROPE SEAL PIECE FALLS IN MOLD CAVITY. | INSTRUCTED TO CLOSING OPERATOR DONT MOVE MOLD AFTER IMPRESSION TILL ROPESEAL WAS NOT REMOVED OUT SIDE. | Not Available | Not Available | SR NO 2762 | Not Available | Not Available
PO0372 | Pillow Block | 762 | Top & Bottom Mismatch observed. | Dimension | HOLD | mismatch observed in casting | top and bottom mould mismatch | after closing mould shifted | Not Available | Not Available | mould closed and shifted to pouring place | mould closing started directly at pouring place | Not Available | Not Available | 801 | Not Available | Not Available
PO0472 | Lower Tree Frame | 94 | After machining Radius 123.50 unclean observed. | Dimension | REJECT | Due to dross excess grinding done | Not Available | Not Available | Not Available | Not Available | Due to dross excess grinding done | Extra material added as dross pad | Not Available | Not Available | WEF SL NO 99 | Not Available | Not Available
PO0472 | Lower Tree Frame | 98 | After machining Radius 123.50 unclean observed. | Dimension | REJECT | Due to dross excess grinding done | Not Available | Not Available | Not Available | Not Available | Due to dross excess grinding done | Extra material added as dross pad | Not Available | Not Available | WEF SL NO 99 | Not Available | Not Available
PO0296 | Clamp cly 660 | 217 | Pocket area shrinkage observed.Area 4000 mm2 | UT | HOLD | Not Available | Not Available | Not Available | Not Available | Not Available | Not Available | Not Available | Not Available | Not Available | Not Available | Not Available | Not Available
PO0296 | Clamp cly 660 | 215 | Bottom side radius area shrinkage increased.Area-3600 mm2 | UT | HOLD | Not Available | Not Available | Not Available | Not Available | Not Available | Not Available | Not Available | Not Available | Not Available | Not Available | Not Available | Not Available
PO0474 | 3536 TA | 144 | Short pour observed. | Visual Inspection | REJECT | Metal shortage | metal tapped as per the weighting balance | weigting scale weight showing 300-400 kg higher side | weighting scale flactuation issue after changing the load cell | weighting scale not working properly | Metal short due to weighting scale not working properly | tapping the metal 300-400 kg excess against weighting sccale | maintainance team also working on weighting balance maintanance | new supplies wehghting balance planned to fix | 150 | Not Available | Not Available
PO0400 | 1052 PLC | 26A | Longer shaft ID Shrinkage observed. | UT | HOLD | Longer shaft ID Shrinkage observed. | Segmental chill height less than the longer shaft | Not Available | Not Available | Not Available | Segmental chill height less | segmental chill length increased upto longer shaft face | Not Available | Not Available | From SL no 28 | Not Available | Not Available
PO0400 | 1052 PLC | 27A | Longer shaft ID Shrinkage observed. | UT | HOLD | Longer shaft ID Shrinkage observed. | chnages done from P & T | Runner bar shifted parrting line to bottom side, | Not Available | Not Available | Melting side No deviation found | Chills provided by P & T | Not Available | Not Available | 31 | Not Available | Not Available
PO0406 | Main Carrier | 191 | Top side drill location shrinkage observed. | UT | HOLD | stream inoculation not mixed properly in the poured metal | pouring did by only one nozzle | one nozzle stopper head cut during initial pouring time | Not Available | Not Available | Stream inoculation not happened properly due to one stopper head was cut | Before installing the stopper rod, inspect the stopper head for cracks; if any are found, replace the stopper rod immediately. | in this case use reserved inouclation pipes | Not Available | 200 | Not Available | Not Available
PO0475 | 3536 Hsg | 108 | top side machining face Blow hole observed. | Visual Inspection | REJECT | Blowhole in the casting | Blowhole due to moisture in mould | Paint not dried completely | Top mould deep area heating not done properly | Not Available | Top mould deep area heating not done properly | Awareness given to operator for proper heating of mould & core before painting | Not Available | Not Available | 109 | Not Available | Not Available
PO0473 | 3536 PLC | 15 | Cold observed on longer shaft OD Junction. | MPI | REJECT | Due to heavy casting thickness segmental chills provided at longer shaft OD | Cold generated due to heavy chills | Less material at longer shaft OD | Not Available | Not Available | Less material at longer shaft OD | 6mm material added at longer shaft OD | Not Available | Not Available | WEF Sl. No.53 | Not Available | Not Available
PO0473 | 3536 PLC | 27 | Cold observed on longer shaft OD Junction. | MPI | REJECT | Due to heavy casting thickness segmental chills provided at longer shaft OD | Cold generated due to heavy chills | Less material at longer shaft OD | Not Available | Not Available | Less material at longer shaft OD | 6mm material added at longer shaft OD | Not Available | Not Available | WEF Sl. No.53 | Not Available | Not Available
PO0473 | 3536 PLC | 33 | Cold observed on longer shaft OD Junction. | MPI | REJECT | Due to heavy casting thickness segmental chills provided at longer shaft OD | Cold generated due to heavy chills | Less material at longer shaft OD | Not Available | Not Available | Less material at longer shaft OD | 6mm material added at longer shaft OD | Not Available | Not Available | WEF Sl. No.53 | Not Available | Not Available
PO0387 | 3K SGRE stage 1 PLC | 78 | Shrinkage observed on engery tube face. | UT | REJECT | Crca % observed higher side in the range. | Bath C % observed high. so to dilute C % crca added. | pouring temperature also observed low. | pouring timr also increased. | Not Available | Crca % observed high. | pouring temp. should be higher side in the rangefor all planet carrier. | Crca % should be lower in the range. | Not Available | 93 | Not Available | Not Available
PO0387 | 3K SGRE stage 1 PLC | 91 | Shrinkage observed on engery tube face. | UT | REJECT | Crca % observed higher side in the range. | Bath C % observed high. so to dilute C % crca added. | pouring temperature also observed low. | pouring timr also increased. | Not Available | Crca % observed high. | pouring temp. should be higher side in the rangefor all planet carrier. | Crca % should be lower in the range. | Not Available | 93 | Not Available | Not Available
PO0473 | 3536 PLC | 12 | Blind bore face heavy Inclusion observed. | MPI | REJECT | Sand and other inclusions entered the mold cavity | Filter failed to trap the sand and other inclusions during metal pouring | Not Available | Not Available | Not Available | Filter failed to trap the sand and other inclusions during metal pouring | 06 no�s Graphite Filters changed to 03 no�s 3-D printed Filters | Not Available | Not Available | WEF SL NO 14 | Not Available | Not Available
PO0482 | UF 1300 AUTOSAND | 2B | Bottom side lifting lug less material observed. | Visual Inspection | REJECT | Bottom side lifting lug less material observed. | Core fused in casting. | Ramup core rainforcement not done. | Not Available | Not Available | Ramup core rainforcement not done. | Training provided to small core shop operator. | Not Available | Not Available | Sr no 3B | Not Available | Not Available
PO0485 | Senvion Hub 4XM | 1 | Core area heavy sand inclusion observed in MPI. | MPI | REWORK | Core area heavy sand inclusion observed in MPI | Sand errosion observed during the metal flow | Metal flow rate observed high | Not Available | Not Available | Metal flow rate observed high | Downsprue size reduced from �120 to �100 | runner bar size changed from 50x75 to 70x80, ingates changed from �75-09nos to �60-12nos | Optilow 3D printed filters added 12 no's | From SL-02 | Not Available | Not Available
PO0485 | Senvion Hub 4XM | 1 | Core area heavy sand inclusion observed in MPI. | MPI | REWORK | Core area heavy sand inclusion observed in MPI. | Turbulance in metal. | Not Available | Not Available | Not Available | Turbulance in metal. | DS size reduced from 120mm to 100mm | Ingate qty changed from 9 to 12 nos. | Not Available | sr no 2 | Not Available | Not Available
PO0485 | Senvion Hub 4XM | 1 | Top side machining flange shrinkage observed will be open in drill. | UT | HOLD | Top side machining flange shrinkage observed will be open in drill | 24 chills were present to control the hotspot | shrinkage observed between chills | Not Available | Not Available | Gap between chills was more | Chills increased from 24 nos to 27 nos | Not Available | Not Available | SL-002 | Not Available | Not Available
PO0485 | Senvion Hub 4XM | 1 | Top side machining flange shrinkage observed will be open in drill. | UT | HOLD | No any deviation found in chemistry & melting practice. | Not Available | Not Available | Not Available | Not Available | No any deviation found in chemistry & melting practice. | CE% to be maintain 4.25 - 4.28& | Gating system changed by P&T | Not Available | SL 02 | Not Available | Not Available
PO0479 | Nordex Rotor Hub | 3 | Blade flange number 1 misnatch observed. | Visual Inspection | HOLD | Blade flange number 1 mismatch observed. | material wrongly added by p&T. | Not Available | Not Available | Not Available | material wrongly added by p&T. | After 3D scanning material will be added on blade flange to matching. | Not Available | Not Available | Sr no 4 | Not Available | Not Available
PO0413 | 3580 PLC | 51 | Blind bore shrinkage observed. | UT | HOLD | Blind bore area shrinkage onserved | CRCA % observed higher side in the given specification | CRCA Late addition happened | C% increased in bath chemistry | Charging variation | CRCA % observed higher side | CRCA % to be use lower side n the given specification | Chill added to reduce the Blind bore shrinkage | Not Available | 53 | Not Available | Not Available
PO0413 | 3580 PLC | 51 | Blind bore shrinkage observed. | UT | HOLD | No chill provision at blind bore face | Hot spot observed at casting heavy junction | Not Available | Not Available | Not Available | Hot spot observed at casting heavy junction | Chill �530/ �345X80 added on Blind Bore face | Not Available | Not Available | WEF Sl No.59 | Not Available | Not Available
PO0222B | HUB | 2303B | Bottom side face chill stuck . | Visual Inspection | HOLD | Bottom side face chill stuck . | New machining chill used.. | Not Available | Not Available | Not Available | New machining chill used.. | After machining cuttermark will remove by grinding. | Not Available | Not Available | Sr no 2305 | Not Available | Not Available
PO0222B | HUB | 2303B | Bottom side core area heavy slag Inclusion observed. | Visual Inspection | HOLD | minor slag dropped from spout at initial pouring time | ladle spout liquid slag generated | spout not cleaned properly | 4th tap used for pouring | another ladle unser chipping & patching work | 4th tap used for pouring | Maximum 3 tap of ladle to be fixed for pouring. | Before taking the ladle for production ensure the ladle tap number | monitor the ladle lining & chipping register | 2310 | Not Available | Not Available
PO0474 | 3536 TA | 147 | Bottom side machining face & body area shrinkage severity increased. | UT | HOLD | No chemistry deviation observed. | Superior pig iron usage by 5% observed. | Whenever superior pig iron is used according to observation shrinakge tendency increased. | Not Available | Not Available | Due to superior pig iron usage shrinkage tendency observed. | Brainstorming done among the team. | instructions has been given to avoid the use of superior pig iron | Also instructed to monitor the upcoming castings of same item. | SL 157 | Not Available | Not Available
PO0474 | 3536 TA | 148 | Bottom side machining face & body area shrinkage severity increased. | UT | HOLD | No chemistry deviation observed. | Superior pig iron usage by 5% observed. | Whenever superior pig iron is used according to observation shrinakge tendency increased. | Not Available | Not Available | Due to superior pig iron usage shrinkage tendency observed. | Brainstorming done among the team. | instructions has been given to avoid the use of superior pig iron | Also instructed to monitor the upcoming castings of same item. | SL 157 | Not Available | Not Available
PO0444 | 3580 TA | 173 | Body area shrinkage severity increased. | UT | HOLD | pouring temperature found lower side of the specification & melting cycle time increased | pouring temperature dropped due to enviromental effect & less power for furnace | moulds poured in bay 1 line | Not Available | Not Available | moulds poured in bay 1 hence pouring temperature dropped due to enviromental effect & less power for furnace | mould pouring stopped in bay 1 | Not Available | Not Available | 181 | Not Available | Not Available
PO0444 | 3580 TA | 174 | Body area shrinkage severity increased. | UT | HOLD | pouring temperature found lower side of the specification & melting cycle time increased | pouring temperature dropped due to enviromental effect & less power for furnace | moulds poured in bay 1 line | Not Available | Not Available | moulds poured in bay 1 hence pouring temperature dropped due to enviromental effect & less power for furnace | mould pouring stopped in bay 1 | Not Available | Not Available | 181 | Not Available | Not Available
PO0418 | Platen Mov 800 | 45 | Top side machining face & side face Heavy sand inclusion observed. | Visual Inspection | HOLD | top side inclusion in casting | sand washed from mould | sand washed from mould repair area | repair at ellipse print | undercut in pattern | Tooling undercut | pattern finishing done before next production | Not Available | Not Available | 46 | Not Available | Not Available
PO0475 | 3536 Hsg | 102 | Body area heavy sand inclusion observed. | Visual Inspection | HOLD | inclusion observed on body area | sand and garseal wash out | parting line garseal not set proper | garseal not preheated | Not Available | improper garseal application | sop followed for garseal application | Not Available | Not Available | 112 | Not Available | Not Available
PO0396 | MK3 Base Frame | 123 | Bottom side taper machining junction face blow hole observed. | Visual Inspection | HOLD | blow hole at bottom mould surface | blow hole at chill area | chill surface unclean | chill side surface blasting not done | Not Available | chill side surface blasting not done | Chill side faces also blasting started | Not Available | Not Available | 132 | Not Available | Not Available
PO0406 | Main Carrier | 198 | Top side drill location shrinkage observed. | UT | HOLD | Top side drill location shrinkage observed. | Cycle time found higher | Simultaneously Furnace C sintering Cycle running and after second addition crane manipulator break down due to this tap hold 30 mins | Not Available | Not Available | Cycle time found higher | Add fresh charge - 5 to 10 % after holding the furnace with in 20 mins. | Not Available | Not Available | 200 | Not Available | Not Available
PO0444 | 3580 TA | 167 | surface degeneration is observed at bottom side near bore ID at 2 mm depth | Micro | REJECT | surface degeneration observed at bottom side | gas intrupted with liquid metal | weak refractoryness of paint due to improper painting | corner and radius area not paint proper | Not Available | improper painting of small pocket and corner | small size painting brush provided for covering all pocket | Not Available | Not Available | 221 | Not Available | Not Available
PO0333 | Clamp cly 450 | 297 | Tie rod bore face cold observed. | Visual Inspection | HOLD | metal goes through flow off. | while pouring heavy metal spurting from pouring basin. | at initial pouring metal splashesh from basin. | Flow offs near to the pouring basin area. | splashesh metal directly goes in to the mould flow off | while initial pouring time metal splashesh and goes in casting through flow offs | before pouring cover/close the flow offs by stand | ensure metal splashesh will not take place while pouring. | Not Available | SL 302 | Not Available | Not Available
PO0333 | Clamp cly 450 | 297 | SL NO. lettering side pad less machning allowance. | Dimension | HOLD | Customer drawing dimension not changed for previous as cast dimension | Not Available | Not Available | Not Available | Not Available | Customer drawing dimension not changed for previous as cast dimension | Required machining allowance added | Dimensional corrections done as per feedback | Not Available | From SL NO 298 | Not Available | Not Available
PO0488 | Bearing Block Lower 4XM | 1A , 1B , 1C , 1D | Top side heavy sand inclusion observed. | MPI | REWORK | Not Available | Not Available | Not Available | Not Available | Not Available | Not Available | Not Available | Not Available | Not Available | Not Available | Not Available | Not Available
PO0338 / PO0342 | RH 55 Rear Hub | 98 , 99 | in side by side test bar % Elongation is observed low & tensile strength is high | Mechanical | REWORK | Tensile strength increased & Elongation decreased | pearlite matrix increased | test bar coolling happened fast | external testebar knock out done early within 1.30 hrs. | no awareness to hepler | test bar knock out done early within 1.3 hrs | knock out time increased 4 hrs. | awareness given to consern shift enginner & all workers | work instruction given regarding test bar knock out | SL 100 | Not Available | Not Available
PO0338 / PO0342 | RH 55 Rear Hub | 97 , 98 | In side by side test bar % Elongation is observed low & tensile strength is high | Mechanical | REWORK | Tensile strength increased & Elongation decreased | pearlite matrix increased | test bar colling happened fast | external testebar knock out done early within 1.30 hrs. | no awareness to hepler | test bar knock out done early within 1.3 hrs | knock out time increased 4 hrs. | awareness given to consern shift enginner & all workers | work instruction given regarding test bar knock out | SL 100 | Not Available | Not Available
PO0444 | 3580 TA | 180 | Body area shrinkage depth & area increased observed. | UT | HOLD | Casting poured in bay1 line | melting cycle time increased & pouring temperature at lower side within spec. | less power for furnace & environmental effect in bay 1 | Not Available | Not Available | melting cycle time increased & Enviromental effect in bay1 | stopped the mould pouring iactivity n bay 1 for 3580PLC | Not Available | Not Available | 181 | Not Available | Not Available
PO0479 | Nordex Rotor Hub | 3 | Lifting lug area shrinkage observed depth 40 to 60% | UT | HOLD | Hot spot observed at lifting lug area | Isolation observed at the perticular area during solidification | Not Available | Not Available | Not Available | Isolation observed at the perticular area during solidification | Additional chill to be implemented at lifting lug area of size 200X120X80thk | Not Available | Not Available | WEF SL NO 005 | Not Available | Not Available
PO0479 | Nordex Rotor Hub | 3 | Core area sand Inclusion observed. | MPI | UNDER DEVI | More metal velocity due to turbulance | Use of Stelex Optiflow 3D filters | Insufficient mould strength | Not Available | Not Available | Use of Stelex Optiflow 3D filters & Insufficient mould strength | 150X150X30thk foam filters implemented instead of Opti flow 3D filters to ensure minimum metal turbulance | Additional ribs added to mould box for better mould strength/Loose gaggers used during mould making | Not Available | WEF SL NO 006 | Not Available | Not Available
PO0479 | Nordex Rotor Hub | 3 | Chill cold & observed on core area and junction area. | MPI | HOLD | Low pouring temperature at 1356 Deg | Not Available | Not Available | Not Available | Not Available | Low pouring temperature at 1356 Deg | Pouring temperature to be maintained in between 1360-1370 deg | Not Available | Not Available | WEF SL NO 005 | Not Available | Not Available
PO0479 | Nordex Rotor Hub | 3 | All Blade flage shrinkage observed ,will be open in drilling. | UT | HOLD | Hotspot observed due to higher wall thickness | Not Available | Not Available | Not Available | Not Available | Hotspot observed due to higher wall thickness | 200X120X80 thk chill added below to riser | Not Available | Not Available | WEF SL NO 004 | Not Available | Not Available
PO0392 | Senvion Rotor Hub | 194 | Top side machining face sand lump observed. | Visual Inspection | HOLD | sand washed from mould cavity | sand lumps due to core crushing | top to bottom core crushing while top core setting | top core uneven level while core setting | core lifting hook not at centre due to core grid not at centre | core grid not at centre | Locator provided at core for grid pipe | Not Available | Not Available | 218 | Not Available | Not Available
PO0396 | MK3 Base Frame | 125 | YAW bore face sand inclusion observed. | UT | HOLD | sand washed from mould | sand washed from crack area | bottom mould crack while tilting with manupulator | manupulator breakdown after half tilting | Not Available | manupulator breakdown after half tilting | manupulator maintainance done | Not Available | Not Available | 350 | Not Available | Not Available
PO0475 | 3536 Hsg | 120 | As cast OD sand lump observed. | Visual Inspection | HOLD | sand observed in casting | sand washed with metal from mould | Sand stuck in mould cavity, didnt get out with metal while pouring | Not Available | Not Available | sand unable to get out of the mould cavity from top while pouring | flowoffs added on top side | mould box keeping 100mm down at d/s side | Not Available | 171 | Not Available | Not Available
PO0475 | 3536 Hsg | 121 | As cast OD sand lump observed. | Visual Inspection | HOLD | sand observed in casting | sand washed with metal from mould | Sand stuck in mould cavity, didnt get out with metal while pouring | Not Available | Not Available | sand unable to get out of the mould cavity from top while pouring | flowoffs added on top side | mould box keeping 100mm down at d/s side | Not Available | 171 | Not Available | Not Available
PO0422 | Dr Cylinder G15438A | 16 | Inlet & discharge valve ID less machining observed. | Dimension | HOLD | Inlet & discharge valve ID less machining observed. | Assembly done as per gauges. | Not Available | Not Available | Not Available | Contraction issue in tooling. | Core box material added by P&T. | Not Available | Not Available | Sr no 19 | Not Available | Not Available
PO0422 | Dr Cylinder G15438A | 17 | Top side machining face sand lump observed. | Visual Inspection | HOLD | sand lump in casting | sand lump from core area | core crack | Grid strength low | Not Available | Grid strength low | Core grid strengthning done | Not Available | Not Available | 21 | Not Available | Not Available
PO0296 | Clamp cly 660 | 219 | Top side face sand lump observed. | Visual Inspection | HOLD | sand washed from mould | sand washed from mould crack area | mould crack due to top mould box grid condition poor | Not Available | Not Available | mould crack due to top mould box grid condition poor | Mould box grid strengthning done | Not Available | Not Available | 224 | Not Available | Not Available
PO0473 | 3536 PLC | 40 | Blind Bore face sand inclusion observed. | MPI | HOLD | MPI indication is might be of paint inclusion | Mould coat is also applied on chill over chillcoat. | No proper instruction is there if mould coat to be appl. | Not Available | Not Available | Primary suspection is of Paint inclusing | Sample trial in progress without applying mould coat on | Not Available | Not Available | .Sample card no.2264 | Not Available | Not Available
PO0338 / PO0342 | RH 55 Rear Hub | 93 , 94 | Slag Inclusion observed on machining face. | Visual Inspection | HOLD | Slag not cleaned properly | Slag generated after cleaning | New Mg of Fex was used | this new batch fine layer slag was generated later | Not Available | Slag Generated later | Communicated to pouring operator to clean slag two times earlier and later when slag was generated | Communicated about this to supplier | later batch of mg was found ok | 95 | Not Available | Not Available
PO0475 | 3536 Hsg | 122 | Body area sand inclusion observed. | Visual Inspection | HOLD | sand observed in casting | sand washed with metal from mould | Sand stuck in mould cavity, didnt get out with metal while pouring | Not Available | Not Available | sand unable to get out of the mould cavity from top while pouring | flowoffs added on top side | mould box keeping 100mm down at d/s side | Not Available | 171 | Not Available | Not Available
PO0438 | W14X MBH | 288 | Bearing bore ID black patches observed. | Visual Inspection | UNDER DEVI | Bearing bore ID black patches observed. | Not Available | Not Available | Not Available | Not Available | Not Available | No Deviation Observed in Molding process. | Not Available | Not Available | . | Not Available | Not Available
PO0406 | Main Carrier | 204 | Drill Location shrinkage observed. | UT | HOLD | Mg addition is more.(i e 1.25%) | S% above 0.020 | Not Available | Not Available | Not Available | Mg addition is more. | mg addition restricted upto 1.15% only. | maintain atas TL. | maintain CE in The range | sl no 210 | Not Available | Not Available
PO0406 | Main Carrier | 207 | Drill Location shrinkage observed. | UT | HOLD | Mg addition is more.(i e 1.25%) | S% above 0.020 | Not Available | Not Available | Not Available | Mg addition is more. | mg addition restricted upto 1.15% only. | maintain atas TL. | maintain CE in The range | sl no 210 | Not Available | Not Available
PO0475 | 3536 Hsg | 132 | As cast OD sand inclusion Observed. | Visual Inspection | HOLD | sand observed in casting | sand washed with metal from mould | Sand stuck in mould cavity, didnt get out with metal while pouring | Not Available | Not Available | sand unable to get out of the mould cavity from top while pouring | flowoffs added on top side | mould box keeping 100mm down at d/s side | Not Available | 171 | Not Available | Not Available
PO0486 | 4XM MBH | 2 | Bearing bore ID Shrinkage observed . | UT | HOLD | Bearing bore ID Shrinkage observed . | Chills not provided at bearing ID | Not Available | Not Available | Not Available | Chills not provided at bearing ID | Chills to be provided at bore ID | Not Available | Not Available | From SL No 05 | Not Available | Not Available
PO0422 | Dr Cylinder G15438A | 18 | Window area ,inlet & dischagre valve ID area sand inclusion observed. | Visual Inspection | HOLD | sand washed from core | sand washed from core rubbing area | core rubbing done at round profile area | core rubbing due to dimension issue in casting | Not Available | core rubbing due to dimension issue in casting | Correction done in tooling | Not Available | Not Available | 21 | Not Available | Not Available
PO0486 | 4XM MBH | 3 | Bearing bore ID shrinkage observed ,will be open in finish machining. | UT | HOLD | Bearing bore ID shrinkage observed ,will be open in finish machining. | Chills not provided at bearing ID | Not Available | Not Available | Not Available | Chills not provided at bearing ID | Chills provided at bore ID | Not Available | Not Available | From SL no 04 | Not Available | Not Available
PO0473 | 3536 PLC | 43 | longer shaft side junction area & top side machining face MPI defect observed. | MPI | HOLD | longer shaft side junction area MPI defect observed. | Not Available | Not Available | Not Available | Not Available | Till item under sample trial card. | Material added on longer shaft OD by 6mm. | Not Available | Not Available | Sr no 53 | Not Available | Not Available
PO0333 | Clamp cly 450 | 298 | Less machining allowance observed. | Dimension | UNDER DEVI | Customer drawing dimension not changed for machining | Not Available | Not Available | Not Available | Not Available | Customer drawing dimension not changed for machining | Required machining allowance added | Dimensional corrections done as per feedback | Not Available | From SL NO 300B | Not Available | Not Available
PO0333 | Clamp cly 450 | 299 | Less machining allowance observed. | Dimension | UNDER DEVI | Customer drawing dimension not changed for machining | Not Available | Not Available | Not Available | Not Available | Customer drawing dimension not changed for machining | Required machining allowance added | Dimensional corrections done as per feedback | Not Available | From SL NO 300B | Not Available | Not Available
PO0406 | Main Carrier | 209 | As cast OD And face heavy sand inclusion observed. | Visual Inspection | HOLD | sand washed from mould and came in casting | sand washed from cracks in top mould | top mould crack due to more time kept after stripping before closing | advance mould made before closing plan | Not Available | top mould more time kept on stand before closing | planned to make top mould only 1 shift before closing plan | Not Available | Not Available | 221 | Not Available | Not Available
PO0475 | 3536 Hsg | 138 | In Test bar Micro D & E type Flake Graphite is observed & also 2-3 % Carbide & Phosphide is observed | Micro | REJECT | Inoculation effect not happened properly | Inoculation fading happened | inoculation done in ladle too early before tapping | inoculation process not followed | process deviation | inoculation fading due to process deviation. | Brainstorming done to avoid the repetition of process deviation | Training given to worker about inoculation addition process. | Instructions given to follow the process. | SL 151 | Not Available | Not Available
PO0422 | Dr Cylinder G15438A | 19 | Body area heavy sand inclusion observed. | Visual Inspection | HOLD | sand washed from core | sand washed from core rubbing area | core rubbing done at round profile area | core rubbing due to dimension issue in casting | Not Available | core rubbing due to dimension issue in casting | Correction done in tooling | Not Available | Not Available | 21 | Not Available | Not Available
PO0438 | W14X MBH | 295 | after finish machining bearing bore ID shade variation observed. | Visual Inspection | HOLD | after finish machining bearing bore ID shade variation observed. | Not Available | Not Available | Not Available | Not Available | No deviation From molding | Not Available | Not Available | Not Available | . | Not Available | Not Available
PO0438 | W14X MBH | 297 | after finish machining bearing bore ID shade variation observed. | Visual Inspection | HOLD | after finish machining bearing bore ID shade variation observed. | Not Available | Not Available | Not Available | Not Available | No deviation From molding | Not Available | Not Available | Not Available | . | Not Available | Not Available
PO0413 | 3580 PLC | 51 | Top side machining face MPI indication observed,after blasting defect open upto 13 mm | MPI | REJECT | Top side machining face MPI indication observed,after blasting defect open upto 13 mm | MPI indication on casting top side. | Not Available | Not Available | Not Available | Casting under sample trial card. | Ensuring cleaning of mold & Core before closing. | Not Available | Not Available | . | Not Available | Not Available
PO0484 | Main Carrier 4XM | 2 | Less wall at M6 tapping location. | Dimension | HOLD | Less wall at M6 tapping location. | less material in core box | Not Available | Not Available | Not Available | less material in core box | 12 mm material added at the location in the core box | Not Available | Not Available | Implemented from SL-04 | Not Available | Not Available
PO0441 | 3740 TA | 50 | Top & bottom Mismatch Observed. | Dimension | REJECT | Top & bottom Mismatch Observed. | Closing pin loose while striiping. | Pattern shaking while striping. | Pattern Foundation Bend. | Not Available | Pattern Foundation Bend. | Pattern foundation welded with supports. | Not Available | Not Available | Sr no 52 | Not Available | Not Available
PO0473 | 3536 PLC | 45 | Longer shaft radius area & top side machining face MPI defect observed. | MPI | REJECT | Due to heavy casting thickness segmental chills provided at longer shaft OD | Cold generated due to heavy chills | Less material at longer shaft OD | Top side machining face area around riser less sand thickness observed | Not Available | Less material at longer shaft OD,Top side machining face area around riser less sand thickness observed | 6mm material added at longer shaft OD | Instead of metalaids sleeve, foseco sleeve used to ensure sufficient sand thickness | Not Available | WEF SL. No. 54 | Not Available | Not Available
PO0400 | 1052 PLC | 30A | Longer shaft ID Shrinkage observed. | UT | REJECT | Longer shaft ID Shrinkage observed. | Segmental chill height less than the longer shaft | Not Available | Not Available | Not Available | Segmental chill height less | segmental chill length increased upto longer shaft face | Not Available | Not Available | From SL no 31 | Not Available | Not Available
PO0445 | Rotor Bearing Housing | 73 | Short pour observed. | Visual Inspection | REJECT | At last stage metal not goes into the mould. | basin choke up after 75% of pouring observed. | possibility of filter chokeup. | possibility of slag enters in the down sprue. | Not Available | Pouring basin choke up. | remove 100% slag and ensure. | ensure dam height maintained 50 mm. | Pouring basin preheat properly | sl no 76 | Not Available | Not Available
PO0449 | 3K SGRE stage 2 (4 Cavity) | M002-068, M003-068, M004-068, M005-068 | Short pour observed. | Visual Inspection | REJECT | one cavity of casting not fill up while pouring | Pouring basin chock up after 5200 kg metal poured | filter chock up | inclusions in down sprue | while pouring basin peparation moulding person burning the down sprue tape with paint coating | pouring basin chock up due to filter chock up | while pouring basin peparation the down sprue covered tape before preheating the basin | Before pouring check the down sprue free from inclusion | Not Available | SL 80 | Not Available | Not Available
PO0438 | W14X MBH | 278 | Bearing bore ID 1580 Defect open (shrinkage observed.) | Visual Inspection | REJECT | To long melting time.(above 6 hrs.) | Furnace trip issue continously. | After issue solve not proper igging and fresh charge addition. | Not Available | Not Available | To long melting time | contingency plan revised. | Remove 25-30% of the metal from this furnace and add a fresh charge of CRCA, pig iron, and returns, along with graphite, silicon, and 0.10% preconditioner (Preseed). | By considering this is sintering heat, maintain the final silicon percentage on the lower side of the given specification (e.g., for the 400/18 ULT grade, the final silicon percentage should be 1.90�1.95%). | from date 03.02.2025 onwards. | Not Available | Not Available
PO0438 | W14X MBH | 240 | Bearing bore ID unclean observed. | Visual Inspection | REJECT | Bearing bore ID unclean observed. | Not Available | Not Available | Not Available | Not Available | No Deviation from molding. | Feb-2025 this casting booked on marketing dept for machining shift. | Not Available | Not Available | . | Not Available | Not Available
PO0406 | Main Carrier | 202 | Tower mounting face shrinkage observed in drill location. | UT | REJECT | final Mg% is higher.(0.0405) | Mg addition is more (1.31%) | Bath sulphur higher side(0.028) | Not Available | Not Available | Not Available | Mg addition is restricted upto 1.15% max. | Monitor atas results to maintain good quality of metal. | Crca% reduce to lower side in the range(37-39%) | sl no 210 | Not Available | Not Available
PO0406 | Main Carrier | 197 | As cast OD heavy sand inclusion observed. | Visual Inspection | REJECT | As cast OD heavy sand inclusion observed. | mould to core crushing while final closing. | SOP deviated by Operator. | Not Available | Not Available | SOP deviated by Operator. | Tranning & awarness provided to operator. | Main Core back side relife added in pattern to avoid crush. | Not Available | Sr no 210 | Not Available | Not Available
PO0406 | Main Carrier | 200 | As cast OD heavy sand inclusion observed. | Visual Inspection | REJECT | As cast OD heavy sand inclusion observed. | mould to core crushing while final closing. | SOP deviated by Operator. | Not Available | Not Available | SOP deviated by Operator. | Tranning & awarness provided to operator. | Main Core back side relife added in pattern to avoid crush. | Not Available | Sr no 210 | Not Available | Not Available
PO0222B | HUB | 2307B | Hatch Plate area slag inclusion observed. | Visual Inspection | REJECT | Slag enters in the casting. | Slag not removed from spout before initial pigging. | Also initial pigging not done near the mold. | no space for pigging block near the mold. | Not Available | Slag enters from spout of the ladle. | proper remove slag from spout of the metal while initial pigging. | Initial pigging should be near the mold. | Not Available | Sl no 2308 | Not Available | Not Available
PO0334 | Platen Mov 450 | 262 | Less machining allowance observed on side pad. | Dimension | REJECT | Less machining allowance observed on side pad. | less machining allowance in pattern itself | pattern correction done wrongly | Not Available | Not Available | pattern correction done wrongly | Machining allowance added on side pad | Not Available | Not Available | Implemented from SL no 263 | Not Available | Not Available
PO0468 | Senvion Rotor 2 Cavity | 01A, 01B | Less machining allowance observed. | Dimension | REJECT | Less machining allowance observed. | Top side heavy inclusion in MPI | Excess grinding done due to inclusion | Not Available | Not Available | Excess grinding done due to inclusion | Machining allowance added as per quality feedback | Not Available | Not Available | From SL no 02 | Not Available | Not Available
PO0330 | Housing COMPL | 302 | Core opening 07 mm minus observed. | Dimension | HOLD | Core opening 07 mm minus observed. | Matreial added in core box by P&T. | Customer feedback. | Not Available | Not Available | Matreial added in core box by P&T. | Please disscuse with P&T. | As per outer gauge we maintatining 385mm hieght of core which is refecting in casting same. | Not Available | . | Not Available | Not Available
PO0020 | MF1000 | 516 | GD & T parameters out of specification | Visual Inspection | UNDER DEVI | The operation completed on VTL and proceed further for HBM operation | During this operation ID 199.79 bore has to be true & HBM machining will start | Pipe bore perpendicularity fire to datum A | Because VTL bore 199.79 to 253 id concentricity fired. | Not Available | VTL bore 199.79 to 253 id concentricity fired. Position error during machining | We will cross check the runout of 199 bore to 253bore | Not Available | Not Available | Next Casting SL 520 & 511 verified & found within Specs. | Not Available | Not Available
PO0413 | 3580 PLC | 50 | Top side machining face heavy indication observed in MPI. | MPI | HOLD | Top side machining face heavy indication observed in MPI | This MPI indication might be of paint inclusion or sand crushing | Paint applied on chill face | Pin core and main core crushing might be there | Floated inclusing stucked at top face | No deviation found in moulding | Trials taken by adding flow off at top face. | Not Available | Not Available | . | Not Available | Not Available
PO0473 | 3536 PLC | 44 | Longer shaft side radius area MPI indication observed. | MPI | HOLD | Having thicker wall section on that location | Thats why provided chills | Chilll causes cold at that location | Not Available | Not Available | Chill provision at thicker section | 6mm material addition at OD. | Not Available | Not Available | SL 53 | Not Available | Not Available
PO0413 | 3580 PLC | 61 | Top side machining face MPI defect observed. | MPI | HOLD | sand at top side | sand came from flowoffs | metal drained from flowoffs taking sand in flowoffs in mould cavity | repouring done | Not Available | metal repouring done at last stage while mould pouring | repouring avoided while mould pouring | Not Available | Not Available | 62 | Not Available | Not Available
PO0427 | Housing SDNL 650 Bottom | 115 | As cast boss less material observed. | Visual Inspection | HOLD | Less material in casting | Extra sand at core surface | core repaired and extra sand rubbing not done | Core damaged while stripping | Core box undercut | Core box undercut | Core box funishing done before next production | Not Available | Not Available | 116 | Not Available | Not Available
PO0333 | Clamp cly 450 | 300 | Top side OD face heavy slag Inclusion observed. | Visual Inspection | HOLD | Slag observed on casting surface. | slag not removed properly. | Extended pouring cycle time. | Also flow offs not covered by stand. | Chances of metal balls and inclusions. | slag not removed properly. | Remove proper slag from the ladle. | Covering of all flow offs by using stand. | avoid holding after tapping of the metal. | sl no 302 | Not Available | Not Available
PO0422 | Dr Cylinder G15438A | 19 | Open window bottom face heavy sand Inclusion observed. | Visual Inspection | HOLD | sand washed from core surface | sand washed from core surface rubbing area | core rubbing by patternshop persn due to dimension issue in casting | Not Available | Not Available | core rubbing by patternshop persn due to dimension issue in casting | Correction done in tooling | Not Available | Not Available | 21 | Not Available | Not Available
PO0422 | Dr Cylinder G15438A | 19 | Open window less wall thickness observed. | Dimension | HOLD | less wall in casting | wrong dimensions of core | dimension issue in tooling | Not Available | Not Available | dimension issue in tooling | Correction done in tooling | Not Available | Not Available | 21 | Not Available | Not Available
PO0473 | 3536 PLC | 50 | Body area pin holes observed. | Visual Inspection | HOLD | body area pin hole observed | gas produced while pouring | more moisture in core area | after impression unpaint area painted and closed | Not Available | after painting curring not happen | fiull core painting ensure while core available on stand | advance core making started to paint | Not Available | 60 | Not Available | Not Available
PO0441 | 3740 TA | 193 | Body area pitting defect observed. | Visual Inspection | HOLD | body area painting defect observed | paint wash out and floated with metal | paint wash out from chill area | more thick coating on chilll area | Not Available | more thick paint on chill area | only one coat paint done on chill | Not Available | Not Available | 206 | Not Available | Not Available
PO0473 | 3536 PLC | 50 | Body area pitting defect observed. | Visual Inspection | HOLD | body area pitting defect observed | weak painting bond | core stripping and painting imediated | Not Available | Not Available | Immediate painting after stripping | Proper curing started to mould after stripping | Not Available | Not Available | 60 | Not Available | Not Available
PO0473 | 3536 PLC | 51 | Body area pitting defect observed. | Visual Inspection | HOLD | body area pitting defect observed | weak painting bond | core stripping and painting imediated | Not Available | Not Available | Immediate painting after stripping | Proper curing started to mould after stripping | Not Available | Not Available | 60 | Not Available | Not Available
PO0473 | 3536 PLC | 38 | Longer shaft OD radius area MPI Indication observed. | MPI | HOLD | Due to heavy casting thickness segmental chills provided at longer shaft OD | Cold generated due to heavy chills | Less material at longer shaft OD | Not Available | Not Available | Less material at longer shaft OD | 6mm material added at longer shaft OD | Not Available | Not Available | WEF Sl. No.53 | Not Available | Not Available
PO0485 | Senvion Hub 4XM | 2 | Blade flange face sand Inclusion Observed. | Visual Inspection | UNDER DEVI | Blade flange face sand Inclusion Observed | nonuniform metal flow observed | Casting poured without filter | Not Available | Not Available | Casting poured without filter | 12 nos 3D filter added | Not Available | Not Available | SL-03 | Not Available | Not Available
PO0485 | Senvion Hub 4XM | 2 | Blade flange face sand Inclusion Observed. | Visual Inspection | UNDER DEVI | sand washed from mould area | sand washed due to more turbulence of metal | filters not provided in gating | Not Available | Not Available | filters not provided in gating | Filters added in gating system | Not Available | Not Available | 3 | Not Available | Not Available
PO0441 | 3740 TA | 194 | side pad face shrinkage observed will be open in machining. | UT | HOLD | Not Available | Not Available | Not Available | Not Available | Not Available | Not Available | Not Available | Not Available | Not Available | Not Available | Not Available | Not Available
PO0444 | 3580 TA | 198 | Body area shrinkage observed will be open in machining. | UT | HOLD | Atas final cup TL found Lower side final TL - 1141 | spectro carbon and atas carbon not matched | atas carbon shown higher side | bath atas cup also range not maintain, range 1155-1159 actual 1151 | Not Available | atas carbon and spectro carbon not matched | atas cup and spectro carbon should be matched | maintain atas range as given in MLT/WI/14 | final TL should be in between 1145-1150 | 210 | Not Available | Not Available
PO0473 | 3536 PLC | 51 | Blind bore face heavy inclusion observed in MPI. | MPI | HOLD | MPI indication is might be of paint inclusion | Mould coat is also applied on chill over chillcoat | No proper instruction is there if mould coat to be applied on chill or not | Not Available | Not Available | Primary suspection is of Paint inclusing | Sample trial in progress without applying mould coat on chill | Not Available | Not Available | . | Not Available | Not Available
PO0222B | HUB | 2343B | Bottom side face cold observed. | MPI | HOLD | pigging not done near the mould | cold metal not pigging properly from T spout ladle | distance between mould and block kept more | process of pigging of metal for T spout ladle near the mould not followed | Not Available | p[igging not near the mould | kept distance of cold metal pigging and mould minimum | pigging should be done near the mould | Not Available | 2344 | Not Available | Not Available
PO0392 | Senvion Rotor Hub | 198 | Body area square pad shrinkage observed. | UT | HOLD | Not Available | Not Available | Not Available | Not Available | Not Available | Not Available | Not Available | Not Available | Not Available | Not Available | Not Available | Not Available
PO0406 | Main Carrier | 214 | Top side machining face heavy inclusion observed. | UT | HOLD | sand washed out from mould | sand washed from top mould crack area | top mould crack due to more time kept on stand before closing | top mould advance made before closing plan | Not Available | top mould crack due to more time kept on stand before closing | planned to make top mould only 1 shift before closing plan | Not Available | Not Available | 221 | Not Available | Not Available
PO0473 | 3536 PLC | 46 | Longer shaft radius area MPI indication observed. | MPI | HOLD | Due to heavy casting thickness segmental chills provided at longer shaft OD | Cold generated due to heavy chills | Less material at longer shaft OD | Not Available | Not Available | Less material at longer shaft OD | 6mm material added at longer shaft OD | Not Available | Not Available | WEF Sl. No.53 | Not Available | Not Available
PO0473 | 3536 PLC | 47 | Longer shaft radius area MPI indication observed. | MPI | HOLD | Due to heavy casting thickness segmental chills provided at longer shaft OD | Cold generated due to heavy chills | Less material at longer shaft OD | Not Available | Not Available | Less material at longer shaft OD | 6mm material added at longer shaft OD | Not Available | Not Available | WEF Sl. No.53 | Not Available | Not Available
PO0413 | 3580 PLC | 63 | Blind bore face shrinkage observed. | UT | HOLD | Not Available | Not Available | Not Available | Not Available | Not Available | Not Available | Not Available | Not Available | Not Available | Not Available | Not Available | Not Available
PO0438 | W14X MBH | 323 | Bearing bore ID shrinkage observed. | UT | HOLD | Bearing bore ID shrinkage observed. | Old chills used in main core (Bearing Bore ID) | Not Available | Not Available | Not Available | Old chills used in main core (Bearing Bore ID) | New chills used in main core to avoid shrinkage | Not Available | Not Available | From SL no 324 | Not Available | Not Available
PO0438 | W14X MBH | 323 | Bearing bore ID shrinkage observed. | UT | HOLD | Residual mg observed higher side. | Mg addition is more. | Bath S % observed more. | RR contains sand and flashes. | Not Available | Mg addition is more. | mg addition should be low. | If S% high then do rinsing with mg treatment,dont go above 0.020 % | dont use 100% flashes and sand contained RR | sl no 325 | Not Available | Not Available
PO0438 | W14X MBH | 323 | Mounting flange face heavy sand inclusion observed. | MPI | HOLD | sand washed out from mould and came in casting | sand washed from mould vertical surface | mould rubbing at same location | more time taken for mould stripping after mould making | Not Available | more time taken for mould stripping after mould making | mould stripping within 30 min of mould making started | Not Available | Not Available | 332 | Not Available | Not Available
PO0438 | W14X MBH | 323 | Mounting flange face heavy sand inclusion observed. | MPI | HOLD | Metal turbulance observed due to high velocity | Not Available | Not Available | Not Available | Not Available | Metal turbulance observed due to high velocity | Dia 60,08 no's Ingates implemented instead of Dia 90, 04 no's | Not Available | Not Available | WEF SL NO 324 | Not Available | Not Available
PO0328 | B.F Raw | 322 , 323 | Top side as cast face sand inclusion observed. | Visual Inspection | HOLD | sand inclusion at top side | sand washed out from mould | sand washed from crack area | top mould crack | top mould box grid condition poor | top mould box grid condition poor | Box grid strengthning done | Not Available | Not Available | 343 | Not Available | Not Available
PO0328 | B.F Raw | 320 , 321 | D & E Type Flake graphite in test bar micro & casting | Micro | REWORK | 2nd casting of the tap has problem of D & E type flakes. | chances of innoculation fading problem. | Chances of improper mixing of innoculation. | temp.observed higher side. | Not Available | innoculation fading problem. | Trial planned by 0.2% innculation instead of 0.15%.(sr no 328,329). | Pouring temp. reduced (1360-1365). | Stand prepared to add innoculant while tapping. | Sr no 328,329( innoculation addition 0.2%) | Sr. no 332,333( stand for innculation addition.) | Not Available
PO0330 | Housing COMPL | 307 | D & E Type Flake Graphite is Observed in test bar Micro | Micro | REWORK | pouring temperature High. | Tapping temperature high. | CE observed lower especially C% | S and P observed high. | Not Available | CE low,temperature high,s and p higher. | Maintain pouring temp. (1340-1350) | maintain C% higher.(3.15-3.18) | S & P mainatin in (0.06-0.07) | Sl no 315 | Not Available | Not Available
PO0475 | 3536 Hsg | 140 | D & E Type Flake Graphite in test bar micro | Micro | REWORK | Rapid cooling | CE% observed lower side | Not Available | Not Available | Not Available | Rapid cooling | CE% increase by keeping C in between 3.15-.20% | keep P between 0.065 - 0.070 % | Keep S between 0.0850 - 0.090% | SL 183 | Not Available | Not Available
PO0444 | 3580 TA | 200 | Body area shrinkage increased.SL-200,201,203,204 | UT | HOLD | Residual Mg observed higher side. | FSM addition is more. | FSM recovery observed low. | grain size observed lsmall (out of spec.) | Not Available | Residual Mg is high. | Residual mg should be lower side. | FSM addition chart to be follow. | informed to supplier about material problem and material kept a side. | sl no 210 | Not Available | Not Available
PO0444 | 3580 TA | 201 | Body area shrinkage increased.SL-200,201,203,204 | UT | HOLD | Residual Mg observed higher side. | FSM addition is more. | FSM recovery observed low. | grain size observed lsmall (out of spec.) | Not Available | Residual Mg is high. | Residual mg should be lower side. | FSM addition chart to be follow. | informed to supplier about material problem and material kept a side. | sl no 210 | Not Available | Not Available
PO0396 | MK3 Base Frame | 132 | Top side face heavy slag Inclusion observed. | Visual Inspection | HOLD | Top side face heavy slag Inclusion observed. | some impurities generated in basin goes inside the mould with metal | due to basin level not maintain full | Not Available | Not Available | Top side face heavy slag Inclusion observed. | basin level maitained full during pouring,the impuritis generated remain top side and not goes in casting | Not Available | Not Available | from sl no 133 | Not Available | Not Available
PO0479 | Nordex Rotor Hub | 4 | Low UTS & 0.2 % PS is observed i.e. UTS 357.43 Mpa & 0.2 % PS. - 217.53 Mpa | Mechanical | REWORK | si% maintained lower side in final chemistry | Not Available | Not Available | Not Available | Not Available | Not Available | maintain si% 1.95 - 1.97 in final chemistry | nickel addition done upto 0.20 - 0.22% | maintain pouring temp within 1450 - 1460 | SL 05 | Not Available | Not Available
PO0385 | T Base Frame 450 | 40 | Window core shift observed . | Visual Inspection | HOLD | window shift observed in casting | core shift while mould closing | bottom mould shifted to pouring location after core setting | core setting not done at pouring location | Not Available | core setting not done at pouring location | Core setting started at pouring location | Bottom mould movement avoided after core setting | Not Available | 41 | Not Available | Not Available
PO0372 | Pillow Block | 819 | In Trepan sample 15-20 % Chunky Graphite is observed | Micro | REJECT | No deviation found in chargemix & chemical composition | Sb/ce ration found ok | Low RE 40 & Zero RE 60% FSM comination done | Ce observed 15 ppm & Sb 52 ppm | Not Available | no deviation found | FSM combination reset to 50% Low RE & 50% Zero RE | Not Available | Not Available | 848 | Not Available | Not Available
PO0475 | 3536 Hsg | 161 | AFTER FINISH MACHINING DIA.345 BORE INSIDE SAND INCLUSION OBSERVED | Visual Inspection | HOLD | sand washed from mould and came in casting | sand washed from deep pocket area | proper painting not happened at pocket area | pocket area size smaller than painting brush | Not Available | pocket area size smaller than painting brush | Small size painting brush provided | Not Available | Not Available | 181 | Not Available | Not Available
PO0223B | MBH | 2455B | Nose cone area sand Inclusion observed. | Visual Inspection | HOLD | sand washed from mould | sand washed from ring core area | less sand thickness between ring core and bottom mould print | old machined chills used | Not Available | old machined ring chills used | New chills introduced in system | Not Available | Not Available | 2464 | Not Available | Not Available
PO0197 | 1.2 PLC | 2780 | Shorter shaft OD & face inclusion observed in MPI. | MPI | HOLD | sand washed from mould | sand washed due to poured mould shifted from its location | mould shifted before 4hrs from pouring | Not Available | Not Available | mould shifted before 4hrs from pouring | Awareness given to operators not to move poured moulds before 4hrs from po | Not Available | Not Available | 2781 | Not Available | Not Available
PO0413 | 3580 PLC | 73 | Top side face heavy inclusion observed. | MPI | HOLD | Sand washed from mould and stuck at top side | sand did not washed out from mould cavity | No flowoffs available at defect location | Not Available | Not Available | No flowoffs available at defect location at top side | Top side 4 flowoffs added Dia.40 | Not Available | Not Available | 78 | Not Available | Not Available
PO0413 | 3580 PLC | 73 | Top side face heavy inclusion observed. | MPI | HOLD | Runner bar and ingate position is at parting line | Not Available | Not Available | Not Available | Not Available | Runner bar and ingate position is at parting line | Runner bar and ingates provided on bottom print | Not Available | Not Available | WEF SL NO 074 | Not Available | Not Available
PO0387 | 3K SGRE stage 1 PLC | 103 | Short Pour Observed. SL M004-103 & M005-103 | Visual Inspection | REJECT | Short Pour Observed | overflow happens from only one cavity. | Remaining cavities not filled remains floww offs 300 mm short. | pouring temp low. | also something correction need in gating system. | metal filled in only one cavity. | Pouring temp. should be higher in the range. | All cavities should fill same time. | gating system needs to improve. | sl no 105 | Not Available | Not Available
PO0223B | MBH | 2696B | Low % Elongation is observed after retest i.e.- 1) 11.27,2)11.46,3)10.27 % | Mechanical | REJECT | pb observed out of spec. | pb incresed from raw material (CRCA) | new supplier CRCA scrap. | Casting poured on trial basis after instructions from mahesh chavan sir.Casting poured on trial basis after instructions from mahesh chavan sir. | on the basis of outcome results of UF1300 casting which has upto 0.0137 | pb higher than specified range. | pb value restricted upto 0.003 for sg grade castings. | intimation given to supplier and material rejected. | Not Available | from dated 06-02-2025 | from SL NO 2705 | Not Available
PO0372 | Pillow Block | 794 | In Trepan sample > 15 % Chunky Graphite is observed | MICRO | REJECT | In Trepan sample > 15 % Chunky Graphite is observed | ce% found lower side | FSM combination did 40% low RE & 60% zero RE | To maintain ce% <20 ppm | in previous castings ce% increased >20 ppm | ce% lower side due to FSM combination change | FSM combination to be done 50% low RE & 50% Zero RE | Maintain ce% 15-20 ppm | Not Available | SL 835 | From 23.03.2025 started | Not Available
PO0372 | Pillow Block | 819 | In Trepan sample > 15 % Chunky Graphite is observed | MICRO | REJECT | In Trepan sample > 15 % Chunky Graphite is observed | ce% found lower side | FSM combination did 40% low RE & 60% zero RE | To maintain ce% <20 ppm | in previous castings ce% increased >20 ppm | ce% lower side due to FSM combination change | FSM combination to be done 50% low RE & 50% Zero RE | Maintain ce% 15-20 ppm | Not Available | SL 835 | From 23.03.2025 started | Not Available
PO0223B | MBH | 2696B | Impact value is observed low i.e. - 4.5,4.5,4.5 Avg.- 4.50 J & also Tensile strength is observed High i.e. > 440 Mpa | Mechanical | REJECT | Impact value is observed low | due to less toughness and high brittleness | because microstructure,pearlite phase observed more than 50% | in final chemistry pb% observed higher side than specification 0.018%. | because use of scrap or CRCA bundles contain lead in charge mix. | impact value lower due to pb% in chemistey. | Dont pour casting if pb% is out of specification. | use CRCA bundles which is free from pb contain. | Not Available | from sl no. 2712 | Not Available | Not Available
PO0372 | Pillow Block | 794 | In Trepan sample 10 to 15 5 Chunky Graphite is observed | MICRO | REJECT | In Trepan sample 10 to 15 % Chunky Graphite is observed | ce% is higher side in final in final sample | 40-60% mg (LOW RE-ZERO RE MG) combination used and chill life aslo not monitered | privious batch's ce% cames lower side | Not Available | 40-60% combination used and chill life not monitered | 40-60%combination changed to 50-50% | chill life monitering started | Not Available | from sl no.835 | Not Available | Not Available
PO0475 | 3536 Hsg | 157 | Flow off cutting damage observed. | Visual Inspection | REJECT | Flow Off Under Cutt Observed | Operator Flow Off Not Full Filled/Proper Cutting. | Do Not Insure Proper Cutting, Directly Hit By The Help Of Hammer | Fettling Operator Over Confidence | Not Available | Flow Off Do Not Cutting Properly During Cutting Operation. | Awairness Trainning Given To All Fettling Operators, Insure Flow Off Properly Cutting Or Not Then Hit The Flow By The Help Of Hammer | Not Available | Not Available | 718 | Not Available | Not Available
PO0455 | 850 Bottom HSG | 8 | Bottom side face crack observed. | Visual Inspection | HOLD | Internal stresses released through cracks | Due to uneven cross section late solidification occurs | Not Available | Not Available | Not Available | late solidification | Chills added at perticular location to improve solidification | Not Available | Not Available | WEF SL NO 10 | Not Available | Not Available
PO0455 | 850 Bottom HSG | 8 | Bottom side face 5 to 6 mm machining allowance observed. | Dimension | UNDER DEVI | Less material for machining | Not Available | Not Available | Not Available | Not Available | Less material for machining | 10mm material added at perticular face | Not Available | Not Available | WEF SL NO 009 | Not Available | Not Available
PO0396 | MK3 Base Frame | 132 | Dia.135 bore area shrinkage observed will be open in machining. UT HOLD |  |  | Not Available | Not Available | Not Available | Not Available | Not Available | Not Available | Not Available | Not Available | Not Available | Not Available | Not Available | Not Available
PO0400 | 1052 PLC | 34A | Energy tube face sand inclusion observed. | MPI | REWORK | sand washe from core area | improper painting and heating at energy tube area of core | same area support given while storing core on stand | Not Available | Not Available | improper painting and heating at energy tube area of core | support removed while storing and painting the core | Not Available | Not Available | 42 | Not Available | Not Available
PO0473 | 3536 PLC | 48 | Longer shaft side junction area MPI indication observed. | MPI | HOLD | Due to heavy casting thickness segmental chills provided at longer shaft OD | Cold generated due to heavy chills | Less material at longer shaft OD | Not Available | Not Available | Less material at longer shaft OD | 6mm material added at longer shaft OD | Not Available | Not Available | WEF Sl. No.53 | Not Available | Not Available
PO084B | 806 PLC Pattern B | M002-158 | Shorter shaft OD MPI indication observed. | MPI | HOLD | sand washed from mould surface | mould surface rough | mould rubbing while stripping | Not Available | Not Available | mould rubbing while stripping | Resin coating done on pattern for easy mould stripping without rubbing | Not Available | Not Available | 166 | Not Available | Not Available
PO0493 | Dr.Cylinder 15937 | 1 | Low Tensile strength is observed i.e.- 410.43 Mpa | Mechanical | REWORK | final silicon observed lower side of the specification | Targeted final Silicon 2.40% but not getting as expected | Recovery not getting from FSM & inoculant | Not Available | Not Available | Final Si% maintained lower side | maintain Final Si 2.40 - 2.45% | Final Si% target should be 2.45% | Not Available | SL 02 | Not Available | Not Available
PO0475 | 3536 Hsg | 163 | As cast OD Sand inclusion observed. | Visual Inspection | HOLD | sand observed in casting | sand washed with metal from mould | Sand stuck in mould cavity, didnt get out with metal while pouring | Not Available | Not Available | sand unable to get out of the mould cavity from top while pouring | flowoffs added on top side | mould box keeping 100mm down at d/s side | Not Available | 171 | Not Available | Not Available
PO0427 | Housing SDNL 650 Bottom | 116 | Bottom side machining face crack observed. | Visual Inspection | HOLD | Internal stresses released through cracks | Due to uneven cross section late solidification occurs | Not Available | Not Available | Not Available | late solidification | Chills added at perticular location to improve solidification | Not Available | Not Available | WEF SL NO 10 | Not Available | Not Available
PO0474 | 3536 TA | 159 | In final Spectro report Cu % is observed out of Spec. i.e.0.093 % (Max-0.070 % as per MQS) | Material | REWORK | while charging SG/Cu mixed RR charged. | shake out mixed rr tray unloaded in sg RR pit. | bobcat driver dont know about grades of the rr and also not dumped in rr separation area. | Not Available | Not Available | Mixed RR used for charging. | information given to bobcat driver to dump shakeout mix tray in RR separation area. | Given information to magnet operator to dont unload the mixed RR. | Awreness given to nadeem workers regarding colour coding | sl no. 160 | Not Available | Not Available
PO0473 | 3536 PLC | 57 | Blind bore face heavy inclusion observed. | UT | HOLD | MPI indication is might be of paint inclusion | Mould coat is also applied on chill over chillcoat. | No proper instruction is there if mould coat to be appl. | Not Available | Not Available | Primary suspection is of Paint inclusing | Sample trial in progress without applying mould coat on | Not Available | Not Available | . | Not Available | Not Available
PO0473 | 3536 PLC | 57 | Blind bore face heavy inclusion observed. | UT | HOLD | Improper paint application at blind bore face area | Difficult to paint at the location in core hanging condition | Not Available | Not Available | Not Available | Difficult to paint at the location in core hanging condition | Core stand provided to paint the bottom of Core | Not Available | Not Available | WEF Sl. No. 59 | Not Available | Not Available
PO0473 | 3536 PLC | 41 | Longer shaft OD junction area MPI indication observed. | MPI | HOLD | Due to heavy casting thickness segmental chills provided at longer shaft OD | Cold generated due to heavy chills | Less material at longer shaft OD | Not Available | Not Available | Less material at longer shaft OD | 6mm material added at longer shaft OD | Not Available | Not Available | WEF Sl. No.53 | Not Available | Not Available
PO0473 | 3536 PLC | 56 | Core area shrinkage increased. | UT | HOLD | Metal feeding slow in casting. | Basin choke up observed. | Basin not preheated properly. | Ladle temperature lower. | Not Available | Metal feeding very slow. | preheat basin before pouring the casting. | ladle temperature should be around 500 c | Not Available | sl no 60 | Not Available | Not Available
PO0473 | 3536 PLC | 57 | Core area shrinkage increased. | UT | HOLD | Metal feeding slow in casting. | Basin choke up observed. | Basin not preheated properly. | Ladle temperature lower. | Not Available | Metal feeding very slow. | preheat basin before pouring the casting. | ladle temperature should be around 500 c | Not Available | sl no 60 | Not Available | Not Available
PO0392 | Senvion Rotor Hub | 206 | Core area sand lump observed. | Visual Inspection | HOLD | sand washed from mould | core area heated more due to metal before pouring completion | mould cavity filled slowly | more pouring time | pouring with single rod of ladle | pouring with single rod of ladle | mould pouring with 2 pouring rods by melting team | Not Available | Not Available | 207 | Not Available | Not Available
PO0392 | Senvion Rotor Hub | 206 | Body area shrinkage increased. | UT | HOLD | Fsm addition is high(1.30%) | Bath sulpher observed higher side (0.025%) | Also pouring time increase due to single nozzle pouring. | one rod cut observed. | first rod sleeve crack observed so again prepared rod and then taken for production. | Fsm addition higher and pouring time increases. | Mg addition should be low as well as above 0.020 S% dont pour the casting. do dummy treatment | make sure while preparing rod water level low in the material. | Not Available | sl no 208 | Not Available | Not Available
PO0400 | 1052 PLC | 35A | Energy tube heavy inclusion observed. | MPI | HOLD | Energy tube heavy inclusion observed. | Not Available | Not Available | Not Available | Not Available | Not Available | Sr no 35 no inclusion observed ... Check the casting physically | Not Available | Not Available | .Sr no 35 no inclusion observed ... Check the casting physically. | Not Available | Not Available
PO0392 | Senvion Rotor Hub | 207 | Body area heavy sand inclusion observed. | Visual Inspection | HOLD | sand washed from core area | sand washed from flange area | immediate painting and heating of bottom flange core before core setting | Not Available | Not Available | immediate painting and heating of bottom flange core before core setting | Bottom flange core tilting and advance painting started | Not Available | Not Available | 211 | Not Available | Not Available
PO0473 | 3536 PLC | 53 | Top side,shorter shaft side & blind bore face MPI indication observed. | MPI | HOLD | Top side machining face area around riser less sand thickness observed | Improper paint application at blind bore face area | Difficult to paint at the location in core hanging condition | Not Available | Not Available | Top side machining face area around riser less sand thickness observed,Difficult to paint at the location in core hanging condition | Foseco Riser sleeve used instead of metalaids sleeve | Core stand provided to paint the bottom of Core | Not Available | WEF Sl. No. 59 | Not Available | Not Available
PO0474 | 3536 TA | 172 | In casting surface micro surface degeneration is observed on bottom side machining face | Micro | REWORK | surface degeneration observed in casting | gas intrupted with metal while pouring from mould | improper painting barrier in metal and mould surface | improper paint in small pocket and radius | Not Available | improper painting at small pocket and corner | small size painting brush provided to cover small pocket and radise section | Not Available | Not Available | 181 | Not Available | Not Available
PO0474 | 3536 TA | 174 | In casting surface micro surface degeneration is observed on bottom side machining face | Micro | REWORK | surface degeneration observed in casting | gas intrupted with metal while pouring from mould | improper painting barrier in metal and mould surface | improper paint in small pocket and radius | Not Available | improper painting at small pocket and corner | small size painting brush provided to cover small pocket and radise section | Not Available | Not Available | 181 | Not Available | Not Available
PO0392 | Senvion Rotor Hub | 208 | blade flange C ID sand inclusion observed. | Visual Inspection | HOLD | sand washed from core area | sand washed from flange area | immediate painting and heating of bottom flange core before core setting | Not Available | Not Available | immediate painting and heating of bottom flange core before core setting | Bottom flange core tilting and advance painting started | Not Available | Not Available | 211 | Not Available | Not Available
PO0400 | 1052 PLC | 36A | Engergy tube sand inclusion observed. | MPI | HOLD | sand washed from core area | sand washed from energy tube area in core | immediate painting and heating of core before closing | advance painting not done when core stored on stand | Jack used at energy tube area in core when kept on stand | Jack used at energy tube area in core when kept on stand | Use of jack avoided for advance painting of core | Not Available | Not Available | 38 | Not Available | Not Available
PO0328 | B.F Raw | 328 , 329 | As cast face near lifting lug cold observed. | Visual Inspection | REWORK | As cast face near lifting lug cold observed. | cold metal from basin gone into mould. | basin temperature was not in specified range. | basin not preheated before pouring the mould. | Not Available | basin not preheated before pouring the mould. | awerness given to operator regarding basin prepration and basin preheating. | follow tapping and pouring temperature as per MQS strictly. | Not Available | FROM.SL NO. 336 | Not Available | Not Available
PO0400 | 1052 PLC | 36A | Energy tube face sand inclusion observed. | MPI | HOLD | sand washed from core area | sand washed from energy tube area in core | immediate painting and heating of core before closing | advance painting not done when core stored on stand | Jack used at energy tube area in core when kept on stand | Jack used at energy tube area in core when kept on stand | Use of jack avoided for advance painting of core | Not Available | Not Available | 38 | Not Available | Not Available
PO0222B | HUB | 2370B | Hatch Plate area sand inclusion observed. | Visual Inspection | HOLD | sand washed from mould | sand washed from mould crack area | mould crack due to mould box grid condition poor | Not Available | Not Available | mould crack due to mould box grid condition poor | Mould box grid strengthning done | Not Available | Not Available | 2381 | Not Available | Not Available
PO0482 | UF 1300 AUTOSAND | 9B | Lifting lug profile not observed. | Visual Inspection | HOLD | lifting lug profile missing in casting | lifting lug ramup core not available in mould | ramup core not used on pattern while mould making | Identification not available on pattern for ramup core assembly | Not Available | Identification not available on pattern for ramup core assembly | Identification done on pattern at ramup core assembly area | Not Available | Not Available | 11 | Not Available | Not Available
PO0473 | 3536 PLC | 50 | Longer shaft junction area MPI defect observed. | MPI | HOLD | Cold indications observed at longer shaft junction due to chills | Heavy thickness at perticular area | Not Available | Not Available | Not Available | Due to heavy junction segmental chills used | 6mm extra material added at junction OD | Not Available | Not Available | Implemented WEF Sl. No. 53 | Not Available | Not Available
PO0475 | 3536 Hsg | 167 | As cast OD sand Inclusion observed. | Visual Inspection | HOLD | sand observed in casting | sand washed with metal from mould | Sand stuck in mould cavity, didnt get out with metal while pouring | Not Available | Not Available | sand unable to get out of the mould cavity from top while pouring | flowoffs added on top side | mould box keeping 100mm down at d/s side | Not Available | 171 | Not Available | Not Available
PO0482 | UF 1300 AUTOSAND | 8B | Body area and machining face slag inclusion observed. | Visual Inspection | HOLD | Slag entered while pouring. | Slag not removed from ladle spout while initial pigging. | Also initial pigging not done near the mold. | No proper space to place pigging block near mold due to railing. | Not Available | Slag not removed from spout while initial pigging. | information given to workers to remove slag from spout while initial pigging. | Also information given about initial pigging should be near mold. | Ladle spout should be clean. | sl no. 11 | Not Available | Not Available
PO0473 | 3536 PLC | 61 | Blind bore face heavy sand inclusion observed. | MPI | HOLD | MPI indication is might be of paint inclusion | Mould coat is also applied on chill over chillcoat. | No proper instruction is there if mould coat to be appl. | Not Available | Not Available | Primary suspection is of Paint inclusing | Sample trial in progress without applying mould coat on chills | Not Available | Not Available | SL- 81 | Not Available | Not Available
PO0406 | Main Carrier | 227 | Shrinkage observed in drill location will be open in machining. | UT | HOLD | Not Available | Not Available | Not Available | Not Available | Not Available | Not Available | Not Available | Not Available | Not Available | Not Available | Not Available | Not Available
PO0406 | Main Carrier | 228 | Shrinkage observed in drill location will be open in machining. | UT | HOLD | Not Available | Not Available | Not Available | Not Available | Not Available | Not Available | Not Available | Not Available | Not Available | Not Available | Not Available | Not Available
PO0473 | 3536 PLC | 58 | Blind bore face sand inclusion observed. | MPI | HOLD | Improper paint application at blind bore face area | Difficult to paint at the location in core hanging condition | Not Available | Not Available | Not Available | Difficult to paint at the location in core hanging condition | Core stand provided to paint the bottom of core | Not Available | Not Available | WEF Sl. No. 59 | Not Available | Not Available
PO0473 | 3536 PLC | 58 | Blind bore face sand inclusion observed. | MPI | HOLD | MPI indication is might be of paint inclusion | Mould coat is also applied on chill over chillcoat. | No proper instruction is there if mould coat to be appl. | Not Available | Not Available | Primary suspection is of Paint inclusing | Sample trial in progress without applying mould coat on | Not Available | Not Available | . | Not Available | Not Available
PO0020 | MF1000 | 547 | Sand Fusion observed. | Visual Inspection | HOLD | Sand fused to casting | Mould made in Program 3 | Mould making with 95% reclaimed sand | Not Available | Not Available | Mould making with 95% reclaimed sand | Mould making with 100% new sand | Not Available | Not Available | 257 | Not Available | Not Available
PO0020 | MF1000 | 548 | Sand Fusion observed. | Visual Inspection | HOLD | Sand fused to casting | Mould made in Program 3 | Mould making with 95% reclaimed sand | Not Available | Not Available | Mould making with 95% reclaimed sand | Mould making with 100% new sand | Not Available | Not Available | 257 | Not Available | Not Available
PO0441 | 3740 TA | 195 | Top side ID sand Inclusion observed. | Visual Inspection | HOLD | Sand washed from mould | Sand washed from improperly painted mould area | deep & pocket area improper painting | brush size more than pocket section | Not Available | Improper size of painting brush | Small size painting brush provided | Not Available | Not Available | 231 | Not Available | Not Available
PO0475 | 3536 Hsg | 169 | Bottom side pad machining face sand lump observed. | Visual Inspection | HOLD | Sand lump in casting | Sand lump washed from mould | Mould repaired | Mould damaged while stripping | Pattern undercut | Pattern undercut | Pattern finishing done before further production | Not Available | Not Available | 170 | Not Available | Not Available
PO0473 | 3536 PLC | 62 | Sample trial in progress without applying mould coat on | .. | .. | Not Available | Not Available | Not Available | Not Available | Not Available | Not Available | Not Available | Not Available | Not Available | Not Available | Not Available | Not Available
PO0413 | 3580 PLC | 71 | blind bore OD face heavy sand inclusion observed. | MPI | HOLD | Not Available | Not Available | Not Available | Not Available | Not Available | No deviation found in moulding | New sample trial in progress | Not Available | Not Available | Sample card no. 2278 | Not Available | Not Available
PO0372 | Pillow Block | 799 | Machining face dent mark observed. | Visual Inspection | HOLD | Not Available | Not Available | Not Available | Not Available | Not Available | Not Available | Not Available | Not Available | Not Available | Not Available | Not Available | Not Available
PO0328 | B.F Raw | 332 , 333 | Machining Face Inclusion observed . | UT | REJECT | sand washed from mould | sand washed from crack at top mould | top mould crack due to low strength of top box grid | Not Available | Not Available | top mould crack due to low strength of top box grid | New grid fabricated to top mould box used | Not Available | Not Available | 345 | Not Available | Not Available
PO0475 | 3536 Hsg | 163 | Top side as cast face sand Inclusion observed. | Visual Inspection | REJECT | sand washed from core surface | sand washed from core repair area | core repair at hook area of core | top core needs to be damaged while assembly | bottom core grid hook doesnt match with top core holes | bottom core grid hook doesnt match with top core holes | Marking done in core box for hook locations to avoid hook mismatch in top and bottom cores | Not Available | Not Available | 175 | Not Available | Not Available
PO0328 | B.F Raw | 336 , 337 | Sand inclusion, Machining Face Inclusion observed | UT | REJECT | sand washed from mould | sand washed from crack at top mould | mould crack due to low strength of top box grid | Not Available | Not Available | mould crack due to low strength of top box grid | New grid fabricated to top box done | Not Available | Not Available | 345 | Not Available | Not Available
PO0400 | 1052 PLC | 31A | Sand inclusion | UT | REJECT | sand inclusion in casting | sand washed from core area | core crack | core crack while transfer from bay2 to bay3 | Proper support not given to core while transfering | Proper support not given to core while transfering on carline | Wooden supports provided to use while core transfer to avoid core crack | Not Available | Not Available | 33 | Not Available | Not Available
PO0222B | HUB | 2158B | CR -Sand inclusion. | UT | REJECT | sand washed from bottom mould | sand washed from ring chill print area | improper ramming around ring chill | less space for ramming around ring chill | Machined ring chill with larger ID used | Machined ring chill with larger ID used | Newly poured ring chills taken for production | Not Available | Not Available | 2164 | Not Available | Not Available
PO0222B | HUB | 2309B | SAND INCLUSION OBSERVED. | MPI | REJECT | sand washed from mould | sand washed from ring chill area | mould crack | mould box grid condition poor | Not Available | mould box grid condition poor | Mould box grid strengthning done | Not Available | Not Available | 2325 | Not Available | Not Available
PO084B | 806 PLC Pattern B | M002-134 | M002-134 | Shorter shaft OD MPI defect observed. | MPI | REJECT | Sand inclusion in casting at top side | sand washed from chill area | sand washed from chill edges in mould | sand thickness more at chill edge due to uneven surface of chill | old chills used | Old bend chills used | New chill produced and taken for production | Not Available | . | Not Available | Not Available
PO0126 | UF 1300 Regular | 417 | Pad Shift Observed. | Visual Inspection | REJECT | pad shift in cating | pads shift in pattern | Not Available | Not Available | Not Available | pads shift in pattern | Correction done in pattern | Not Available | Not Available | . | Not Available | Not Available
PO0489 | Labyrinth Seal Gear Side 4XM ( 2 Cavity ) | 1A , 1B | Less machining allowance. | Dimension | REJECT | Less machining allowance. | Top side inclusion in MPI | Not Available | Not Available | Not Available | Less machining allowance. | Dimensional corrections to be done as per QA feedback | Not Available | Not Available | From SL No 02 | Not Available | Not Available
PO0489 | Labyrinth Seal Gear Side 4XM ( 2 Cavity ) | 1A , 1B | Less machining allowance. | Dimension | REJECT | Less machining allowance. | Top side inclusion in MPI | Not Available | Not Available | Not Available | Less machining allowance. | Dimensional corrections to be done as per QA feedback | Not Available | Not Available | From SL no 02 | Not Available | Not Available
PO0422 | Dr Cylinder G15438A | 19 | Sand Inclusion observed on valve bore ID SL .NO. 19,20,21. | MPI | REJECT | Sand Inclusion observed on valve bore ID SL .NO. 19,20,21. | Sand inclusion trapped | No path to escape inclusion to the top side | Not Available | Not Available | No path to escape inclusion to the top side | 60X25thk Pad connection added | Not Available | Not Available | WEF SL NO 22 | Not Available | Not Available
PO0422 | Dr Cylinder G15438A | 20 | Sand Inclusion observed on valve bore ID SL .NO. 19,20,21. | MPI | REJECT | Sand Inclusion observed on valve bore ID SL .NO. 19,20,21. | Sand inclusion trapped | No path to escape inclusion to the top side | Not Available | Not Available | No path to escape inclusion to the top side | 60X25thk Pad connection added | Not Available | Not Available | WEF SL NO 22 | Not Available | Not Available
PO0422 | Dr Cylinder G15438A | 21 | Sand Inclusion observed on valve bore ID SL .NO. 19,20,21. | MPI | REJECT | Sand Inclusion observed on valve bore ID SL .NO. 19,20,21. | Sand inclusion trapped | No path to escape inclusion to the top side | Not Available | Not Available | No path to escape inclusion to the top side | 60X25thk Pad connection added | Not Available | Not Available | WEF SL NO 22 | Not Available | Not Available
PO0475 | 3536 Hsg | 98 | Customer Return -Machining face inclusion observed. | MPI | REJECT | Machining face inclusion observed | sand errosion occured during metal flow | metal flow rate observed high | Not Available | Not Available | metal flow rate observed high | Down sprue changed from �90 to �75 mm | Not Available | Not Available | From SL-94 | Not Available | Not Available
PO0475 | 3536 Hsg | 99 | Customer Return -Machining face inclusion observed. | MPI | REJECT | Machining face inclusion observed | sand errosion occured during metal flow | metal flow rate observed high | Not Available | Not Available | metal flow rate observed high | Down sprue changed from �90 to �75 mm | Not Available | Not Available | From SL-94 | Not Available | Not Available
PO0475 | 3536 Hsg | 95 | Customer Return-Machining face inclusion observed. | MPI | REJECT | Machining face inclusion observed | sand errosion occured during pouring | Metal flow rate observed high | Not Available | Not Available | Metal flow rate observed high | Downsprue changed from �90 to �75 mm | Not Available | Not Available | From SL-98 | Not Available | Not Available
PO0475 | 3536 Hsg | 96 | Customer Return-Machining face inclusion observed. | MPI | REJECT | Machining face inclusion observed | sand errosion occured during pouring | Metal flow rate observed high | Not Available | Not Available | Metal flow rate observed high | Downsprue changed from �90 to �75 mm | Not Available | Not Available | From SL-98 | Not Available | Not Available
PO0479 | Nordex Rotor Hub | 2 | Sand Inclusion observed. | MPI | REJECT | Sand Inclusion observed | 3D Filters found inefficient | Not Available | Not Available | Not Available | 3D Filters effictivness found insufficient | 18 3D filter replaced with 27 Graphite filter | Not Available | Not Available | Sl-06 | Not Available | Not Available
PO0473 | 3536 PLC | 20 | Customer Ruturn-Machining face inclusion observed. | MPI | REJECT | Machining face inclusion observed. | Improper Mould Cleaning | Not Available | Not Available | Not Available | Improper Mould Cleaning | Proper Mould Cleaning ensured before closing | Not Available | Not Available | Sl-172 | Not Available | Not Available
PO0484 | Main Carrier 4XM | 2 | core area heavy sand Inclusion observed. | MPI | REJECT | core area heavy sand Inclusion observed. | Sand erosion occured during pouring | High velocity during pouring | Not Available | Not Available | High velocity during pouring | Filter added to control velocity | Not Available | Not Available | SL no 03 | Not Available | Not Available
PO0438 | W14X MBH | 317 | Cutter mark observed on cover face | Dimension | REJECT | Bore �1750 +1 observed cutter mark. | After power on B-axis referance missing & B-axis not clamp as position. | encoder oil leakage. | oil seal wear out problem. | Not Available | oil seal wear out problem. | B-axis encoder repair. | Not Available | Not Available | - | Not Available | Not Available
PO0438 | W14X MBH | 302 | Cutter mark observed 1.78 mm#. | Dimension | REJECT | ID �1580 cutter mark observed | While bore operation machines Y axis get dropped in running condition. | Discontinue voltage to spindle motor in running condition.hence y axis gets dropped. | Not Available | Not Available | Discontinous voltage to spindle motor in running condition. Hence, Y axis gets dropped. | Spindle motor connection rectified so that axis will not left its position problem. | Not Available | Not Available | - | Not Available | Not Available
PO0438 | W14X MBH | 319 | Cutter mark observed 1.78 mm#. | Dimension | REJECT | ID �1580 cutter mark observed | While bore operation machines Y axis get dropped in running condition. | Discontinue voltage to spindle motor in running condition.hence y axis gets dropped. | Not Available | Not Available | Discontinous voltage to spindle motor in running condition. Hence, Y axis gets dropped. | Spindle motor connection rectified so that axis will not left its position problem. | Not Available | Not Available | - | Not Available | Not Available
PO0438 | W14X MBH | 294 | Cutter mark observed 1.78 mm. | Dimension | REJECT | ID �1580 cutter mark observed. | While bore operation machines Y axis get dropped in running condition. | Discontinue voltage to spindle motor in running condition.hence y axis gets dropped. | Not Available | Not Available | Discontinue voltage to spindle motor in running condition.hence y axis gets dropped. | Spindle motor connection rectified so that axis will not left its position due to connection problem. | Not Available | Not Available | - | Not Available | Not Available
PO0222B | HUB | 2107B | M30 Tap broken. | Dimension | REJECT | M30 Tap brokened | It happened during M30 Tapping operation | Analyzed Tool Grade issue | Not Available | Not Available | M30 Tap brokened , during M30 Tapping operation | Monitoring the new grade tool | Not Available | Not Available | Monitoring this effectiveness for six months | Not Available | Not Available
PO0406 | Main Carrier | 201 | Handling Damage#. | Dimension | REJECT | The packing activity has been completed after the final inspection in line with our standard process. | After packing, the components are loaded on the vehicle. | After loading, the components are tight with the vehicle using a lashing belt to safe transportation. | Visual inspection was carried out, and the vehicle was released for dispatch. | During transit, especially while taking an 'L' turn, parts are found fouling from the vehicle. | To prevent pallet skidding, the 'L'-shaped MS bracket was not welded. | L'-shaped MS bracket was added in the process to prevent the pallet from skidding during transit. | SOP modified. | Not Available | immediate | Not Available | Not Available
PO0223B | MBH | 2697B | MR- Bore oversize. | Dimension | REJECT | 2MW MBH MK10D 2697B 920 Bore over size observed. | Job not clamped properly as per work instruction | Lack of awarness | Not Available | Not Available | Lack of awarness | Proper training and awarness given to operator about job setting procedure . | Not Available | Not Available | The next job is found verified ok | Not Available | Not Available
PO0406 | Main Carrier | 216 | Rear side hole shift 05 mm observed | Dimension | REJECT | The component processing is being carried out using two setups | Processing was carried out through the first setups, and stage inspection confirmed that the components was within specified tolerances. | 2nd set up HBM carried out with respective 1st set up | During stage inspection found taping holes shifted by the 5mm. | Not Available | The wrong WPC update in the program corresponding to the first setup-operator mistake | The operator was warned, and appropriate training was provided accordingly | Modified the process and added center drill in process to check offset from refrance hole before the final machining. | Accordingly SOP change. | Next componet checked and found within the tolerence. | Not Available | Not Available
PO0486 | 4XM MBH | 1 | Tool mark Observed. | Dimension | REJECT | Certical Bearing bore operation completed on VTL instead of HBM | as per standerd process bore operation to be completed rough, saemifinish and finish | Bearing resting undercut groove roughing completed | Bearing resting undercut groove dimeter and depth oversize | Not Available | Operator misteach (Z Axis) value wrong offseat input in program. | Awareness created to the operator by the training related to programing and drawing | Program correction will be witness by shift Supervisor | Not Available | Next Job found OK SL-02 | Not Available | Not Available
PO0223B | MBH | 2628B | MR-Tool MarkID 920 bore dent mark Machining reject. | Dimension | REJECT | 2MW MBH MK10D 2628B : Dent mark observed in 920 Bore . | During Bore Roughing insert broken | Due to hotspot / Insert corner wear | Not Available | Not Available | Due to hotspot / Insert corner wear | Here after insert corner will be check once starting the operation/ Insert monitoring check sheet will be follow effectively. | Not Available | Not Available | The next job is found verified ok | Not Available | Not Available
PO0223B | MBH | 2619B | M8 plugged Machining Rejection. | Dimension | REJECT | 2MW MBH MK10D 2619 B 920 bore face M8 hole pluged due to No-Go answering. | Due to nogo answering M8 hole pluged | Lack of awarness | Not Available | Not Available | Lack of awarness | Proper training is given to operator regarding tapping , Skilled operators only used for retapping purpose. | Not Available | Not Available | The next job is found verified ok | Not Available | Not Available
PO0223B | MBH | 2567B | MR- Bore size oversize. SL NO- 2634,2567 | Dimension | REJECT | Balloon No 248 Dia 125 bore found over size only one bore | Bore dial reading were changed while setting bore size. | Bore dial got distrubed manually while setting bore size . | Operator not verified the master size of the bore dial frequantely | Not Available | Operator not verified the master size of the bore dial frequantely | To avoid this kind oF bore over size problem now we implememted Setting ring gauge for all critical bore ,so operator will veriy the size of the bore before setting the bore size. It his easy to handel and kept near to the machine. | Not Available | Not Available | The next job is found verified ok | Not Available | Not Available
PO0223B | MBH | 2634B | MR- Bore size oversize. SL NO- 2634,2567 | Dimension | REJECT | Balloon No 248 Dia 125 bore found over size only one bore | Bore dial reading were changed while setting bore size. | Bore dial got distrubed manually while setting bore size . | Operator not verified the master size of the bore dial frequantely | Not Available | Operator not verified the master size of the bore dial frequantely | To avoid this kind oF bore over size problem now we implememted Setting ring gauge for all critical bore ,so operator will veriy the size of the bore before setting the bore size. It his easy to handel and kept near to the machine. | Not Available | Not Available | The next job is found verified ok | Not Available | Not Available
PO0223B | MBH | 2752B | MR- Bore oversize. | Dimension | REJECT | 2MW MBH MK10D 2752B Heavey tool mark obsereved in 720 bore side. | During Bore Roughing insert broken | Due to hotspot / Insert corner wear | Not Available | Not Available | Due to hotspot / Insert corner wear | Here after insert corner will be check once starting the operation/ Insert monitoring check sheet will be follow effectively. | Not Available | Not Available | The next job is found verified ok | Effective sl no 2709 | Not Available
PO0197 | 1.2 PLC | 2723 | Longer OD face Tool mark observed. | Dimension | REJECT | Longer OD Face tool mark Observed | Operator mistake | Offset not taken properly | Not Available | Not Available | Operator has not taken the offset properly | Training & awareness given to operator. Also, DRO Calibration done | Not Available | Not Available | - | Not Available | Not Available
PO0223B | MBH | 2721B | Dia. 720 oversized by 0.16 Machining Rejection. | Dimension | REJECT | 2MW MBH MK10D 2721B, Dia 720 bore found over size only one bore | Insert locking screw found lossen condition | Barrel screw not manitain properly | Lack of awarness | Not Available | Lack of awarness | New insert barrel locking screw changed | Here after shift supervisor will ensure the barrel locking screw condition before starting the operation. | Tool monitoring check sheet in followed effectively by tool incharge. | The next job is found verified ok | Effective Date - 17.04.2025 & Effective SL No - 2732B | Not Available
PO0413 | 3580 PLC | 73 | Low Velocity & Microo issue. | Micro | REJECT | Not Available | Not Available | Not Available | Not Available | Not Available | Not Available | Not Available | Not Available | Not Available | Not Available | Not Available | Not Available
PO0473 | 3536 PLC | 62 | Dross, surface degeneration. | MPI | REJECT | Dross, surface degeneration. | mg addition observed higher side | bath sulpher found higher side | rusty & dusty RR charged (RR shortege ) | Not Available | mg addition observed higher side | Mg addition should be as per MQS sheet | if bath S % is more than 0.020% then dont pour casting do desulphurisation | before charging RR , RR should be sort out | SL 65 | Not Available | Not Available
PO0197 | 1.2 PLC | 2585 | B5 & B6 middle bore ID heavy cold observed. | MPI | REJECT | B5 & B6 middle bore ID heavy cold observed. | pouring basin cold metal goes inside | pouring basin temperature low due to rainy season | pouring basin preheated to early 25-30 min before pouring | Not Available | pouring basin preheated to early 25-30 min before pouring | pouring basin preheating practice to be done just before pouring 5 min before pouring. | on job traning given to all workers and shift engineers | Not Available | 2794 | Not Available | Not Available
PO0406 | Main Carrier | 219 | After machining M27 Tap shrinkage observed. | Visual Inspection | UNDER DEVI | Not Available | Not Available | Not Available | Not Available | Not Available | Not Available | Not Available | Not Available | Not Available | Not Available | Not Available | Not Available
PO0475 | 3536 Hsg | 85 | Defect Observed on as cast OD and top face. | MPI | HOLD | sand observed at top | defect generated and saturated at top side location | no enough provision to evacuate teh defect from top | no flow off provided at particular location | Not Available | no flow off provided at particular location | flow off increased | gating ratio trial taken in SL94 | Not Available | flow off increased | gating ratio trial taken in SL94 | Not Available
PO0438 | W14X MBH | 228 | Step Mark Observed at chamfer. | Dimension | REJECT | Bore oversize by 0.8mm radially tilll depth 7 mm. | Operation run, boring bar while check cut he moved catridge value opposite way. | New Operator confused while cartride correction. | Not Available | Not Available | New Operator confused while cartridge correction. | Training given to all operators regarding the boring bar cartridge adjustment before check cut.One point lesson introduced. | To avoid bore oversize in check cut, we changed process by doing face milling till 10 mm depth after bearing bore operation. | Not Available | Next jobs found ok. | Not Available | Not Available
PO0475 | 3536 Hsg | 160 | Customer return-sl.no. 160, 161, 164, 168, 97, 112, 117, 125 Bearing seating face shrinkage observed. | UT | REJECT | Bearing seating face shrinkage observed | hotspot identified at the area | section thickness is high at the area | Not Available | Not Available | Hotspot in the area caused shrinkage | 100x100x80 mm 10 nos profile chills added in the Bore ID | Not Available | Not Available | From SL-172 | Not Available | Not Available
PO0475 | 3536 Hsg | 161 | Customer return-sl.no. 160, 161, 164, 168, 97, 112, 117, 125 Bearing seating face shrinkage observed. | UT | REJECT | Bearing seating face shrinkage observed | hotspot identified at the area | section thickness is high at the area | Not Available | Not Available | Hotspot in the area caused shrinkage | 100x100x80 mm 10 nos profile chills added in the Bore ID | Not Available | Not Available | From SL-172 | Not Available | Not Available
PO0438 | W14X MBH | 163 | Dia. 1750 tool mark observed. | Dimension | REJECT | ID �1750 CUTTER MARK OBSERVED HAVING DEPTH 3.4 MM, LENGTH 45 MM. | �125 Cutter used by operator instead of �100, and not updated cutter value in programme. | Unawareness of operator. | Not Available | Not Available | Not Available | � 125 cutter and cutter value fixed in programme for particular operation and its awarness given to operator. | Not Available | Not Available | After training, operators were found confidently doing cutter adjustment. Checked in next 2 parts found ok. | Not Available | Not Available
PO0441 | 3740 TA | 112 | cu% higher side.ie-0.070% (spec 0.050 max) | Material | REWORK | cu % higher side 0.070% | cu increased from RR charged in furnace | mixed shakeout RR gone during charging | SG AND CU RR are not properly colour coded. | Not Available | cu increased from mixed RR charged in furnace. | proper colour coding done before unloading RR in pit. | Not Available | Not Available | from sl no.315 | Not Available | Not Available
PO0475 | 3536 Hsg | 162 | SL.162,166,170 Customer return- Bearing seating face shrinkage observed. | UT | REJECT | Bearing seating face shrinkage observed | hotspot identified at the area | section thickness is high at the area | Not Available | Not Available | Hotspot area caused shrinkage | 100x100x80 mm 10 nos profile chills added in the Bore ID | Not Available | Not Available | From SL-172 | Not Available | Not Available
PO0415 | G145 FBH | 285 | Top side slag inclusion observed. | Visual Inspection | HOLD | Top side slag inclusion observed (G145 RBH SL 285) | slag/cement goes through pouring basin | C1 pouring basin lining observed weak | pouring basin linng life is more | Not Available | pouring basin lining material goes in casting due to its linng life weak. | C1 pouring basin removed for re-lining or rework. | pouring basin handovwer to production after checking the its lining condition | monitor daily pouring basin check list | sL 297 | Not Available | Not Available
PO0335 | Platen Stat 450 | 327 | Customer end- Filter inclusion observed. | MPI | REJECT | filter inclusion in casting | filter damaged and came in casting | filter fit tight in filter pad in mould | filter pad area damaged in mould | pattern undercut observed | pattern undercut observed | Tooling correction and finishing done | Not Available | Not Available | 329 | Not Available | Not Available
PO0343 | S120PLC | 564B | CU%Higher side i.e-0.80 (spec 0.70 to 0.75) | Material | REWORK | CU%Higher side i.e-0.80 (spec 0.70 to 0.75) | 6kg extra cu addition done in ladle | bath 2 sample cu show 0.60 so 6kg cu added to get cu in range between .70-.75 | cu not melted well | Not Available | extra cu addition done in ladle | wait for proper mixing/diluting of alloy | Not Available | Not Available | 565 | Not Available | Not Available
PO0485 | Senvion Hub 4XM | 4 | Bearing bore ID shrinkage observed wiil be open in finish machining. |  | HOLD | Hotspot observed due to higher wall thickness | More gap in between chill | Not Available | Not Available | Not Available | Hotspot observed due to higher wall thickness & More gap in between chill | 200X120X80thk chills changed to 27 no's from 24 no's | Not Available | Not Available | WEF SL NO 005 | Not Available | Not Available
PO0222B | HUB | 2442B | Hatch Plate ,nose cone area & bottom side core area heavy sand inclusion observed. | Visual Inspection | HOLD | sand washed from bottom mould | sand washed from ring chill area | less sand thickness between ring chill and pattern surface | old machined ring chill used | Not Available | old machined ring chill used | New chills provided | Not Available | Not Available | 2470 | Not Available | Not Available
PO0426 | Housing SDNL 650 Top | 112 | Core area Impurities (Cement) observed. | Visual Inspection | HOLD | basin cement intered in the casting | during pouring basin cement wash out and mix with metal | poor quality of basin | basin tap frequency not checked | Not Available | basin quality poor | need to check basin quality then give for production | monitor taps of basin and take it for lining after tap complete | Not Available | 115 | Not Available | Not Available
PO0400 | 1052 PLC | 37A | Longer shaft pipe shrinkage observed. | UT | HOLD | Not Available | Not Available | Not Available | Not Available | Not Available | Not Available | Not Available | Not Available | Not Available | Not Available | Not Available | Not Available
PO0007 | Main Axle | 5 | Body area shrinkage percentage increased. | UT | HOLD | micro defect observed in atas final result | bath TL not maintained within range (1150-1155) | Not Available | Not Available | Not Available | micro defect observed in atas final result | daily atas data monitoring started | daliy discussion on atas result with engg started | Not Available | SL 08 | Not Available | Not Available
PO0007 | Main Axle | 5 | Body area heavy Sand Inclusion Observed. | UT | HOLD | sand washed from mould area | Sand washed from mould damage area | top mould damaged at edge area | damaged due to top mould full press on ring core | Not Available | damaged due to top mould full press on ring core | Correction planned in corebox to increase the clearance between ring core and top mould | Not Available | Not Available | 6 | Not Available | Not Available
PO0317 | Platen Mov 660 | 233 | Top side face heavy slag inclusion observed. | Visual Inspection | HOLD | Slag not removed properly while initial pigging | Laddle condition not OK | 4TTP under maintainance hence 6TTP laddle with more than 3 taps used | Not Available | Not Available | Slag not removed properly while initial pigging | Communicated the crane and pouring operator to remove slag completely | While initial pigging slag was removed thoroughly | Dont use laddle after 3 taps | 236 | Not Available | Not Available
PO0335 | Platen Stat 450 | 287 | Top side face shrinkage observed,will be open in machining. | UT | HOLD | No deviation found in chargemix & chemical composition | Pig iron % found excess as compaired to previous casting but within spec. 25 % | Not Available | Not Available | Not Available | pig iron used excess higher side of the spec. | Decided to to use 15-20% pig iron onnly | no changes in chemical composition | Not Available | 288 | 08.06.2025 | Not Available
PO0406 | Main Carrier | 238 | Top side face heavy sand Inclusion observed. | Visual Inspection | REJECT | sand inclusion in casting | sand washed from top mould and core crushing | improper level of top mould | Not Available | Not Available | Neglegence of closing operator | Operator shifted to coreshop, not allowed to do closing operations | Not Available | Not Available | 239 | Not Available | Not Available
PO0343 | S120PLC | 473B | Longer shaft OD MPI Indication Observed. | MPI | HOLD | sand washed from mould and came in casting | mould shifted before 4 hrs from pouring | Not Available | Not Available | Not Available | Poured mould shifted before solidification of poured metal | Mould shifting planned after 4hrs from pouring time | 499 | Not Available | 499 | Not Available | Not Available
PO0447 | SDNL Bottom Housing 800 | 11 | BOTTOM SIDE MACHINING FACE CRACK OBSERVED. | Visual Inspection | HOLD | BOTTOM SIDE MACHINING FACE CRACK OBSERVED. | Crack generated at junction of less wall and thick wall of casting | Standard size chill is provided at thick wall area | Chance of use of deformed chill | Not Available | Chance of use of deformed chill. | Deformed chill are being rejected using size template. | Not Available | Not Available | Ongoing process | Not Available | Not Available
PO0475 | 3536 Hsg | 176 | TOP SIDE OD JUNCTION AREA MPI INDICATION OBSERVED. | MPI | HOLD | Shrinkage observed at top side OD junction Due to hotspot | Not Available | Not Available | Not Available | Not Available | Shrinkage observed at top side OD junction Due to hotspot | 100X100X80 10 no's Chills added | Not Available | Not Available | WEF SL NO 177 | Not Available | Not Available
PO0222B | HUB | 2455B | Nose cone area sand Inclusion observed. | Visual Inspection | HOLD | sand washed from mould | sand washed from ring core area | less sand thickness between ring core and bottom mould print | old machined chills used | Not Available | old machined ring chills used | New chills introduced in system | Not Available | Not Available | 2464 | Not Available | Not Available
PO0398 | Bace Frame Cross Gear | 718 | Top side as cast area sand lump observed. | Visual Inspection | HOLD | sand lump washed from mould | sand lump washed from bottom mould gating mouth area | gating mouth area not cleaned properly before painting | Not Available | Not Available | gating mouth area not cleaned properly before painting | Awareness given to operator to clean gating area properly before painting and closing | Not Available | Not Available | 722 | Not Available | Not Available
PO0444 | 3580 TA | 231 | body area shrinkage depth% and area increased. | UT | HOLD | sorel pig iron used for this casting | due to high purity charge addition it leads to shrinkage problem | in regular sg pig iron phosphurus and sulphur content is more hence to counter this sorel pig iron used | Not Available | Not Available | sorel pig iron used | follow MQS sheet | dont use sorel pig iron for all torque arm castings | given instruction to all shift engineer to follow MQS | form 09/09/2025 strict instruction given to all engineers | Not Available | Not Available
PO0344 | ATA | 313 | Body area shrinkage depth % and area Increased. | UT | HOLD | Not Available | Not Available | Not Available | Not Available | Not Available | Not Available | Not Available | Not Available | Not Available | Not Available | Not Available | Not Available
PO0387 | 3K SGRE stage 1 PLC | 104 | blind bore face heavy sand inclusion observed. | MPI | HOLD | sand washed from core | sand washed from core repair area | core damaged at testbar area | core damaged while core transfer | Improper support to core while core transfer | Improper support to core while core transfer | Awareness given to operator for using proper support while core transfer | Not Available | Not Available | 105 | Not Available | Not Available
PO0422 | Dr Cylinder G15438A | 26 | Top side face & Valve bore ID heavy sand Inclusion Observed. | Visual Inspection | HOLD | sand washed from core area | sand washed from water jacket core gating area | gating mismatch observed between top and bottom core of water jacket | gating shift while core making | No arrangement to avoid gating shift in corebox | No arrangement to avoid gating shift in corebox | Gating locator loose piece provided while core making | Not Available | Not Available | 27 | Not Available | Not Available
PO0473 | 3536 PLC | 77 | Top side machining face heavy sand inclusion observed. | MPI | HOLD | sand washed from mould and core surafce | mould and core coating not effective | Holcote paint used | Not Available | Not Available | Holcote paint used | Use of disopast paint started instead of holcote | Not Available | Not Available | 98 | Not Available | Not Available
PO0343 | S120PLC | 483B | Shorter shaft OD heavy sand inclusion observed. | MPI | HOLD | MPI indications at shorter shaft area | sand inclusion observed | sand from basin washed out and came in casting | basin bubbling while pouring observed | basin properly preheating not done before pouring | basin properly preheating not done before pouring | Awareness given to melting operator to preheat basin properly before pouring | Not Available | Not Available | 484 | Not Available | Not Available
PO0427 | Housing SDNL 650 Bottom | 129 | Bottom side machining face crack observed. | Visual Inspection | HOLD | Crack observed in casting | Chromium increased in chemistry | Not Available | Not Available | Not Available | Chromium increased in metal | Informed to melting team | Not Available | Not Available | . | Not Available | Not Available
PO0440 | 3740 PLC | 11 | All Blind bore face & core area heavy sand inclusion observed. | MPI | HOLD | sand washed from mould & core | Mould core paint ineffective | Holcote paint used for coating | Not Available | Not Available | Holcote paint used for coating | Disopast paint use started instead of Holcote | Not Available | Not Available | 12 | Not Available | Not Available
PO0475 | 3536 Hsg | 185 | Top side Id face crack observed. | Visual Inspection | HOLD | Casting crack observed | crack due to instant cooling of hot casting | casting came in contact of cold air at shakeout area | cold air through open door at bay1 shakeout | Door kept continue open due to hing damaged | Bay1 shakeout door damaged | Door repaired | Not Available | Not Available | . | Not Available | Not Available
PO0475 | 3536 Hsg | 183 | Top side face sand lump observed. | Visual Inspection | HOLD | sand lump in casting | sand fell from flowoff | sand fell while basin heating by melting operator | Not Available | Not Available | sand fell while basin heating by melting operator | Informed to melting team | Not Available | Not Available | . | Not Available | Not Available
PO0444 | 3580 TA | 243 | Body area shrinkage depth% and area increased. | UT | HOLD | Not Available | Not Available | Not Available | Not Available | Not Available | Not Available | Not Available | Not Available | Not Available | Not Available | Not Available | Not Available
PO0441 | 3740 TA | 252 | Top & bottom mismatch observed. | Visual Inspection | HOLD | Mismatch observed in casting | top & bottom mould mismatch | Closing pins loose in mould while closing | While shifting mould from bay3 to bay4 pin loose due to crushing | Closing pins used in mould while transfering the mould | Closing pins used in mould while transfering the mould | Mould transfering started without using closing pins | Not Available | Not Available | 261 | Not Available | Not Available
PO0333 | Clamp cly 450 | 311 | Top side ID & taper area Shrinkage observed. | UT | HOLD | pig iron % less used for ssdi grade castiing | as per MQC pig iron % 30 to 40 used but MQC not followed | process deviation | Not Available | Not Available | pig iron % less used also crc % higher side | use CRC % upto 350 to 40 % | use pig iron as per given instruction in mqc sheet | follow MQC sheet srictly | 312 | Not Available | Not Available
PO0333 | Clamp cly 450 | 311 | Top side OD sand Inclusion observed. | UT | HOLD | sand washed from core | sand washed from main core top surface | Both risers are above the main core print and riser opening is 40% covered with core | Not Available | Not Available | Both risers are above the main core print and riser opening is 40% covered with core | Informed P&T team to change the riser | Not Available | Not Available | 313 | Not Available | Not Available
PO0343 | S120PLC | 490B | Longer shaft junction location chill blow observed. | Visual Inspection | HOLD | chill blow observed in casting | poor condition of chills used while mould making | old chills used in mould | Not Available | Not Available | old chills used in mould | Old chills rejected and new chills provided | Not Available | Not Available | 499 | Not Available | Not Available
PO0221C | VMF | 176D | Opposite side of lettering taper flange face shrinkage observed. | UT | HOLD | Residual mg higher.(0.0415) | Mg addition higher. | MSEB power off 2.5 hrs. | cold start furnace. | ATAS defect micro. | Residual mg higher,furnace off for 2.5 hrs, | If furnace hold and then started in that condition take proper care for shrinkage as follows. | less mg addition,Craca %low,temp. within range,do proper nucleation with the help of Atas. | Not Available | sl no 180 | Not Available | Not Available
PO0473 | 3536 PLC | 78 | Top side face Cold Observed. | MPI | HOLD | cold observed on top side face. | metal temperature lost before pouring completion. | pouring time was too high.(145sec) | metal feeding through basin is very slow due to basin chock up. | Not Available | pouring time is too high.(pouring basin chock up) | basin height should be 300 mm from mould. | preheat basin before pouring. | maintain ladle temperature of pouring ladle. | Sl no 83 | Not Available | Not Available
PO0413 | 3580 PLC | 78 | MPI | HOLD | sand washed from mould/core and stuck in blind bore & top side of casting | sand did not flown outside the mould cavity | No provision to allow the sand to flow outside | Not Available | Not Available | No provision to allow the sand to flow outside | 4 Nos flowoffs added at top side | Dia 40 flowoffs shifted at blind bore face | Not Available | 88 | . | Not Available | Not Available
PO0422 | Dr Cylinder G15438A | 27 | Visual Inspection | HOLD | sand washed from core area | sand washed from water jacket core gating area | gating mismatch in water jacket ssembly | gating shift while core making | Not Available | No arrangement to avoid gating shift while core making | Gating locator loose piece provided while core making | Not Available | Not Available | 28 | . | Not Available | Not Available
PO0446 | Top Housing 800 | 13 | Top side machining face crack observed. | Visual Inspection | HOLD | Top side machining face crack observed. | Crack generated at junction of less wall and thick wall of casting | Standatd size chill provided at thick wall area | Chance of use of deformed chill | Not Available | Chance of use of deformed chill | Deformed chills are being rejected using size template. | Not Available | Not Available | Ongoing process | Not Available | Not Available
PO0446 | Top Housing 800 | 13 | Top side machining face crack observed. | Visual Inspection | HOLD | Hot spot available due to higher wall thickness | Not Available | Not Available | Not Available | Not Available | Hot spot available due to higher wall thickness | 200X120X80 chill added | Not Available | Not Available | WEF SL NO 14 | Not Available | Not Available
PO0473 | 3536 PLC | 73 | Spiky Graphite, micro blow hole & intercellular flake graphite at longer shaft ID | Micro | REJECT | Excessive magnessium remains which results in spiky graphite. | Residual magnesium higher. | magnessium addition is high. | intercellular flake graphite also observed. | CE higher. | High magnessium content,high CE | Improve magnessium treatment with controlled addition. | CE maintain in the range. | strictly follow Mg addition chart and chemistry requirements. | SL no 79 | Not Available | Not Available
PO0343 | S120PLC | 493B | Top side face sand inclusion observed. | Visual Inspection | HOLD | sand inclusion in casting | sand washed from mould cavity | sand washed from mould core crushing | mould core crushing due to mould shifted after core setting | Not Available | mould core crushing due to mould shifted after core setting | Mould shifting after core setting stopped | Not Available | Not Available | 520 | Not Available | Not Available
PO0502 | 953 PLC | 2 | Bottom side face heavy cold observed. | MPI | HOLD | pouring basin cold metal entered | poiring basin not preheated before pouring | missed to preheat the basin | pouring temperature and pouring time found within spec. | Not Available | pouring basin not preheated before pouring. | Preheat the pouring basin just before pouring | awareness traning given to all workers and shift engineers | Not Available | 7 | Not Available | Not Available
PO0473 | 3536 PLC | 85 | Shorter side OD and face surface defect observed. | Visual Inspection | HOLD | sand inclusion observed in casting | sand washed from mould and core surface | Mould & core coating ineffective | Holcote258 & Holcote100 paint used | Not Available | mould and core coated with Holcote paint | Use of Disopast paint started instead of Holcote | Not Available | Not Available | 98 | Not Available | Not Available
PO0333 | Clamp cly 450 | 311 | Low % Elongation in trepan sample i.e. - 7.01.Required 10 % min. | Mechanical | REJECT | superior pig iron not used for this heat | as per mqc charging not done | mqc not read by melting engineer | Not Available | Not Available | charging not done as per mqc | follow strictly mqc | does not do any deviation in process | Not Available | 312 | Not Available | Not Available
PO0482 | UF 1300 AUTOSAND | 14B | In final chemistry Mn % higher side i.e. 0.31 (0.25 max) | Material | UNDER DEVI | Mn higher side in chemistry. | Mn increased from low Mn Crca sushila. | 100% checking is not possible for QA. | In recheck we found MN% higher than 1% in some strips. | Not Available | Mn higher in CRCA. | Vehicle converted to high mn crca. | communication given to QA as well as purchase. | increase the checking frequency particular in sushila strips | from 4.07.205 | Not Available | Not Available
PO0422 | Dr Cylinder G15438A | 28 | Riser side face sand lump observed. | Visual Inspection | HOLD | sand lump in casting | sand lump from water jacket gating area | sand washed due to gating mismatch in water jacket assembly | gating mismatch due to refractory shifted while core making | No arrangement to avoid refractory mismatch | No arrangement to avoid refractory mismatch | Locator for refractory provided in corebox | Not Available | Not Available | 29 | Not Available | Not Available
PO0475 | 3536 Hsg | 188 | Open window face crack observed. | Visual Inspection | HOLD | crack in casting | instant cooling of hot casting | casting came in contact with cold air | bay1 shakeout door open | Shakeout door damaged | Shakeout door damaged | Bay1 shakeout door repaired and kept close | Not Available | Not Available | 195 | Not Available | Not Available
PO0318 | Platen Stat 660 | 261 | Top side face sand lump observed. | Visual Inspection | HOLD | sand lumps washed from core area and came in casting | sand lump washed from hook packing area of core | Less sand thickness above hook on core surface | While core making, hook touch to corebox surface | Not Available | While core making, hook touch to corebox surface | Wooden pads made in corebox at hook location to increase sand thickness above hook area | Not Available | Not Available | 279 | Not Available | Not Available
PO0500 | 3534 PLC | 1 | Blind bore face heavy sand inclusion observed. | UT | HOLD | Blind bore face heavy sand inclusion observed. | 3D filter used | Not Available | Not Available | Not Available | 3D filter used | 3D filter changd to graphite foam regular filter | 18 mm material added on blind bore face | Not Available | SL-02 | Not Available | Not Available
PO0335 | Platen Stat 450 | 300 | Top side face sand Lump Observed. | Visual Inspection | HOLD | sand lump washed from core area | hook packing sand washed from core surface | less thickness of sand available on core surface | while core making, grid hook kept touching to core surface | Not Available | while core making, grid hook kept touching to core surface | Wooden pads given in corebox for hooks to increase sand thickness | Not Available | Not Available | 319 | Not Available | Not Available
PO0438 | W14X MBH | 357 | In trepan test Sample compacted graphite (<70 % nodularity) is observed | Micro | REJECT | magnessium content low in final sample. | Mg loss is more during pouring cycle. | S% is more in base metal. | S% is above 0.020% | Not Available | Mg content low in final sample. | Avoid pouring of casting above 0.020% S. | Do dummy treatment to reduce S % in base metal. | Improve treatment process & reduce cycle time. | Sl no 358 | Not Available | Not Available
PO0475 | 3536 Hsg | 195 | Open Window junction area sand inclusion Observed. | MPI | HOLD | sand wahsed from mould cavity | loose sand available in mould cavity | loose sand from basin fell in mould cavity | basin removed from ready for pouring mould by melting operator by mistake | Not Available | basin removed from ready for pouring mould by melting operator by mistake | Awareness given to melting operator to check mould before removing basin | Awrareness given to closing operator to remove core while reclosing for proper cleaning of mould cavity | Not Available | 196 | Not Available | Not Available
PO0335 | Platen Stat 450 | 300 | Top side face sand Inclusion observed. | Visual Inspection | HOLD | sand washed from core area | hook packing sand washed from core surafce | less thickness of sand avaiable at hook area | While core making, grid hook kept touching to corebox surface | Not Available | While core making, grid hook kept touching to corebox surface | Wooden pads provided in corebox for hooks to increase sand thickness above hooks | Not Available | Not Available | 319 | Not Available | Not Available
PO0438 | W14X MBH | 386 | Mounting pad face shift Observed. | Visual Inspection | HOLD | mismatch observed in casting | top and bottom mould mismatch while closing | closing pin loose in mould | closing pin area rubbing in mould while stripping | Imbalance stripping | Imbalance stripping | Awareness given to operator to avoid closing pin area rubbing while stripping | Not Available | Not Available | 388 | Not Available | Not Available
PO0455 | 850 Bottom HSG | 9 | ID face sand Lump observed. | Visual Inspection | HOLD | sand washed from mould cavity | sand washed from mould core crushing area | crushing due to side plate cores bend | improper storage of cores | uneven support provided while core storage | uneven support provided while core storage | Awareness provided to operators for proper storage of cores | Not Available | Not Available | 10 | Not Available | Not Available
PO0473 | 3536 PLC | 84 | Top side face& blind bore face MPI indication observed. | MPI | HOLD | sand inclusion in casting | sand washed from mould and core surface | mould and core coating ineffective | Holcote258 & holcote100 used | Not Available | Mould and core coated with Holcote paint | Use of disopast paint started instead of Holcote | Not Available | Not Available | 98 | Not Available | Not Available
PO0343 | S120PLC | 515B | Top side open bore face MPI defect observed. | MPI | HOLD | sand inclusion in casting | sand washed from mould cavity | sand washed from mould core crushing | crushing due to mould shifted after core setting | Not Available | crushing due to mould shifted after core setting | Mould shiffting stopped after core setting | Not Available | Not Available | 520 | Not Available | Not Available
PO0422 | Dr Cylinder G15438A | 30 | Water passage open window face wall variation observed. | Visual Inspection | HOLD | wall variation observed in casting | mismatch of top and bottom core while assembly | Manual mistake by operator | Not Available | Not Available | Manual mistake by operator | Awareness given to operator | Not Available | Not Available | 31 | Not Available | Not Available
PO0501 | 953 INT Flange | 2 | Low Impact value is observed after retest i.e 8.16,9.33,9.66 & 8.00J.also 10-15 % pearlte in test bar micro | Mechanical | REJECT | Not Available | Not Available | Not Available | Not Available | Not Available | Not Available | No action from P&T | Not Available | Not Available | Not Available | Not Available | Not Available
PO0478 | Housing 600 Bottom | 19 | Bottom side machining face crack observed. | Visual Inspection | HOLD | crack observed in casting | instant cooling of hot casting | hot casting came in contact with cold air | Bay1 shakeout door was open while casting knockout | Bay1 shakeout door damaged | Bay1 shakeout door damaged | Bay1 shakeout door repaired | Not Available | Not Available | 21 | Not Available | Not Available
PO0333 | Clamp cly 450 | 314 | body area shrinkage increased. | UT | HOLD | taril casting poured | barinoc used 0.35% instead of 0.4% as per Trail card recieved no.2310 | this trail taken for two casting both have shrinkage problem observed sl no 313, 314 | Not Available | Not Available | barinoc used 0.35% instead of 0.4% as per Trail card recieved no.2310 | form sl no 315 barinoc addition done 0.4% | Not Available | Not Available | sl no 315 | Not Available | Not Available
PO0475 | 3536 Hsg | 197 | Top side face cold observed. | MPI | HOLD | Top side face cold observed. | pouring temperature maintained lower side (1349) and pouring time also increased due to slow pouring. | pouring temperature reduced due to solve shrinkage issue. and pouring basin temp also lower side. | Not Available | Not Available | pouring time increased due to slow pouring | instruction and training given to pouring operator. | preheat the basin properly and maintain basin temperature above 60�C | Not Available | from sl no. 200 | from 18/07/2025 | Not Available
PO0333B | Clamp cly 450 | 315 | Tie rod face cold observed. | MPI | HOLD | Tie rod face cold observed. | initial cold metal gone in mold. | basin temperature not maintained properly. | basin not preheated properly. | Not Available | basin temperature found loewer side hence initial cold metal gone in mold | preheat the basin just before tapping of metal in ladle. | check basin temperature and maintain minimum above 60�C before pouring. | Not Available | from sl no.318 | date 26/07/2025 | Not Available
PO0482 | UF 1300 AUTOSAND | 20B | Lifting lug profile damage observed. | Visual Inspection | HOLD | Lug damaged | Casting damaged in shakeout | Casting mishandling in hot condition | Not Available | Not Available | Casting mishandling in hot condition | Awareness given to shakeout operator | Not Available | Not Available | 21 | Not Available | Not Available
PO0413 | 3580 PLC | 89 | Top side face crack observed. | Visual Inspection | HOLD | Casting knockout time is 72Hrs , Actual shakeout time is 74Hrs | Not Available | Not Available | Not Available | Not Available | No deviation observed in moulding | Not Available | Not Available | Not Available | . | Not Available | Not Available
PO0502 | 953 PLC | 4 | Top side face & Middle flange core area heavy Inclusion observed. | MPI | HOLD | Metal velocity more due to turbulance | Use of Stelex 3d filters | Not Available | Not Available | Not Available | Use of Stelex 3d filters | Regular graphite filters of size 150X150X30thk,06 no's will be implemented | Not Available | Not Available | WEF SL NO 011 | Not Available | Not Available
PO0515A | Mahindra Upper Dia ( 25D221-C02 ) | 1 | Seperately test bar not received | Visual Inspection | REWORK | development casting sl. no 1 | testbar not available for pouring | communication not given to moulding for testbar | Not Available | Not Available | testbar not available for pouring | must be pour testbar for every CI heat | be ensure of availability of testbar before start of heat | Not Available | 2 | Not Available | Not Available
PO0413 | 3580 PLC | 83 | longer shaft side machining face blow hole observed. | Visual Inspection | HOLD | Not Available | Not Available | Not Available | Not Available | Not Available | Not Available | Not Available | Not Available | Not Available | Not Available | Not Available | Not Available
PO0502 | 953 PLC | 5 | Engergy Tube face heavy sand inclusion observed. | Visual Inspection | HOLD | Loose sand observed at chill ID | Gap in between chill & energy tube print OD | Chill size not matching exactly with print OD | Not Available | Not Available | Chill size not matching exactly with print OD | Chill size corrected as per print OD | Not Available | Not Available | WEF SL NO 09 | Not Available | Not Available
PO0473 | 3536 PLC | 90 | Top side face heavy sand inclusion observed. | MPI | HOLD | sand washed from mould and core surface | mould and core coating ineffective | Holcote 258 & Holcote100 paint used | Not Available | Not Available | Holcote 258 & Holcote100 paint used | Use of disopast paint started instead of Holcote paint | Not Available | Not Available | 98 | Not Available | Not Available
PO0502 | 953 PLC | 3 | Top side face heavy sand Inclusion observed. | MPI | HOLD | sand washed from core and came in casting | sand washed from ring core bottom side | rough surface at rung core bottom side | rough due to sweeping due to it is core filling surface | Not Available | rough due to sweeping due to it is core filling surface | Flat wooden piece shape of core filling print provided for good finish of core | Not Available | Not Available | 4 | Not Available | Not Available
PO0333B | Clamp cly 450 | 318 | Top side ID near pocket shrinkage depth % more observed. | UT | HOLD | pouring temperature maintained 1374 | casting grade changed from 65/45/12 to 450/18 grade | 450/18 grade similar to SSDI grade which is high Si% & Low C% | SSDI grade required higher pouring temperature | Not Available | Pouring temperature lower side | pouring temperature to be maintain 1380 - 1385 degree celcius | Not Available | Not Available | SL 321, SL 322 | 06.08.2025 | Sample card no 2347
PO0444 | 3580 TA | 286 | In final Chemisry Cu % observed Higher than Spec. i.e.- 0.080 % (Spec.-0.050 % Max.) | Material | UNDER DEVI | SG copper mixed RR used while charging | SG scrap pit mixed RR came | Color coding not done properly by nadeem workers | Not Available | Not Available | SG copper mixed RR used while charging | While charging use only color coded RR | Awareness given to nadeem workers regarding color coding | Cu increased in bath sample above spec then dont pour the casting without permission | SL:287 | 8/8/2025 | Not Available
PO0372 | Pillow Block | 859 | In Trepan sample > 15 % Chunky Graphite is observed. | Micro | REJECT | In Trepan sample > 15 % Chunky Graphite is observed. | Final mg% higher side & stream inoculation user other suppliers (Maniyar) | Elkem ultraseed stock out | Ultrasees material consignment late by supplier | Not Available | Other supllier inoculant used | Use only Elkem inouants for pillow block & such type of critical castings | maintain Mg% lower side <0.042% | Not Available | 861 | Not Available | Not Available
PO0317 | Platen Mov 660 | 251 | Tensile strength is observed lower than spec. after retest i.e. - 1) 388.44,2)391.53,3)392.86 N/mm2(Reqi.- 400 Min.) | Mechanical | REJECT | Mg found lower side for final sample | after before sample Mg loss more | ladle pocket condition weak | final Mg found 0.029% | Not Available | ladle pocket condition weak mg loss more after treatment | check ladle before taken for production | check before sample if mg found 0.038% and sulphure below 0.012% then only take ladle for pouring | Not Available | 254 | Not Available | Not Available
PO0422 | Dr Cylinder G15438A | 31 | Top side face heavy sand Inclusion observed. | Visual Inspection | HOLD | sand inclusion in casting | sand washed from core area | core assembly crack | core crack as top mould full press on core assembly | No clearance between top mould and core assembly print | No clearance between top mould and core assembly print | Correction done in tooling to increase clearence between core and mould print | Not Available | Not Available | 32 | Not Available | Not Available
PO0398 | Bace Frame Cross Gear | 794 | Body area Sand inclusion observed . | UT | HOLD | sand washed from mould surface | mould surface rough | rough due to more stripcoat applied on pattern while mould making | Not Available | Not Available | rough due to more stripcoat applied on pattern while mould making | Awareness given to operator to avoid more stripcoat application on pattern | Not Available | Not Available | 801 | Not Available | Not Available
PO0475 | 3536 Hsg | 202 | Top side face heavy sand Inclusion observed. | Visual Inspection | HOLD | Slow pouring | Pouring time more than regular | Not Available | Not Available | Not Available | Pouring time more than regular | Informed to melting team | Not Available | Not Available | . | Not Available | Not Available
PO0502 | 953 PLC | 7 | Energy tube face wall shift observed. | Visual Inspection | HOLD | Wall variation observed in casting at energy tube | pin core shift while pouring | core shift due to more clearance between pin core and main core prints | Main core ring chill ID more than pin core print diameter | Not Available | Main core ring chill ID more than pin core print diameter | New chill with changed dimensions used to reduce the clearance in core prints | Not Available | Not Available | 9 | Not Available | Not Available
PO0444 | 3580 TA | 273 | Top side face heavy sand Inclusion observed. | Visual Inspection | HOLD | sand washed from mould cavity | loose sand fell from flowoff | top mould not cleaned properly before closing | Not Available | Not Available | top mould not cleaned properly before closing | Awareness given to operator | Not Available | Not Available | 274 | Not Available | Not Available
PO0474 | 3536 TA | 231 | Top side face heavy sand Inclusion observed. | Visual Inspection | HOLD | sand washed from mould cavity | loose sand fell from flowoff | top mould not cleaned properly while closing | Not Available | Not Available | top mould not cleaned properly while closing | Awareness given to operator to clean mould properly before closing | Not Available | Not Available | 233 | Not Available | Not Available
PO0474 | 3536 TA | 255 | Low Tensile strength is observed after retest i.e-1)345.85,2)341.83,357.29 Mpa | Mechanical | REJECT | compacted graphite obsrved in micro | mg % found below spec in final chemistry | more mg loss due to higher sulpher % in bath saqmple | also basin choke up at the end of pouring | thats why pouring time increased | mg % found below spec in final chemistry | dont pour the casting if sulpher % is more than 0.020% | if s % more than 0.020 then take desulphurisation & take pouring | Not Available | SL 256 | Not Available | Not Available
PO0475 | 3536 Hsg | 207 | Top side face heavy sand Inclusion observed. | Visual Inspection | HOLD | sand washed from mould cavity | loose sand fell from flowoff | sand fell while pouring basin heating by melting operator | Not Available | Not Available | sand fell while pouring basin heating by melting operator | Informed to melting team | Not Available | Not Available | . | Not Available | Not Available
PO0441 | 3740 TA | 282 | Body area surface defect observed. | Visual Inspection | HOLD | defect on surface of casting | defect due to metal and mould paint reaction | Two coat zircon applied on mould | Not Available | Not Available | Two coat zircon applied on mould | Sample taken with 2nd coat of graphite paint | Not Available | Not Available | 284 | Not Available | Not Available
PO0335 | Platen Stat 450 | 315 | Sr. No. 315 is repeated on casting. | Visual Inspection | REWORK | Casting Sr. No. repeated | SL used 315 instead of 320 in mould | Sl No tracking not checked before mould making and closing | Not Available | Not Available | Sl No tracking not checked before mould making and closing | Awareness given to operators to check tracking sheet before production to avoid wrong Sl No. | Not Available | Not Available | 321 | Not Available | Not Available
PO0438 | W14X MBH | 357 | In Trepan sampel Less Nodularity is observed i.e. < 70 % & also variation Tensile properties in cast on test bar | Micro | REJECT | In Trepan sampel Less Nodularity is observed | Because graphite nodules lost their spheroidal shape due to mg fading | Because active Mg in the melt fell below the level needed (0.032) (final chemistry) , poor innoculation process. | Because exposed to oxidizing slag and mg fading. | Not Available | due to mg% is lower side in final chemistry ,nodularity observed less. | training given to operators regurding melting and pouring process. | check the before sample S% and Mg% with well polished coin. | Not Available | sl no.358 | 24.04.25 | Not Available
PO0479 | Nordex Rotor Hub | 10 | Riser side visually heavy inclusion observed | Visual Inspection | HOLD | sand washed from mould area | sand washed from mould crack area | top and mould crack | less strength of mould box | Not Available | less strength of mould box | Mould box strengthning done | Not Available | Not Available | 11 | Not Available | Not Available
PO0296B | Clamp cly 660 | 221 | In trepan Sample Tensile strength & % Elongation is observed low i.e.- 353.07 & 3.36 resp. | Mechanical | REJECT | In trepan Sample Tensile strength & % Elongation is observed low. | casting poured in by changing the grade | first casting poured in SSDI grade | chemistry changed and casting under trial and feedback. | Not Available | Not Available | casting under development. | Not Available | Not Available | from sl no.1C | Not Available | Not Available
PO0296B | Clamp cly 660 | 221 | In trepan Sample Tensile strength & % Elongation is observed low i.e.- 353.07 & 3.36 resp. | Mechanical | REJECT | In Trepan Sample % Elongation is observed Low i.e.- 1.99 % | Deviation in metallurgy | Not Available | Not Available | Not Available | Deviation in metallurgy | Chemistry maintained as C% -3.35% -3.45%,Si%-3.10%-3.20%,CE value-4.15%-4.20% | Not Available | Not Available | SL No 05C | Not Available | Not Available
PO0479 | Nordex Rotor Hub | 9 | TOP SIDE SAND LUMP OBSERVED | Visual Inspection | HOLD | Top side sand lump observed | Small thickness sand near ramup core | Less gap between pattern rib and ramup core | Not Available | Not Available | Small thickness sand near ramup core fell in casting due to metal presure. | Ramup corebox design Changed | Ramup core bolting not to be done. | Not Available | SL NO 12 | Not Available | Not Available
PO0421B | 1052 stage 2 PLC | 103 | shorter pipe side OD , gating system area excess grinding observed. | Visual Inspection | HOLD | Not Available | Not Available | Not Available | Not Available | Not Available | Not Available | Not Available | Not Available | Not Available | Not Available | Not Available | Not Available
PO0473 | 3536 PLC | 103 | on top side pin holes observed. | Visual Inspection | HOLD | pin holes in casting | pin holes at top mould profile edge | moisture at profile edge in top mould | proper heating of mould not done before closing | Not Available | proper heating of mould not done before closing | Awareness given to operators | Not Available | Not Available | 106 | Not Available | Not Available
PO0473 | 3536 PLC | 105 | on top side inclusion observed. | MPI | HOLD | sand washed from mould | sand washed from top mould riser area | loose ramming beside risers at step area | Not Available | Not Available | loose ramming beside risers at step area | Awareness given to operators for good ramming | 6mm material added on top pattern | Not Available | 112 | Not Available | Not Available
PO0473 | 3536 PLC | 102 | Top side machining face sand inclusion observed. | MPI | HOLD | sand washed from mould | sand washed from top mould riser area | loose ramming beside riser at step area | Not Available | Not Available | loose ramming beside riser at step area | Awareness given to operators for good ramming | 6mm material increased in top pattern | Not Available | 112 | Not Available | Not Available
PO0413 | 3580 PLC | 96 | top face inclusion observed. | MPI | HOLD | sand washed from mould and core surface | sand washed due to more turbulenece of pouring metal | Not Available | Not Available | Not Available | more turbulenece of pouring metal | Filters changed from 3Nos optiflow to 6 Nos graphite | Not Available | Not Available | 108 | Not Available | Not Available
PO0318 | Platen Stat 660 | 281 | Sand lump on side face observed. | Visual Inspection | HOLD | sand lump washed from core area | sand washed from hook area of core | Improper sand packing on hooks of core | Proper digging and undercut not done before sand packing | Not Available | Proper digging and undercut not done before sand packing | Pads added in corebox at hook locations to maintain proper depth while sand packing | Not Available | Not Available | 284 | Not Available | Not Available
PO0372 | Pillow Block | 871 | Top side open shrinkage observed. | UT | HOLD | FSM addition done to high agaist bath S% | residual mg% not getting sufficient at lower additions | fsm having low mg% 5.56% | Not Available | Not Available | FSM addition done excess against bath S% | FSM addition vs bath S% chart revised as per the existing mg% in fsm | Not Available | Not Available | 914 | Not Available | Not Available
PO0222B | HUB | 2509B | Top side heavy slag inclusion observed. | Visual Inspection | HOLD | Top side heavy slag inclusion observed. | slag not removed from spout before initial pigging | ladle used more than 3 tap hence liquid slag generated in spout | Not Available | Not Available | slag not removed from spout before initial pigging | remove initial slag form spout before pigging | cleaned ladle spout after pouiring of every heat of T spout ladle. hence for next heat slag generated in spout | used 3 taps of T spout ladle and then ladle removed for cleaning | SL 2525 | Not Available | Not Available
PO0413 | 3580 PLC | 94 | Blind bore OD sand inclusion observed. | Visual Inspection | HOLD | sand washed from mould and came in casting | sand washed due to metal turbulence | Not Available | Not Available | Not Available | More turbulence of pouring metal | Filters changed from 3 Nos optiflow to 6 Nos graphite filters | Not Available | Not Available | 108 | Not Available | Not Available
PO0335 | Platen Stat 450 | 326 | letter side bore core shift observed. | Visual Inspection | HOLD | rod core shift observed | core shift while mould shifting to pouring pit | mould shifted to pouring location after core setting | Not Available | Not Available | mould shifted to pouring location after core setting | Mould core setting and closing started directly at pouring location | Not Available | Not Available | 331 | Not Available | Not Available
PO0391 | MK3 Hub | 190 | Top side bottomcore area heavy sand inclusion observed.at as cast and machining boss area. | Visual Inspection | HOLD | sand washed from bottom core surface and came in casting | bottom core surface sand quality poor | bottom core moisture more | more moisture in corebox | Not Available | more moisture in corebox | Core proper moisture to be removed before taking wet tooling for production | Not Available | Not Available | 191 | Not Available | Not Available
PO0398 | Bace Frame Cross Gear | 808 | Low tensile strength after retest | Mechanical | REJECT | Low tensile strength after retest1 | Sluphour is higher side (0.012) and Magnesium is lower side. | Magnesium fading is more. | Sluphour not drop as expected. | metal oxidation is more due to tundis cover is not used for T spout laddle. | Magnesium fading before pouring due to bath s% is higher side. | Used tundis cover for Magnesium tratment | Mg treatment monitoring | Training for melting & pouring team on treatment timing and handling. | From sl no 816 | date-23-08-2025 | Not Available
PO0445 | Rotor Bearing Housing | 91 | casting short pour observed. | Visual Inspection | REJECT | casting short pour observed. | mold cavity was not completely filled with molten metal. | metal blocked during pouring in gatting system. | basin chockuped after 80% of pouring done. | after fesimg treatment, the metal appeared visually denser and such metal pouring done. | basin fully filled with visually denser metal. | metal shoule be slag free and should not be denser visually. | metal head in pouring basin should be maintain 80% of basin capacity. | Basin to mould height should be maintained 200 mm | from sl no. 92 | from 24/09/25 | Not Available
PO0474 | 3536 TA | 214 | SHORT POUR | Visual Inspection | REJECT | metal short for fill the casting | at last stage of pouring basin choke up | while pouring basin level maintained full due to that metal back pressure creates | this pressure opposes to feeding the metal in the mould | due to that at last stage basin get choke up & tapped metal not sufficient to fill the mould | at last stage of pouring basin choke up | while pouring basin level maintained upto 80-85% to the end of pouring | pouring temp. taken near mould in between 1365-1375 | Not Available | SL 264 | Not Available | Not Available
PO0474 | 3536 TA | 216 | SHORT POUR | Visual Inspection | REJECT | metal short for fill the casting | at last stage of pouring basin choke up | while pouring basin level maintained full due to that metal back pressure creates | this pressure opposes to feeding the metal in the mould | due that at last stage basin get choke up & tapped metal not sufficient to fill the mould | at last stage of pouring basin choke up | while pouring basin level maintained upto 80-85% to the end of pouring | pouring temp taken near mould 1365-1375 | Not Available | Sl no 264 | Not Available | Not Available
PO0474 | 3536 TA | 218 | SHORT POUR | Visual Inspection | REJECT | metal short to fill casting | at last stage of pouring basin get choke up | while pouring basin level maintained full due to that metal back pressure creates | this pressure opposes to feeding metal into mould | due to that at last basin choke up & tapped metal not sufficeint to fill the mould | at last stage of pouring basin get choke up | while pouring basin level maintained 80-85 % upto to end of pouring | pouring temp taken near mould in between 1365-1375 | Not Available | sl no 264 | Not Available | Not Available
PO0344 | ATA | 330 | SHORT POUR | Visual Inspection | REJECT | metal short to fill the casting | at last stage of pouring basin choke up | while pouring basin level maintained full due to that back pressure creates | this pressure opposes to flow of metal | Not Available | at last stage of pouring basin choke up | while pouring basin level maintained upto 80-85 % to the end of pouring | pouring temp taken near mould in between 1365-1375 | Not Available | sl no 264 | Not Available | Not Available
PO0344 | ATA | 326 | on Casting Surface micro at bottom Side Compacted Graphite is observed | Micro | REJECT | Compacted Graphite observed | Mg found lower side as per given spec in final sample | at last stage of pouring basin get choke up | remaining metal in basin wihch contact with surrounding atmosphere so mg loss very fastly | This metal slowly entered in mould | Mg found on lower side in final chemistry | decided to dont pour casting if mg% below 0.037 & sulpher is more than 0.012 in before sample checking | to avoide basin choke up issue,metal level in basin maintained 80-85 % upto the end of pouring | Not Available | SL 327 | Not Available | Not Available
PO0073 | Main Carrier WWWIL | 124 | Impact Value is observed Low after retest i.e. - 1)7.66 2) 9.17 3) 11.00J | MECHANICAL | REJECT | Impact Value is observed Low after retest i.e. - 1)7.66 2) 9.17 3) 11.00J | Graphite flotation observed. | pouring temperature maintained higher side | To avoid cold issue in casting (less wall thickness - poured after to long time) | Pouring temperature not maintained as per MQC sheet | MQC sheet not followed for poring temperature | Awareness traning given to engineers to follow the tempearture as per the MQC sheet | mould shake out time to be monitor | Not Available | SL 125 | Not Available | Not Available
PO0280 | Rotor D3-1.5 | 107 | Top side riser area heavy cold observed. | MPI | REWORK | Top side riser area heavy cold observed. | initial stage cold metal from basin goes into mold. | basin temperature not maintained minimum above 60�C. | before pouring the mould basin was not preheated. | Not Available | before pouring the mould basin was not preheated. | awerness given to operator regarding basin prepration and preheating. | maintain tapping temperature higher side as per specification. | Not Available | from sl no. 108 | date 20/04/2025 | Not Available
PO0427 | Housing SDNL 650 Bottom | 119 | Bottom side face crack observed. | Visual Inspection | HOLD | Crack in casting | Casting temp high while casting knockout | Casting knockout before planned time | Not Available | Not Available | Casting knockout before planned time | Awareness given to shakeout operator for intime casting shakeout | Not Available | Not Available | 121 | Not Available | Not Available
PO0222B | HUB | 2392B | Bottom side core area & hatch plate area sand inclusion observed. | Visual Inspection | HOLD | Sand inclusion in casting | Sand washed from mould and came in casting | Sand washed from ring chill area | Improper ramming at ring chill area due to less gap between chill & pattern | Old chills used after machining | Old machined ring chills used in mould | New ring chill pouring done & used in mould making | Not Available | Not Available | 2430 | Not Available | Not Available
PO0441 | 3740 TA | 207 | body area surface defect observed. | Visual Inspection | HOLD | casting surface defect observed | improper paint curing | immediate heating done after painting | Not Available | Not Available | immediate heating done after painting | Awareness given to operators to avoid immediate heating of mould/core after painting | Not Available | Not Available | 211 | Not Available | Not Available
PO0318 | Platen Stat 660 | 248 | Bottom side face sand lump observed. | Visual Inspection | HOLD | Sand lump in casting | Sand lump due to crushing | Side core crushing with bottom mould | Mould transfer to pouring location after core setting | Not Available | Mould transfer to pouring location after core setting | Awareness given to operator to do core setting at pouring location | Mould not to be shifted after core setting | Not Available | 249 | Not Available | Not Available
PO0333 | Clamp cly 450 | 307 | As cast face heavy sand Inclusion observed. | Visual Inspection | HOLD | Sand washed from top mould | sand washed from mould repair area | top mould damaged while stripping | Pattern undercut | Not Available | Pattern undercut | Pattern finishing done | Not Available | Not Available | 308 | Not Available | Not Available
PO0087B | MBH K82 | 7 | No machining allowance observed on machining face. | Dimension | HOLD | No machining allowance observed on machining face. | Top side pad material face inclusion observed | Excess Grinding at machining face | Not Available | Not Available | Top side pad material face inclusion observed | Material addition to be done as per QA feedback | Not Available | Not Available | From SL No 08 | Not Available | Not Available
PO0482 | UF 1300 AUTOSAND | 10B | As cast body area slag Inclusion Observed. | Visual Inspection | HOLD | slag entered while pouring | slag not properly removed while initial pigging of metal | Not Available | Not Available | Not Available | slag entered while pouring | ensure metal is free from slag before tap | check ladle condition & no of tap before start furnace | remove slag properly while initial pigging of metal | . | Not Available | Not Available
PO0318 | Platen Stat 660 | 247 | Tie rod bore face cold observed. | MPI | HOLD | spout metal temperature obsreved down | because initial piging of metal not done near mould | cold metal entered while pouring | Not Available | Not Available | initial pigging of metal not done near mould thats why metal temp down at spout | initail pigging of metal should be done near mould | check laldle spout condition before starting of heat | ladle & spout should free from slag | sl 250 | Not Available | Not Available
PO0473 | 3536 PLC | 67 | Blind bore face heavy Inclusion observed. | UT | HOLD | Sand Erosion Occured and trapped at blind bore | Due to fast metal pouring | D type pouring basin used instead of C type pouring basin for sample | Not Available | Not Available | D type pouring basin used instead o c type pouring basin | C type pouring basin continued | Not Available | Not Available | WEF SL NO 69 | Not Available | Not Available
PO0473 | 3536 PLC | 67 | Blind bore face heavy Inclusion observed. | UT | HOLD | MPI indication is might be of paint inclusion | Mould coat is also applied on chill over chillcoat. | No proper instruction is there if mould coat to be appl. | Not Available | Not Available | Primary suspection is of Paint inclusing | Sample trial in progress without applying mould coat on | Not Available | Not Available | . | Not Available | Not Available
PO0333 | Clamp cly 450 | 307 | Pocket area shrinkage observed. | UT | HOLD | Pocket area shrinkage observed. | Less pig iron addition (13%) & no superior pig iron done, charge mix not followed as per MQC sheet. | p% increasing from pig iron -sushila pig iron | pig iron having high p% | Not Available | less pig iron addition , charge mix not followed | awareness training given to all shift engineers regarding MQS sheet & charge mix | pig iron should be charged as per the mqs sheet | grade changed from 450/12 to 450/18 | SL 310 | 08.05.2025 | Not Available
PO0087B | MBH K82 | 7 | Top side machining face sand Inclusion observed. | MPI | HOLD | Top side machining face sand Inclusion observed. | Top side pad material face inclusion observed 25mm | Not Available | Not Available | Not Available | Top side pad material face inclusion observed 25mm | Material addition to be done as per QA feedback | Not Available | Not Available | From SL no 08 | Not Available | Not Available
PO0318 | Platen Stat 660 | 252 | Tie rod bore face cold observed. | MPI | HOLD | Tie rod bore face cold observed. | cold metal from spout entered while pouring | initial pigging not done near mould | Not Available | Not Available | cold metal from spout entered while pouring | started initial pigging near mould only | Pouirng basin head maintain full and pouring should be fast. | Not Available | SL No 255 | Not Available | Not Available
PO0398 | Bace Frame Cross Gear | 702 | Low UTS is observed after retest | Mechanical | REJECT | Mg found lower side in final chemistry | Mg size found smaller than required | due to small size of Mg recovery getsl ower side | Not Available | Not Available | Not Available | Mg sort out then used | communicate with supplier | Mg addion % increased 0.1 extra | SL-703 | Not Available | Not Available
PO0396 | MK3 Base Frame | 147 | Lug location mismatch observed. | Visual Inspection | HOLD | Top to bottom mould mismatch | Closing pin loose while closing | While impression pin area loose in mould | All 4 closing pins used while impression | Not Available | All 4 closing pins used while impression | Only 2 closing pins use started while impression to avoid pin area loose | Not Available | Not Available | 150 | Not Available | Not Available
PO0330 | Housing COMPL | 332 | Top side as cast rib sand lump observed. | Visual Inspection | HOLD | Sand lump washedfrom core area | sand packing at core assembly parting line | Not Available | Not Available | Not Available | sand packing at core assembly parting line | Garseal not used at assembly | Not Available | Not Available | 351 | Not Available | Not Available
PO0422 | Dr Cylinder G15438A | 22 | Tensile Strength & 0.2 % Proof Stress is observed Low i.e. TS- 386.51 & 0.2 PS- 250.97 | Mechanical | REJECT | si% observed out of spec in final chemistry | si% kept lower side in bath sample | Not Available | Not Available | Not Available | si % observed out of spec in final chemistry | kept si % as per MQS sheet, spec 2.35 - 2.45 % | Not Available | Not Available | sl 23 | Not Available | Not Available
PO0222B | HUB | 2417B | Nose Cone & hatch plate area slag inclusion observed. | Visual Inspection | HOLD | slag entered while pouring | slag nort removed properly from spout before pouring | Not Available | Not Available | Not Available | slag entered while pouring | remove slag properly from furnace before tap | check ladle condition before start heat also measure no of tap | remove slag properly while initial pigging of metal | . | Not Available | Not Available
PO0441 | 3740 TA | 214 | After dross pad removing & extra 5 mm grinding still inclusion is observed in surface micro on top side bore face | Micro | HOLD | Sand inclusion at pad area | improper painting at pad area | Brush size more than pad size | Not Available | Not Available | Improper size of painting brush | Small size painting brush provided for small & deep areas in mould & core | Not Available | Not Available | 231 | Not Available | Not Available
PO0441 | 3740 TA | 214 | after dross pad removing & extra 5 mm grinding graphite flotation is observed on top side bore face | Micro | HOLD | CE% found higher side of the specification, i.e 4.245% | C% & Si% both found higher side of the specification | Bath C% maintained 3.75 within spec. but final C% not dropped as accepted | Not Available | Not Available | CE % maintained higher side | Maintain CE% 4.20- 4.22 | maintain final C% 3.63 - 3.66 % & Final Si% 2.15 - 2.20% | Not Available | SL 246 | Not Available | Not Available
PO0406 | Main Carrier | 234 | Low tensile strength is observed after retes i.e. 1)358.90, 2) 358.38, 3) 357.63 | Mechanical | HOLD | final silicon % found bellow the specification | Targeted Si% not achieved as per the requirement | Less recovery of silicon found from the FSM & Inoculant (bath Si% Manitained as per requirment) | Existing FSM & Inoculant lot having doubt about its Recovey | in recent lot poured maximum casting having Low MG% or Si% in final chemistry | FSM & inoculant lot having low recovery & having less grain size founf in FSM | Communicated to ELKEM supplier regarding FSM/inoculant recovery & Grain size og FSM | existing Lot stock out & new stock arrived & started for using | Decided to take trial heat to know the new arrived lot of FSM & Inoculant before taking for production | SL 237 | from the date of 4th may new lot started for using | Not Available
PO0441 | 3740 TA | 217 | Inclusion is observed on top surface near bore ID Face after 9 mm grinding in casting surface micro | Micro | REWORK | sand washed from mould and came in casting | sand washed from mould rough surface | mould vertical surface rough due to rubbing | mould rubbing while stripping | pattern surface rough | pattern surface rough | Pattern finishing done | Not Available | Not Available | 220 | Not Available | Not Available
PO0438 | W14X MBH | 360 | Collar OD face heavy sand inclusion observed. | UT | HOLD | Sand washed from core | Core vertical surface rough | Core rubbing while stripping | Not Available | Not Available | Core rubbing while stripping | New split open corebox provided to avoid rubbing while core stripping | Not Available | Not Available | 374 | Not Available | Not Available
PO0335 | Platen Stat 450 | 286 | side pad having less material observed . | Dimension | HOLD | Side pad core box print height less on tooling | Pattern maker not modified the tooling as per drawing & review not done | Not Available | Not Available | Not Available | Pattern maker not modified the tooling as per drawing & review not done | Side pad core box print height corrected on pattern as well as corebox | Henceforth any ECN changes will be verified after pattern reciept | Not Available | Implemented from SL No. 287 | Not Available | Not Available
PO0007 | Main Axle | 4 | Body area shrinkage observed. | UT | HOLD | CE % lower side (4.24) | C % low in the range. | Crca addition is high. | pouring temp lower side in the range. | tapping temperature low. | CE low,Crca addition high,pouring temperature low. | Maintain CE (4.25-4.28) | Crca addition should be below 40% | maintain pouring temperature. | Sl no 08 | Not Available | Not Available
PO0007 | Main Axle | 4 | Middle Flange Sand Inclusion observed 20 to 25 mm. | UT | HOLD | Middle Flange Sand Inclusion observed 20 to 25 mm. | loose sand observed on core face | Extra sand rubbing done at core face | Not Available | Not Available | Extra sand rubbing done | Material added | Template provided to avoid rubbing | Not Available | From SL No 05 | Not Available | Not Available
PO0422 | Dr Cylinder G15438A | 23 | Window face & valve bore ID heavy sand Inclusion observed. | Visual Inspection | HOLD | Sand generated in gating system is getting accumulated at window face & valve bore due casting geometry | No provision to remove & arrest inclusion from perticular area | Due to filters not provided | Not Available | Not Available | Not Available | 150X150X30thk, 08 no's graphite filters added | At window area Dia40, 02 no's ceramic tubes provided | At valve bore ID 60X20thk pad connection provided | Implemented in Sl. No. 25 | Not Available | Not Available
PO0007 | Main Axle | 4 | Wall variation observed upto 10 mm | Dimension | HOLD | Wall variation in casting | Wall variation in mould & core | Pin core not rested in flat print area | Core rested on centre print | Not Available | Core rested on centre print | Correction done in tooling to avoid wrong print core resting | Not Available | Not Available | 5 | Not Available | Not Available
PO0333 | Clamp cly 450 | 310 | Top side OD face under riser shrinkage observed. | UT | HOLD | Not Available | Not Available | Not Available | Not Available | Not Available | Not Available | Not Available | Not Available | Not Available | Not Available | Not Available | Not Available
PO0333 | Clamp cly 450 | 310 | Top side OD face under riser shrinkage observed. | UT | HOLD | As per calculation riser size required Dia350 but used Dia300 | Space for Dia 350 riser placement is insufficient due to part design constraint | Not Available | Not Available | Not Available | Space for Dia 350 riser placement is insufficient due to part design constraint | Dia 350, 02 no's risers to be implemented instead of Dia 300 04 no's | Not Available | Not Available | SL No.188 | Not Available | Not Available
PO0441 | 3740 TA | 234 | Low Tensile strength & % Elongation is obsered after Retest i.e. 1) 340.02, 2)332.12, 3) 340.69 | Mechanical | REJECT | si% found lower side in final chemistry | Si not maitained in bath as per spec in bath | Not Available | Not Available | Not Available | Not Available | maintain si% as per MQS sheet (2.15-2.20) | target si % in final upto 2.22% | Not Available | SL 236 | Not Available | Not Available
PO0372 | Pillow Block | 850 | Side pad chill stuck observed. | Visual Inspection | HOLD | Chill stuck to casting | Chill coat not applied properly | Chilcoat not mixed properly before use | No arrangement for chilcoat mixing | Not Available | No arrangement for chilcoat mixing | New blender provided for chilcoat | Not Available | Not Available | 875 | Not Available | Not Available
PO0475 | 3536 Hsg | 188 | Open window face crack observed. | Visual Inspection | REJECT | Test Bar Location Window Face Crack Observed | Operator Test Bar Not Cutt Properly During Fettling/Cutting Operation. | Operator During Test Bar Dettached Times Only One Side Cutting Operation. | Not Available | Not Available | During Test Bar Dettched Operation Operator Not Cutting Test Bar In Both Side | Training Given To All Fettling Operators Before Dettached Test Bar Insured Test Bar Cutting In Both Side & Then Dettached Test Bar | Not Available | Not Available | 189 | Not Available | Not Available
PO0509 | 4440 TA | 1 | MACHINING AREA LESS MATERIAL OBSERVED. | Visual Inspection | HOLD | MACHINING AREA LESS MATERIAL OBSERVED. | CASTING TOP BOTTOM MISMATCH OR SHIFT | LOCATION PIN SHIFT OBSERVED | Not Available | Not Available | LOCATION PIN SHIFT OBSERVED | LOCATION PIN SHIFTING REMOVED | 6MM EXTRA ALLOWANCE ADDED ON THE FACE | Not Available | SL-02 | Not Available | Not Available
PO0502 | 953 PLC | 8 | ENERGY TUBE IN MPI INCLUSION OBSERVED. | MPI | REJECT | ENERGY TUBE IN MPI INCLUSION OBSERVED. | Loose sand occuring near blind bore | 6-7mm Gap between chill & main core print | Not Available | Not Available | 6-7mm Gap between chill & main core prin | New chill implemented with 1mm clearance | Not Available | Not Available | Sl no 09 | Not Available | Not Available
PO0495 | Envision Main Structure | 2 | LIFTING LUG AREA SHRINKAGE OBSERVED , DEPTH % AND AREA IS MORE . | UT | HOLD | No any deviation found in charge mix & chemical composition | Development casting | Not Available | Not Available | Not Available | No any deviation found in charge mix & chemical composition | fsm addition rate to be reduce against the bath s% | Maintain CE% 4.26 - 4.28 | To improve inoculation practices for better nucleation in metal casting, | focus on optimizing the timing and method of inoculant addition | SL 05 | Not Available
PO0495 | Envision Main Structure | 2 | LIFTING LUG AREA SHRINKAGE OBSERVED , DEPTH % AND AREA IS MORE . | UT | HOLD | Shirinkage observed at the junction of lifting lug area in SL-01 | Rod chill added at the junction to reduce the shrinkage | Not Available | Not Available | Not Available | Rod chill added at the junction to reduce the shrinkage | Will check the consistancy of the defect for next two samples | Not Available | Not Available | - | Not Available | Not Available
PO0330 | Housing COMPL | 331 | Top side face sand Inclusion observed. | UT | REJECT | sand inclusion in casting | sand washed from core area | sand washed from core surface repair area | repair at hook area after top and bottom core assembly | Bottom core hook does not match with holes in top core | Bottom core hook does not match with holes in top core | Marking done in bottom corebox for hooks to avoid mismatch of hooks and top core holes | Not Available | Not Available | 345 | Not Available | Not Available
PO0400 | 1052 PLC | 38A | Blow Hole | Visual Inspection | REJECT | blowhole observed in casting | moisture in casting | mould not heated properly before closing | Not Available | Not Available | mould not heated properly before closing | Awareness given to operators | Not Available | Not Available | 40 | Not Available | Not Available
PO0222B | HUB | 2379B | CR-Blade Face Side Defect opened. | Visual Inspection | REJECT | sand washed from mould | sand washed from sand packed at dowel pin holes | sand not packed properly in dowel pin holes | Not Available | Not Available | sand not packed properly in dowel pin holes | Awareness given to operators for proper sand packing in dowel pin holes | Not Available | Not Available | 2382 | Not Available | Not Available
PO0473 | 3536 PLC | 72 | Blind Bore face & top face inclusion observed. | MPI | REJECT | sand inclusion in casting | sand washed from core crack area | core crack while storage | crack due to improper support to core while storage | Not Available | Support not provided at center area of core while storage | Support provided at core centre area from further core storage | Not Available | Not Available | 113 | Not Available | Not Available
PO0343 | S120PLC | 485B | Blind bore face sand Inclusion Observed | MPI | REJECT | Sand inclusion at blind bore face | Sand inclusion due to loose sand at blind bore | Loose sand observed due to loose ramming | Improper undercut and sand packing done at loose ramming area. | Not Available | Improper undercut and sand packing done at loose ramming area. | Training and awareness given regarding proper undercut and sand packing at loose ramming area. | Not Available | Not Available | 543B | Not Available | Not Available
PO0413 | 3580 PLC | 76 | Blind Bore OD sand Inclusion observed. | MPI | REJECT | sand washed from moud and came in bore area | sand washed with metal and stuck at bore area | No path available for liquid metal to flow out from bore location | Not Available | Not Available | No path available for liquid metal to flow out from bore location | Dia40 flowoffs added at blind bore | Not Available | Not Available | 78 | Not Available | Not Available
PO0441 | 3740 TA | 249 | Top & Bottom Mismatch observed | Visual Inspection | REJECT | mismatch observed in casting | top bottom mould mismatch | closing pin loose while closing | closing pin area enlarged in mould | closing pin used while mould mould shifting | closing pin used while mould mould shifting | Closing pin use while mould shifting | Not Available | Not Available | 255 | Not Available | Not Available
PO0477 | Housing 600 Top | 18 | SAND INCLUSION OBSERVED. | MPI | REJECT | sand inclusion in casting | sand washed from repair area | sand washed from core repair area | core damaged while stripping | Corebox undercut at rod core print area | Corebox undercut at rod core print area | corebox repairing and finishing done | Not Available | Not Available | 19 | Not Available | Not Available
PO0473 | 3536 PLC | 80 | Blind Bore face & top face inclusion observed. | MPI | REJECT | sand washed from mould | sand washed due to pouring metal turbulence | Not Available | Not Available | Not Available | sand washed due to pouring metal turbulence | Gating and filter quantity changed | Not Available | Not Available | 101 | Not Available | Not Available
PO0333 | Clamp cly 450 | 314 | SAND INCLUSION OBSERVED. | UT | REJECT | sand inclusion in casting | sand washed from runnerbar area | runnerbar area in mould damaged | mould damaged while removing runnerbar | Runnerbar removal threads wear out so runnerbar removed by hammering | Runnerbar removal threads wear out so runnerbar removed by hammering | Runnerbar correction done | Not Available | Not Available | 320 | Not Available | Not Available
PO0473 | 3536 PLC | 97 | SAND INCLUSION OBSERVED. | MPI | REJECT | sand washed from mould | sand washed due to more turbulence of pouring metal | Not Available | Not Available | Not Available | sand washed due to more turbulence of pouring metal | Gating system and filter quantity changed | Not Available | Not Available | 101 | Not Available | Not Available
PO0479 | Nordex Rotor Hub | 25A | Sand Inclusion observed. | MPI | REJECT | Sand Inclusion observed | 3D Filters found inefficient | Not Available | Not Available | Not Available | 3D Filters effictivness found insufficient | 18 3D filter replaced with 27 Graphite filter | Not Available | Not Available | Sl-06 | Not Available | Not Available
PO0502 | 953 PLC | 3 | Top side face heavy inclusion observed. | MPI | REJECT | Top side face heavy inclusion observed. | loose ramming | Not Available | Not Available | Not Available | loose ramming | Dross pad added on top pattern | Not Available | Not Available | Sl no 04 | Not Available | Not Available
PO0502 | 953 PLC | 7 | Shift observed at Energy tube face. | Dimension | REJECT | Shift observed at Energy tube face. | 6-7mm Gap between chill & main core print | Not Available | Not Available | Not Available | 6-7mm Gap between chill & main core print | New chill implemented with 1mm clearance | Not Available | Not Available | Sl no 09 | Not Available | Not Available
PO0473 | 3536 PLC | 81 | Blind bore face excess machining observed. | Dimension | REJECT | No stock for blind bore face | Blind face has no stock as its material already removed by grinding before | Only check cut is given for face. | Not Available | Not Available | No stock for blind bore face | Fiirst check stock for machining available or not then only load it on machine. | Not Available | Not Available | - | Not Available | Not Available
PO0222B | HUB | 2380B | MR- C blade face bore dia 87.5 oversize by dia 100. | Dimension | REJECT | Bore oversize issue | Wrongly loaded tool | Tool not verified before loading | No standardized tool verification procedure | Lack of training or no SOP (Standard Operating Procedure) for tool setting | Lack of training or no SOP (Standard Operating Procedure) for tool setting | Introduce a pre-loading checklist for tool type, size, and offset validation. | Conduct training sessions on tool setting procedures and SOP adherence | Develop and distribute an SOP for tool loading and bore operation verification. | Post-training evaluations showed improved operator understanding of tool selection and bore inspection procedures. | Day today monitor by Supervsior and ensured by Production Manager. 3)the new tool checklist and SOP. | Effective Date - 30.07.2025
PO0502 | 953 PLC | 10 | ENERGY TUBE IN MPI INCLUSION OBSERVED. | MPI | HOLD | inclusion at energy tube in casting | sand washed from crushing | main core to pin core crushing | less clerance between main core and pin core | Not Available | less clerance between main core and pin core | correction in tooling planned before next production | Not Available | Not Available | 11 | Not Available | Not Available
PO0372 | Pillow Block | 883 | POCKET AREA NEAR SURFACE SHRINKAGE OBSERVED. | UT | HOLD | Not Available | Not Available | Not Available | Not Available | Not Available | Not Available | Not Available | Not Available | Not Available | Not Available | Not Available | Not Available
PO0473 | 3536 PLC | 110 | MIDDLE FLANGE OD SIDE BOSS MISSING. | Visual Inspection | HOLD | Middle flange profile missing in casting | profile not available on main core | profile got removed while main core repair | core loose ramming repaired without using template | Not Available | core loose ramming repaired without using template | Template provided to use while core repair | Not Available | Not Available | 117 | Not Available | Not Available
PO0494 | Envision Hub | 3 | SPOT FACE AREA IN MPI INDICATIONS OBSERVED. | MPI | HOLD | SPOT FACE AREA IN MPI INDICATIONS OBSERVED | sand washed from bottom moiuld chill area | less sand thickness around chills | sand not removed around chill | Not Available | sand not removed around chill | Awareness given to operators to remove sand where sand thickness is less | Not Available | Not Available | 4 | Not Available | Not Available
PO0318 | Platen Stat 660 | 284 | NEAR SURFACE SHRINKAGE OBSERVED. | UT | HOLD | SURFACE SHRINKAGE OBSERVED. | fsm addition done excess against bath sulphur% | residual mg % not get as per specification in final sample. | FSM haviing low mg% (5.4%) | Not Available | fsm addition done excess against bath sulphur% | FSM addition vs bath S% chart revised as per the existing Mg% in fsm. | Not Available | Not Available | from sl no 287 | Not Available | Not Available
PO0413 | 3580 PLC | 92 | BLIND BORE OD JUNCTION AREA INCLUSION OBSERVED. | MPI | HOLD | sand inclusion at blind bore | sand washed from core area | sand washed from core crack area | core crack below blind bore | strengthening not provided at same location while core making | strengthening not provided at crack location while core making | Channels used while core making to increase the strength | Not Available | Not Available | 101 | Not Available | Not Available
PO0222B | HUB | 2519B | SAND INCLUSION OBSERVED ON TOP SIDE. | Visual Inspection | HOLD | sand inclusion in casting | sand washed from mould | sand washed from crack in mould | mould box grid condition poor and mould sand bed level improper | Not Available | mould box grid condition poor and mould sand bed level improper | Box grids welding done | To maintain sand bed level, use of bentonite started for taking impression and then keeping on sand bed | Not Available | 2526 | Not Available | Not Available
PO0333B | Clamp cly 450 | 13C | Casting crack at customer end. | Visual Inspection | REJECT | Casting crack at customer end. | checked micro at crack location , observed chunky graphite at this location | Sb to Ce ratio not maintained properly | Not Available | Not Available | observed chunky graphite at crack location | Mg addition done 50% Low RE & 50% zero RE | antimony addition fixed upto 30 ppm | Not Available | SL no 6 | Not Available | Not Available
PO0474 | 3536 TA | 276 | In Final Spectro report Cu % is observed 0.078 % (MQC Spec.- 0.070 % Max.) | Material | UNDER DEVI | In Final Spectro report Cu % is observed | cu % increased from RR charged in furnace. | mixed shakeout small RR chips gone during charging. | also SG and cu RR not properly colour coded. | hence not kept seperately in pit. | cu% increased from mixed rr charged in furnace. | proper colour coding done before unloading RR in pit | if colour code not present on RR dont unload RR. | Not Available | from sl no 281 | Not Available | Not Available
PO0474 | 3536 TA | 280 | Cu % on higher side i.e 0.078 (spec. 0.070%Max) | Material | REWORK | pigg out metal from pigging basin used while chrging | bymistakely wrong colour coding done by nadeem workers for that pigged metal | Not Available | Not Available | Not Available | wrong colour coding done | gievn awareness to nadeem workers | before fetlling color coding done on risers & fins | dont apply colour to pigging RR without asking to supervisor | sl 285 | Not Available | Not Available
PO0444 | 3580 TA | 307 | Cu % on higher side i.e. 0.053 (spec. 0.050 % max) | Material | REWORK | Cu % on higher side. | CU% increased from RR charged in furnace. | Mixed Shakeout RR and small chips gone during charging. | SG and SG-CU RR not properly colour coded. | hence not kept seperately. | cu% increased from mixed RR Charged in furnace. | Proper colour coding done before unloading RR in pit and then only charged in furnace. | If colour code is not present onRR then dont unload the RR. | Not Available | from sl no.310 | Not Available | Not Available
PO0444 | 3580 TA | 296 | HEAVY SHRINKAGE OBSERVED ON BOTTOM SIDE AS CAST AREA AND M/C AREA DEFECT AREA IS MORE NOT ACCEPTED AS PER STANDARD. | UT | HOLD | carbon found lower side | atas value not maitain in range | after final cup pouring atas shown micro shrinkage problem | high purity charge superior pig iron charged | Not Available | CE Observed lower side and high purity charge done | carbon kept above 3.65% for TA | dont use sorel pig for all torque arm casting | pouring temperature maintain betwwen 1350 to 1360 C | sl no 305 | Not Available | Not Available
PO0421B | 1052 stage 2 PLC | 119 | Shrinkage observed on shorter shaft . | UT | REJECT | Not Available | Not Available | Not Available | Not Available | Not Available | Not Available | Not Available | Not Available | Not Available | Not Available | Not Available | Not Available
PO0502 | 953 PLC | 9 | Energy tube chill cold observed. | MPI | REJECT | No deviation observed in moulding (new chill used in core) | Not Available | Not Available | Not Available | Not Available | Not Available | Not Available | Not Available | Not Available | . | Not Available | Not Available
PO0421B | 1052 stage 2 PLC | 114 | Top side collar area shrinkage observed. | UT | REJECT | Not Available | Not Available | Not Available | Not Available | Not Available | Not Available | Not Available | Not Available | Not Available | Not Available | Not Available | Not Available
PO0479 | Nordex Rotor Hub | 8 | on top side sand lump observed after rework wall thickness will decrease. | Visual Inspection | REJECT | Top side sand lump observed | Small thickness sand near ramup core | Less gap between pattern rib and ramup core | Not Available | Not Available | Small thickness sand near ramup core fell in casting due to metal presure. | Ramup corebox design Changed | Ramup core bolting not to be done. | Not Available | SL NO 12 | Not Available | Not Available
PO0479 | Nordex Rotor Hub | 9 | LIFTING LUG VISUALLY SAND LUMP OBSERVED . WALL REQUIRED MIN.90 mm AND OBSERVED WALL IS 70 mm. | Visual Inspection | REJECT | sand inclusion in casting | sand washed from ramup core area | ramup core damaged while pouring due to pressure | less thickness between pattern rib and ramup core | Not Available | less thickness between pattern rib and ramup core | Ramup core design changed | boolting stopped in ramup core assembly | Not Available | 12 | Not Available | Not Available
PO0479 | Nordex Rotor Hub | 11 | LIFTING LUG AREA REQUIRED WALL AT RADIUS IS 90mm ACTUAL WALL FOUND 87mm. | Visual Inspection | REJECT | LIFTING LUG AREA REQUIRED WALL AT RADIUS IS 90mm ACTUAL WALL FOUND 87mm | loose sand enter in ramup core box | Not Available | Not Available | Not Available | Gap found between ramup core and pattern profile | Material added on lifting lug and new ramup core box made | Not Available | Not Available | Sl-12 | Not Available | Not Available
PO0479 | Nordex Rotor Hub | 10 | TOP SIDE INCLUSION OBSERVED IN MPI , AND CORE AREA PAD VISUALLY SAND INCLUSION OBSERVED. | MPI | REJECT | sand inclusion in casting | sand washed from ramup core area | ramup core damaged while pouring due to pressure | less thickness between pattern rib and ramup core | Not Available | less thickness between pattern rib and ramup core | ramup core design changed | bolting stopped in ramup core assembly | Not Available | 12 | Not Available | Not Available
PO0396 | MK3 Base Frame | 199 | Top side machining face M26 drill location shrinkage observed & it will be open in machining. | UT | HOLD | Not Available | Not Available | Not Available | Not Available | Not Available | Not Available | Not Available | Not Available | Not Available | Not Available | Not Available | Not Available
PO0444 | 3580 TA | 297 | Top side blow hole observed. | Visual Inspection | HOLD | blowhole in casting | moisture in mould while pouring | mould not heated properly before closing | Not Available | Not Available | mould not heated properly before closing | Awareness given to operators to properly heat mould and core before closing | Not Available | Not Available | 299 | Not Available | Not Available
PO0475 | 3536 Hsg | 231 | Top side face blow hole observed & depth is 15 mm. | Visual Inspection | HOLD | blow hole in casting | blow hole due to moisture in mould | paint not heated properly before closing | Not Available | Not Available | paint not heated properly before closing | Awareness provided to operators to heat mould and core properly before closing | Not Available | Not Available | 235 | Not Available | Not Available
PO0474 | 3536 TA | 283 | in test bar micro & Casting surface micro Compacted Graphite is observed <85 % Nodularity. | MICRO | REWORK | stream innoculation effect not observed propery also in last poured metal mg fading observed | after ladle emty out basin metal slowly feeding observed | basin choke up at the end of pouring | Not Available | Not Available | due ti basin choke up mg faded material gone inside of mould. | to avoid basin chock up issue discussed with P & T Team to modify gating ratio. | basin height incresed upto 300mm | Till P& T take action three regular filter and one 3D filter to be used. | SL no 285 | Not Available | Not Available
PO0499 | Nordex RBH 6XM | 4 | Sr. No.is mismatch on casting & Cast on test bar | Material | REWORK | Serial number not changed during moulding process | Crosss verification not done by pattern inspector | Not Available | Not Available | Not Available | Crosss verification not done by pattern inspector | Awareness given to inspector about pattern inspection | Not Available | Not Available | WEF SL NO 05 | Not Available | Not Available
PO0343 | S120PLC | 536B | Broken filter observed on blind bore face (SGI side face B.B) | MPI | REJECT | filter observed in casting | filter break while pouring | low strength of filter | sample SQ filters used | Not Available | sample SQ filters used | Use of SQ filters stopped | Not Available | Not Available | 826 | Not Available | Not Available
PO0421B | 1052 stage 2 PLC | 138 | Riser under-cut observed. | Visual Inspection | REJECT | Not Available | Not Available | Not Available | Not Available | Not Available | Not Available | Not Available | Not Available | Not Available | Not Available | Not Available | Not Available
PO0381 | G145 MF | 225 | Bottom side inclusion sand inclusion observed & on vertical pad slag inclusion observed & vertical one pad side extra metal observed. | MPI | HOLD | sand inclusion in casting bottom side | sand washed from bottom mold crack arae | mould crack due to uneven surface of mould sand bed | Not Available | Not Available | mould crack due to uneven surface of mould sand bed | Sand bed level maintained with use of bentonite and impression taken of bottom mould before keeping on sand bed | Not Available | Not Available | 230 | Not Available | Not Available
PO0381 | G145 MF | 225 | Bottom side inclusion sand inclusion observed & on vertical pad slag inclusion observed & vertical one pad side extra metal observed. | MPI | HOLD | Bottom side inclusion sand inclusion observed & on vertical pad slag inclusion observed & vertical one pad side extra metal observed. | pouring time increased | poured by single nozzle | one stopper head cut while opening the stopper rod | stopper head batch changed . | stopper head batch changed & found variations in dimmensions and weight. | defective stopper head batch sorted and replaced to supplier | communicated to purchase department and supplier to supply the regular stopper head which was supplied earliear | ok stopper head batch showing to purchase department & supplier for further supplu of material. | 226 | 09.10.2025 | Not Available
PO0381 | G145 MF | 225 | Bottom side inclusion sand inclusion observed & on vertical pad slag inclusion observed & vertical one pad side extra metal observed. | MPI | HOLD | Metal velocity is more due to turbulance | Filters not provided | Not Available | Not Available | Not Available | Filters not provided | 150X150X30thk,24 no's regular graphite filters added | Not Available | Not Available | WEF SL NO 226 | Not Available | Not Available
PO0333B | Clamp cly 450 | 14C | Top side riser location open shrinkage observed, after grinding defect still not removed. | UT | REJECT | Top side riser location open shrinkage observed. | chemical composition found as per MQS. | pouring temperature found as per specification. | NO deviation found in melting process. | Not Available | NO deviation found in melting process. | pouring temperature reduced from (1370-1380) to (1350-1360). | Not Available | Not Available | from sl no.19C | FROM DATE 08/10/25 | Not Available
PO0495 | Envision Main Structure | 3 | Top bottom mismatch ( 7 to 8 mm ) observed. | Dimension | HOLD | Top bottom mismatch ( 7 to 8 mm ) observed. | mismatch area is in the assembly of top mold and side cores | side core had only touch print for resting and had clearance of 5-6 mm | side core was free to move 5-6mm due to core clearance and top mold was locked in the location pins hence the mismatach was observed | Not Available | Side core movement due to touch print resting and core clearance | 30mm print added on 4 bores to lock the core movement | Not Available | Not Available | From SL-07 | Not Available | Not Available
PO0419 | 3K SGRE stage 2 PLC | 47 | Longer shaft OD shrinkage observed. | UT | REJECT | Longer shaft OD shrinkage observed. | CE% found lower side 4.13% | C% maintained lower side | C% maintained at bat as per specification but not achieved as expected | Not Available | CE% maintained lower side | Maintain Final CE% 4.16-4.20% | Maintain bath c% higher side as per specification | Not Available | 49 | Not Available | Not Available
PO0475 | 3536 Hsg | 179 | Top side sand inclusion observed. | MPI | REJECT | sand washed from top mould | sand washed from top mould chill area | Ineffective coating at chill area | Not Available | Not Available | Ineffective coating at chill area | Top mould 2coat brush coating started instead of second coat spray | Not Available | Not Available | 244 | Not Available | Not Available
PO0421B | 1052 stage 2 PLC | 144 | Riser area ( top side as cast area ) open shrinkage observed. | UT | REJECT | Riser side ( Top side as cast ) open shrinkage observed. | pouring temperature higher side 1392 (spec. 1360 - 1380) | to avoide pouring basin chock up issue | Not Available | Not Available | Pouring tempearture maintianed to high | Maintain pouring temperature 1375-1380 | 149avoide pouring basin choke up issye basin height increased by 100 mm (in mould box itself) | FSM addition controlled to 1.05% maximum. | 149 | 05.10.2025 | Not Available
PO0473 | 3536 PLC | 117 | Top side and core area heavy inclusion observed. | MPI | HOLD | Top side and core area heavy inclusion observed. | Inclusion came from bottom of casting | Improper ramming at corners of segment chill at longer shaft | Improprt painting at corner of chill | Not Available | Improper ramming and painting | Ensuring proper ramming while moulding | Ensuring removal of loose sand while finishing of mould before closing | Not Available | 119 | Not Available | Not Available
PO0197 | 1.2 PLC | 2785 | cold observed. | MPI | REJECT | cold observed on blind bore | pouring basin cold metal goes inside | pouring basin not preheated properly | basin preheating done to early | Not Available | pouring basin not preheated properly | pouring basin should be preheating just before pouring (5 min before pouring) | on job traning given to all workers | Not Available | 2794 | Not Available | Not Available
PO0372 | Pillow Block | 875 | rib corner area blow hole observed. | Visual Inspection | REJECT | Rib corner area blow hole observed. | Rib area sand thickness is less. | Less sand and heavy metal may cause the sand burn | Sand strength cant withstand against heavy metal. | Not Available | Sand strength cant withstand against heavy metal. | Chromide sand application at less sand area. | Not Available | Not Available | SL 900 | Not Available | Not Available
PO0473 | 3536 PLC | 109 | Shorter shaft ID face unwash observed. | Dimension | REJECT | Not Available | Not Available | Not Available | Not Available | Not Available | Not Available | Not Available | Not Available | Not Available | Not Available | Not Available | Not Available
PO0333B | Clamp cly 450 | 17C | Low % Elongationin Trepan sample i.e. - 7.94 % (Req.-10 % Min.) | Mechanical | REJECT | Low % Elongationin Trepan sample i.e. - 7.94 % (Req.-10 % Min.) | low pouring temperature | Not Available | Not Available | Not Available | Low Pouring temperature | Maintain Pouring temperature 1380�C to 1385�C | Maintained C%-3.25%-3.35%,Si%-3.40%-3.60%, CE Value- 4.18% | FSM addition 0.90 to 1.00% (target-0.95%) | Implemented from SL no 19C | Not Available | Not Available
PO0333B | Clamp cly 450 | 17C | Low % Elongationin Trepan sample i.e. - 7.94 % (Req.-10 % Min.) | Mechanical | REJECT | checked micro of trapan sample chunky graphite is observed | sb and Ce ratio not balanced | Cerium observed too much lower side | Not Available | Not Available | Cerium observed too much lower side | maintain sb and ce ratio by changed fsm addition combination of low RE and zero RE fsm | sb addition changed from 30ppm to 25ppm | Not Available | from sl 18 | Not Available | Not Available
PO0296B | Clamp cly 660 | 10C | Low % elongation is observed in trepan sample i.e- 6.74 % (Req.-10 % Min.) & also tensile strength is low i.e.- 399.46 | Mechanical | REJECT | Low % elongation is observed in trepan sample i.e- 6.74 % (Req.-10 % Min.) & also tensile strength is low i.e.- 399.46 | Deviation in metallurgy | Not Available | Not Available | Not Available | Deviation in metallurgy | Chemistry maintained as C% -3.35% -3.45%,Si%-3.10%-3.20%,CE value-4.15%-4.20% | Not Available | Not Available | SL No 11C | Not Available | Not Available
PO0296B | Clamp cly 660 | 10C | Low % elongation is observed in trepan sample i.e- 6.74 % (Req.-10 % Min.) & also tensile strength is low i.e.- 399.46 | Mechanical | REJECT | chunky graphite observed in trepan micro | due to uncontrolled solidification rate | variation in wall thikness and chill size used less than required | Not Available | Not Available | insufficeint wall thikness of chill | chill size changed | Not Available | Not Available | sl no 11 | Not Available | Not Available
PO0372 | Pillow Block | 901 | Top side junction area shrinkage observed. | UT | REJECT | CE maintained lower side 4.11% | C% maintained lower side 3.11% | bath C% maintained within spec. but at lower side | also fsm addition done higher side | Not Available | CE% maintained lower side | maintain CE% 4.16 - 4.20% | bath C% maintain 3.30 - 3.35% | FSM addition vs bath S% chart revised as per the existing fsm mg% | 920 | Not Available | Not Available
PO0372 | Pillow Block | 904 | Bottom side machining face cold observed. | MPI | REJECT | Bottom side machining face cold observed. | initial cold metal goes | pouring basin temperature lower side | pouring basin preheated to early | Not Available | cold metal goes through basin due to pouring basin preheated to early. | Awareness training given to all pouring helpers to preheat the pouring basin just before pouring | pouring basin temperature should be 70 degree celcius before mold pouring | Not Available | 919 | Not Available | Not Available
PO0493 | Dr.Cylinder 15937 | 3 | Top side riser undercut observed, area 120*100 mm and depth is 17 mm . required wall at that location is 35 mm and observed wall thickness is 17 mm. | Visual Inspection | REJECT | Not Available | Not Available | Not Available | Not Available | Not Available | Not Available | Not Available | Not Available | Not Available | Not Available | Not Available | Not Available
PO0493 | Dr.Cylinder 15937 | 6 | Water jacket core area puncture observed. Required wall thickness at that location is 30mm and observed wall thickness is 4-5 mm. | Visual Inspection | REJECT | puncture observed in casting | water jacket core moved while pouring | core moved due to more clearance between core and mould print | more clearance between core and mould print | Not Available | more clearance between core and mould print | Informed patternshop for tooling correction | Not Available | Not Available | 8 | Not Available | Not Available
PO0479 | Nordex Rotor Hub | 14A | Leakage | Visual Inspection | REJECT | mould box leakage | leakage from mould crack | mould crack due to mould warpage | Low box strength | Not Available | Low box strength | Box strengthning done | Not Available | Not Available | 17 | Not Available | Not Available
PO0493 | Dr.Cylinder 15937 | 3 | Top side riser undercut observed, area 120*100 mm and depth is 17 mm . required wall at that location is 35 mm and observed wall thickness is 17 mm. | Visual Inspection | REJECT | Top side riser undercut observed, area 120*100 mm and depth is 17 mm . required wall at that location is 35 mm and observed wall thickness is 17 mm. | During riser knock off undercut observed | Not Available | Not Available | Not Available | During riser knock off undercut observed | Riser pad provided to avoid undercut | Not Available | Not Available | From serial No 04 | Not Available | Not Available
PO0415 | G145 FBH | 289 | Top side as cast and machining face heavy cold observed. | MPI | REJECT | Not Available | Not Available | Not Available | Not Available | Not Available | Not Available | Not Available | Not Available | Not Available | Not Available | Not Available | Not Available
PO0413 | 3580 PLC | 111 | Low velocity observed-5409, 5442 | Micro | HOLD | Not Available | Not Available | Not Available | Not Available | Not Available | Not Available | Not Available | Not Available | Not Available | Not Available | Not Available | Not Available
PO0081 | 1150 UF | 61 | Blow hole observed on Lug. | Visual Inspection | REJECT | blowhole in casting | moisture at corner areas | paint accumulated at corners | Painting done with blowing paint with pressured air | Paint application not possible with brush due to small pocket areas | Paint brush size bigger than size of pockets | Small paint brush provided | Not Available | Not Available | 66 | Not Available | Not Available
PO0531 | Mahindra Lower Dia (26D839-C01 ) | 1 | lettering side and opposite of lettring side core area puncture observed. Required wall thickness is 40mm and observed wall thickness is 0 to 5 mm. | Visual Inspection | REJECT | Casting puncture observed | Small pocket sand fell while pouring | Gaggers and support not used in small pockets while mould making | Not Available | Not Available | Gaggers and support not used in small pockets while mould making | Training given to operators to use proper gaggers in all pockets while mould making | Not Available | Not Available | . | Not Available | Not Available
PO0474 | 3536 TA | 303 | Top side ID blow hole observeed. | Visual Inspection | HOLD | Not Available | Not Available | Not Available | Not Available | Not Available | Not Available | Not Available | Not Available | Not Available | Not Available | Not Available | Not Available
PO0372 | Pillow Block | 894 | Rib corner area ( junction area ) sand inclusion observed. after rework defect still not removed. | MPI | REJECT | sand inclusion at rib area | sand washed from mould | sand washed from top mouldrib area | Inadequate paint thickness at rib area | Not Available | Inadequate paint thickness at rib area | Extra graphite paste aplication started at rib area | Not Available | Not Available | 915 | Not Available | Not Available
PO0516 | P Hub | 1 | Embossing no not as per the customer req. (Drawing revision is missing) | Visual Inspection | HOLD | Newly joined employee | Project engineer is not aware about identification procedure | Not Available | Not Available | Not Available | Project engineer is not aware about identification procedure | Drawing revision number added in identification details | Awareness given to Newly joined engineer (GET) | Not Available | WEF SL NO.02 | Not Available | Not Available
PO0517 | PW Main Frame | 1 | Wrong embossing details observed observed. Drg. revision 10 is missing on casting. | Visual Inspection | HOLD | Newly joined employee | Enginner not aware about identification procedure | Not Available | Not Available | Not Available | Enginner not aware about identification procedure | Drawing revision provided in identification details | Awareness given to newly joined engineer (GET) | Not Available | WEF SL NO 2 | Not Available | Not Available
PO0484 | Main Carrier 4XM | 3 | On casting revision no. wrong observed. As per ECN 280 Rev. no. required C but observed No. is B. | Visual Inspection | HOLD | On casting revision no. wrong observed. As per ECN 280 Rev. no. required C but observed No. is B. | Pattern was ideal for more than 8 months, and the ECN was received in between the ideal period | while reviewing the ecn the implementation details was given from SL-02 | hence the implementation of ECN was not reviewed during SL-03 | Not Available | implementation of ECN was not reviewed | Revision no changed from B to C | Not Available | Not Available | SL-04 | Not Available | Not Available
PO0421B | 1052 stage 2 PLC | 159 | Under Riser area 40-50 % Chunky Graphite is observed | Micro | HOLD | Sb observed lower side | atimony addition not done | Ce observed higher side | Mg used low Re all instead of 50-50% low Re and Zero Re | Not Available | Sb and Ce ratio not maintained | used 50-50 % low RE and zero RE | antimony addition done 30ppm must | Training and awareness given to all the operatiors. | from Sl no 160 | Not Available | Not Available
PO0415 | G145 FBH | 289 | Top side heavy cold observed. | MPI | REJECT | Not Available | Not Available | Not Available | Not Available | Not Available | Not Available | Not Available | Not Available | Not Available | Not Available | Not Available | Not Available
PO0495 | Envision Main Structure | 1 | Sand inclusion | MPI | REJECT | Sand inclusion observed in casting | casting poured without filters | high flowrate observed during pouring | Not Available | Not Available | high flowrate observed during pouring | downsprue changed from �90 2 nos to �75 2 nos | 16 Nos graphite filter added | Not Available | SL-02 | Not Available | Not Available
PO0473 | 3536 PLC | 133 | Bottom side ingate undercut observed. | Visual Inspection | HOLD | Not Available | Not Available | Not Available | Not Available | Not Available | Not Available | Not Available | Not Available | Not Available | Not Available | Not Available | Not Available
PO0509 | 4440 TA | 2 | short pour | Visual Inspection | REJECT | short pour | during pouring basin chock up | filter chock up | Basin well preheated and ladle slag removed well | Not Available | filter chock up | increased basin height upto 300mm | also kepp dam height below 50mm | Not Available | 3 | Not Available | Not Available
PO0372 | Pillow Block | 897 | Rib corner area shrinkage observed. | UT | REJECT | Rib corner area shrinkage observed. | Deviation in charge mix | CRAC bundle addition is more about 42% | CRCA range in between 35%-40% | Not Available | Charge mix deviation | Control charge mix | use craca in between 35%-40% | Not Available | 905 | Not Available | Not Available
PO0475 | 3536 Hsg | 260 | Top side sand lump observed. | MPI | REJECT | sand lump in casting | sand lump washed from mould core crushing | mould core crushing while mould transfer | mould transfered after core setting | Not Available | mould transfered to pouring location after core setting | Closing and core setting started directly at pouring location | Not Available | Not Available | 288 | Not Available | Not Available
PO0472 | Lower Tree Frame | 158 | Low tensile strength after retest 371,372,370 N/mm2 | Mechanical | REJECT | Silicon% lower side | Bath Si% maintained as per requirment but final Si% not achieved as expected. | while tapping 100 kg metal tapped excess | Flactuations during the metal tapping. | Not Available | Final Si% lower side duet to excess metal tapped while taping the metal; | final Si to be maintain 2.05% | accurate metal to be tap | Not Available | SL 160 | Not Available | Not Available
PO0499 | Nordex RBH 6XM | 6 | Low impact value after re-test average-8.5 J, 8.5 J, 7.66 J. | Mechanical | REJECT | MN % & P % higher than specified limits.(MN:- 0.22 & P% 0.042) | MN increased from KP steel CRCA. | P increased from sushila pig iron. | Not Available | Not Available | MN% & P % higher than specified limits. | For castings required impact test at -40degree all the trace elements shouldl be maintained in the lower side of range. | specifically MN :-0.17% max. and P:- 0.036 %max,Ti:- 0.020 max. | Not Available | from date 11-11-2025 | Not Available | Not Available
PO0527 | MK4 MBH | 9 | Mn% higher side 0.212 (spec0.20 max) cu% higher side i.e0.054 (spec 0.050 max) | Material | REWORK | Mn icreased from Low Mn CRCA strips supplier- sushila which is unloaded as low Mn CRCA | RR used like small fins (chips) which is seperated from sand at shake out,(due RR shortage problem) | Not Available | Not Available | Not Available | Mn icreased from Low Mn CRCA strips supplier- sushila which is unloaded as low Mn CRCA | this lot of CRCA kept seperated & used only 30% with other supplier low Mn CRCA | Not Available | Not Available | from 16.11.2025 | Not Available | Not Available
PO0413 | 3580 PLC | 116 | Broken filter observed on blind bore 2. | Visual Inspection | REJECT | filter inclusion in casting | filter broken and came in casting | filter fit tight in mould | filter pad area damaged while stripping | Undercuts in pattern | Undercuts in pattern | Finishing done on tooling before next production | Not Available | Not Available | 117 | Not Available | Not Available
PO0421B | 1052 stage 2 PLC | 163 | compacted graphite | MICRO | REWORK | compacted graphite | Final sample S% observed higher side 0.012 and mg observed lower side 0.030 | mg fadding is more during treatment | due to more fadding of Mg s% not dropped as expected. | Not Available | Mg% fadding | To avoide mg fadding ensure mg is covered properly with punching. | Not Available | Not Available | 165 | Not Available | Not Available
PO0475 | 3536 Hsg | 243 | Top side sand lump observed. | MPI | REJECT | sand lump in casting | sand lump washed from mould core crushing | crushing due to mould transfered to pouring location after core setting | Not Available | Not Available | crushing due to mould transfered to pouring location after core setting | Core setting and closing strated directly at pouring location | Not Available | Not Available | 288 | Not Available | Not Available
PO0475 | 3536 Hsg | 270 | Cold observed on as cast area. | MPI | REJECT | pouring temperature is observed 1312 C | low pouring temperature trail taken | due to puring tameparture is too much lower side casting cavities not fiiled properly cause cold problem | Not Available | Not Available | pouring temperature is too much lower side | pouring temperature increased by 30degree C | Not Available | Not Available | from sl no 272 | Not Available | Not Available
PO0421B | 1052 stage 2 PLC | 163 | Compacted Graphite is observed on casting Surface micro under Riser area | Micro | REJECT | Compacted Graphite is observed on casting Surface micro under Riser area | Final sample S% observed higher side 0.012 and mg% obsered lower side 0.030 | Mg fadding is more | S% not dropped as expected. | Not Available | Mg fadding. | To avoid mg fadding ensure mg is properly covered with punching. | Not Available | Not Available | 165 | Not Available | Not Available
PO0475 | 3536 Hsg | 290 | cr% out of specificaton i.e 0.247% (spec 0.10to 0.15 ) | Material | REWORK | cr % increased in final chemistry | excess addition done during alloy addition. | by mistake mixed alloy bag gone in f/c during alloy addition. | Chromium was mixed with sulphur bag in alloy bin. | Not Available | mixed alloy bag gone in f/c during alloy addition. | awerness and instruction given to operator regarding alloy storage and alloy addition. | before addition every teared bag of every material physically open and check. | Not Available | from sl no. 292 | Not Available | Not Available
PO0296B | Clamp cly 660 | 16C | Inside core area shrinkage observed. | UT | REJECT | Inside core area shrinkage observed. | chunky is observed in trepan sample | loss of graphite expansion | slow cooling rate near core area metal feeding blockage | Not Available | chunky is observed in trapan sample | maintain sb/ce ratio 1.4 to 1.6 | late innoculation practice improved,addition done in 3 stages | Not Available | SL NO 18C | Not Available | Not Available
PO0472 | Lower Tree Frame | 161 | Low tensile strength after retest i.e. 370.12 & 374.99 N/mm2 against 380.0 minimum | Mechanical | HOLD | Low tensile strength after retest i.e. 370.12 & 374.99 N/mm2 against 380.0 minimum | stream inoculation not happened properly | stream inoculation end to early ( pot angle changed due to manualy fixed) | inoculation pot not fitted properly on A type basin | no proper arrangement to fix the inoculation pot | stream inoculation not happened properly. | to fix inoculation pot on A type basin proper pipes provided | inoculation pot to be fix in right angle | inoculation weight and drop time to be calibrate | SL 164 | Not Available | Not Available
PO0527 | MK4 MBH | 1 | Top side heavy cold observed. | MPI | REJECT | Top side heavy cold observed. | Pouring temperature not maintained as per required | Not Available | Not Available | Not Available | Pouring temperature not maintained as per required | Pouring temperature 1370�10�C maitained | Not Available | Not Available | From SL no 02 | Not Available | Not Available
PO0296B | Clamp cly 660 | 17C | Inside core area open shrinkage observed. | Visual Inspection | REJECT | Inside core area open shrinkage observed. | Chunky is observed in trepan sample | loss of graphite expansion | slow cooling rate near core area metal feeding blockage | Not Available | Chunky is observed in trepan sample | maintained sb/ce ratio 1.4 to 1.6 | late innoculation practice improved, addition done in 3 stages | Not Available | SL no 20 | Not Available | Not Available
PO0372 | Pillow Block | 900 | Blow hole observed on machining pad side rib area. | Visual Inspection | REJECT | Blow hole observed on machining pad side rib area. | metal start freezing before gas escapes | gas not escape complete tapped in metal | due to basin choke up metal slowly enters in mould | Not Available | gas trapped in mould | basin well preheated | gas burned properly during pouring | to avoid basin chock maitain pouring tempetarure in range and removed slag properly | from sl no 901 | Not Available | Not Available
PO0475 | 3536 Hsg | 255 | Test bar location undercut observed. | Visual Inspection | REJECT | Not Available | Not Available | Not Available | Not Available | Not Available | Not Available | Not Available | Not Available | Not Available | Not Available | Not Available | Not Available
PO0372 | Pillow Block | 935 | Junction area heavy open shrinkage observed. | UT | REJECT | Junction area heavy open shrinkage observed. | CRCA % used more (42%) | For late addition CRCA used | Bath Carbon Percent Increased | Not Available | CRCA % used more (42%) | Used CRAC 36-38% at initial Charging | Maintain CE 4.15-4.20% At final | Not Available | 952 | Not Available | Not Available
PO0378 | G145 Hub | 243 | Nose cone A & C open shirinkage observed. | UT | HOLD | Nose cone A & C open shirinkage observed. | melt cycle was more | furnace hold for 1.15 hrs. (after that late addition done) | after metal ready magnet crane break down for 1.15 hrs | Not Available | furnace hold for 1.15 hrs after metal ready | use preseed 0.15 % | do the fresh charging 10-15% | Not Available | SL 250 | Not Available | Not Available
PO0343 | S120PLC | 545B | Longer shaft side chill area cold observed (chill cold observed). | MPI | HOLD | chill cold in casting | poor condition chills used in mould | old chills used | Not Available | Not Available | old chills used | New profile chills introduced in system | Not Available | Not Available | 551 | Not Available | Not Available
PO0444 | 3580 TA | 259 | Surface degeneration is observed at bottom side upto 5 mm depth | Micro | REWORK | surface degeneration in casting | improper mould coating | Not Available | Not Available | Not Available | improper mould coating | Training and awareness given to painting team | Not Available | Not Available | 265 | Not Available | Not Available
PO0421B | 1052 stage 2 PLC | 198 | Low UTS & % Elongation after Retest | Mechanical | REJECT | Low UTS & % Elongation after Retest | residual mg% lower side | magnesium fading due to excess metal tapping | judgement not came to furnace operator while furnace tapping | while 2nd tap in in same heat , furnace tilted time hood pressed on ladle hook | magnesium fadding due to excess metal tapping | while 2nd tap tapping care taken to avoid excess metal tapping | awareness given to all furnace operator and shift engineer | SL 205 | - | Not Available | Not Available
PO0416 | G145 RBH | 294 | Rib area slag inclusion observed and also sand inclusion observed | Visual Inspection | HOLD | Rib area slag inclusion observed | during pouirng turbulent flow happen | sharp T junction create vortex during tap | slag build in t spout before pouirng slag not removed form spout | pouirng height not maintain cause metal turbulace and slag enter during pouirng | before pouring slag not removed from spout and pouring height not maintain | pouinrg height kept minimum during pouirng | avoid pouring without remove slag form spout | Not Available | sl no 295 | Not Available | Not Available
PO0416 | G145 RBH | 294 | Rib area slag inclusion observed and also sand inclusion observed | Visual Inspection | HOLD | sand stuck at top with slag inclusion | Not Available | Not Available | Not Available | Not Available | sand stuck at top with slag inclusion | Not Available | Not Available | Not Available | . | Not Available | Not Available
PO0495 | Envision Main Structure | 6 | Under lifting lug shrinkage observed. | UT | HOLD | Under lifting lug shrinkage observed. | strean inoculation not happened properly and pouring temperature observed lower side | pouring time observed to low as compaired to to the previous castings | stream inoculation time set as per the previous inoculation i.e 180 sec. | actual pouring time 120 sec so stream inoculation happened 0.10% approx against 0.15% | stream inoculation not happened properly due to pouring time variation. | stram inoculation to be set the 120 - 130 sec | maintain pouring temperature 1365-1370 | Not Available | SL 06 | Not Available | Not Available
PO0495 | Envision Main Structure | 6 | On body area side pad sand inclusion observed. | MPI | HOLD | sand inclusion in casting | sand washed from core crack area | core crack due to top mould full press on core while impression | less clearance between top mould and core print | Not Available | less clearance between top mould and core print | Communicated to P&T team for tooling correction | Not Available | Not Available | 7 | Not Available | Not Available
PO0372 | Pillow Block | 946 | Sand lump observed on resting face area. | Visual Inspection | HOLD | sand lump in casting | sand lump washed from mould core crushing | crushin due to movement of mould after core setting | Not Available | Not Available | crushin due to movement of mould after core setting | Closing and core setting started directly at pouring location | Not Available | Not Available | 953 | Not Available | Not Available
PO0502 | 953 PLC | 1 | customer end - Core tilt | Dimension | REJECT | Not Available | Not Available | Not Available | Not Available | Not Available | Not Available | Not Available | Not Available | Not Available | Not Available | Not Available | Not Available
PO0473 | 3536 PLC | 158 | Mn % Higher side i.e 0.261% (spec 0.10 to 0.20) | Material | REWORK | Mn % Higher side i.e 0.261% | Mn icreased from low Mn CRCA strips, supplier - sushila | this CRCA unlaoded as low Mn CRCA | Not Available | Not Available | Mn icreased from low Mn CRCA strips, supplier - sushila | this lot of CRCA strips kept in high Mn crca pit & used only for only 500/7 & 700/2 grades | Not Available | Not Available | 28.11.2025 | Not Available | Not Available
PO0475 | 3536 Hsg | 315 | Cr% higher side i.e. 0.192 % (spec 0.100 to 0.150 ) | Material | REWORK | Cr% higher side i.e. 0.192 % | in house MS used while charging | construction bars, hanging chains , hollow bars etc mixed in that MS | Not Available | Not Available | in house MS (construction bars, hanging chains , hollow bars etc mixed in that MS) | while using in house MS first of all sort out it | Decided only 5 to 10% add inhouse ms scrap like construction bars,etc. | Not Available | SL 316 | Not Available | Not Available
PO0441 | 3740 TA | 345 | Phosphrous % higher side i.e- 0.0427 (spec 0.035 max ) | Material | REWORK | Phosphrous % higher side i.e- 0.0427 | Phosphrous incresed due to 100% use of sushila pig iron at bath charging | also SSDI RR used while charging which containt Phosphrous higher side than SG 400/18 grade | Not Available | Not Available | Phosphrous incresed due to 100% use of sushila pig iron at bath charging | while chariging sushila pig iron use 10% & vedanta pig iron use 5% at initial | Not Available | Not Available | Sl 346 | Not Available | Not Available
PO0539 | 30-30 ALE Bottom Casing LH (FG260) | 1 | Puncture observed, required wall at the location is 32.44 mm and observed wall thickness 13-15 mm. | Visual Inspection | REJECT | casting puncture observed | middle mould shift downwards after closing | grid not available to middle box | Not Available | Not Available | grid not available to middle box | Grid added in middle box before next mould making | Not Available | Not Available | 2 | Not Available | Not Available
PO0381 | G145 MF | 235 | Bottom side cold observed. | MPI | REWORK | Bottom side cold observed. | pouring time increased during pouring | during pouring one rod cut hence pouring done on single nozzel | metal temprature drops turbulance creat hence cold shut at bottom side | Not Available | pouring time increased, pouring done on single nozzle | for rod cut problem we increased the strenth of rod by change rod size | pouring time maintained within range with both rod pouring | Not Available | sl no 236 | Not Available | Not Available
PO0381 | G145 MF | 235 | Blow hole observed on bottom side blow hole depth is 25-30 mm. | Visual Inspection | REWORK | chill blow observed in casting | chill blow observed at bottom side chill surface | old chills used while mould making | Not Available | Not Available | old chills used while mould making | New chills introduced in system to be used while further mould making | Not Available | Not Available | 237 | Not Available | Not Available
PO0372 | Pillow Block | 934 | Junction area shrinkage observed. | UT | REJECT | Junction area shrinkage observed. | juction area cool last | metal not feeding at junction area during solidification cause reduces ghraphite expansion at last stage | pouring time increased | pouring temprature is less than required | pouring temprature less pouring time increased | pouring temaparture was kept 1385 to 1395 near mould | avoid delay after mg treatment | use better innoculation practice add in two stage to increase nucleation to improve graphite expansion at last stage | sl no 936 | Not Available | Not Available
PO0438 | W14X MBH | 432 | ID near surface shrinkage observed- severity increased , it will be open in finish machining. | UT | REWORK | After comparing SL no 431 and 432 it is observed that (MQ,R,)in the atas has decreased in sl no 432 | both Taps comes from single furnace but time difference is half hour late from sl no 431 | MQ and R are lower due to less graphite nueceation also shows in atas the SHRF factor is more for sl no 432 | graphite nucleation reduced due to holding of metal upto half hour. | Not Available | Less graphite nucleation in second tap while pouring two taps in one furnace. | we should have to increase active nucletaion by late innoculation in tapping stream for second tap. | Also Refresh metal by pig iron & preconditioner addition. | For second tap remove all slag from furnace which is help to reduce oxides. | Sl no 440 | Not Available | Not Available
PO0473 | 3536 PLC | 91 | Top side machining face sand inclusion observed. | MPI | REJECT | sand inclusion in casting | sand washed from core crack area | core crack while storage | proper support not provided at centre of core | Not Available | proper support not provided at centre of core | Support provided at centre area from next core storage | Not Available | Not Available | 113 | Not Available | Not Available
PO0387 | 3K SGRE stage 1 PLC | 108 | On energy tube sand lump observed | MPI | REJECT | sand lump washed from core crushing area | crushing between pin core and main core | crushing due to core movement while final core setting | Core hold by only 2 persons while core setting | Not Available | Core hold by only 2 persons while core setting | minimum 3 person to be used while closing decided | Not Available | Not Available | 120 | Not Available | Not Available
PO0472 | Lower Tree Frame | 160 | Blow hole observed. | MPI | REJECT | Blow hole observed. | during pouring turbulance create and gas entrapment | pouring time is less observed | metal feeding fast in the mould | Not Available | pouring time less observed turbulance create during pouring | basin level maintained during pouring | pourig temprature and time maintain in range | blowing gas properly during pouring | sl no 162 | Not Available | Not Available
PO0222B | HUB | 2484B | For SL. NO- 2484B, 2524B, 2311B No purchase order for dispatch. | Visual Inspection | REJECT | Not Available | Not Available | Not Available | Not Available | Not Available | Not Available | Not Available | Not Available | Not Available | Not Available | Not Available | Not Available
PO0527 | MK4 MBH | 18 | Top side sand lump observed. | Visual Inspection | REJECT | sand lump washed from mould | sad lump washed from mould core crushing area | crushing due to core setting done mould moved | Not Available | Not Available | crushing due to core setting done mould moved | Further mould core setting and closing planned directly at pouring location | Not Available | Not Available | 21 | Not Available | Not Available
PO0475 | 3536 Hsg | 306 | Short pour observed. | Visual Inspection | REJECT | Metal Tapped 4300 kg as shown on the weighing scale of 102 crane | Casting sr no 277,278,279,284285,290 tapping weight and also pouring weight 4300kg | Considering recent trends metal was tapped 4300 | But in actual pouring weight taken more than 4300kg | Not Available | Metal tapped less than required. | Budgeted tap increased by 200 kg | Not Available | Not Available | 18/12/2025 | Not Available | Not Available
PO0023B | UF 1000 Autosand | 129 | Sand lump observed. | MPI | REJECT | sand lump in casting | sand lump washed from mould repair area | mould damaged at rib area | loose piece stuck in mould after stripping | loose piece condition poor | loose piece condition poor | Tooling finishing done | Not Available | Not Available | 131 | Not Available | Not Available
PO0474 | 3536 TA | 356 | Tensile Strengt found very low i.e 324.29 N/mm2 | Mechanical | REJECT | micro checked of this casting compacted observed | mg found lower side | due to ladle pocket condition not ok | fading of mg is more during treatment | Not Available | compacted ghaphite observed | ladle condition cheked before start of furnace | sampling of before sample should be proper | Not Available | sl no 357 | Not Available | Not Available
PO0527 | MK4 MBH | 44 | Low tensile strength observed i.e 287.75 | Mechanical | REJECT | in micro compacted ghraphite observed | Mg found lower side | Mg fading more during treatment | ladle treatment pocket not ok also bath sulphur found higher side | Not Available | due to ladle pocket not ok mg fading more during treatment | ladle condition cheked before taken for production | sulphure above 0.020% heat not tapped | Not Available | sl no. 45 | Not Available | Not Available
PO0449 | 3K SGRE stage 2 (4 Cavity) | M002-102, M003-102, M004-102, M005-102 | Inside core area machining face broken filter observed. | Visual Inspection | REJECT | broken filter observed in casting | filter broken while pouring | filter fit in mould tightely | mould repaired at filter pad area | mould damaged while stripping due to undercut on pattern at runnerbar area | undercut on pattern at runnerbar area | Pattern finishing done | Not Available | Not Available | 173 | Not Available | Not Available
PO0391 | MK3 Hub | 254 | 254- Core area 20-25mm sand inclusion observed. 256- Top side heavy sand inclusion observed. | UT | REWORK | snad inclusion in casting | sand washed from core surface | less thickness sand on chill on core | Less clearance between core surface and chill surface | Not Available | Less clearance between core surface and chill surface | Chill directly placed on corebox surface to avoid less thickness sand | Not Available | Not Available | 261 | Not Available | Not Available
PO0391 | MK3 Hub | 256 | 254- Core area 20-25mm sand inclusion observed. 256- Top side heavy sand inclusion observed. | UT | REWORK | snad inclusion in casting | sand washed from core surface | less thickness sand on chill on core | Less clearance between core surface and chill surface | Not Available | Less clearance between core surface and chill surface | Chill directly placed on corebox surface to avoid less thickness sand | Not Available | Not Available | 261 | Not Available | Not Available
PO0421B | 1052 stage 2 PLC | 207 , 208 | Under riser area shrinkage observed. | UT | REWORK | Under riser area shrinkage observed. | metal from riser freez early than casting section | temprature of metal in riser drops | pouring time of casting increased | Not Available | pouring time inceased | pouring temprature near mould kept 1385-1390 | basin preheated before pouring | Not Available | sl no 210 | Not Available | Not Available
PO0378 | G145 Hub | 244 | Mould box leakage | Visual Inspection | REJECT | mould box leakage | gas trap while pouring | Not Available | Not Available | Not Available | gas trap while pouring | Mould to core gap reduced by correction in tooling to reduce gas generation | Top core print passage preparation started while closing for gas pass | Not Available | 249 | Not Available | Not Available
PO0378 | G145 Hub | 248 | Mould box leakage | Visual Inspection | REJECT | mould box leakage | gas trap while pouring | Not Available | Not Available | Not Available | gas trap while pouring | Mould to core gap reduced by correction in tooling to reduce gas generation | Top core print passage preparation started while closing for gas pass | Not Available | 249 | Not Available | Not Available
PO0438 | W14X MBH | 429 | Surface degeneration is observed at Level 3 area at a depth of 2 mm | Micro | REWORK | surface degeneration in casting | improper mould core coating | painting done by new painting operators | Not Available | Not Available | painting done by new painting operators | Training and awareness given to painting operators | Not Available | Not Available | 432 | Not Available | Not Available
PO0438 | W14X MBH | 430 | Surface degeneration is observed at Level 3 area at a depth of 2 mm | Micro | REWORK | surface degeneration in casting | improper mould core coating | painting done by new painting operators | Not Available | Not Available | painting done by new painting operators | Training and awareness given to painting operators | Not Available | Not Available | 432 | Not Available | Not Available
PO0296B | Clamp cly 660 | 9C | Customer end- Shrinkage observed | UT | REJECT | Not Available | Not Available | Not Available | Not Available | Not Available | Not Available | Not Available | Not Available | Not Available | Not Available | Not Available | Not Available
PO0296B | Clamp cly 660 | 10C | Customer end- Shrinkage observed | UT | REJECT | Not Available | Not Available | Not Available | Not Available | Not Available | Not Available | Not Available | Not Available | Not Available | Not Available | Not Available | Not Available
PO084B | 806 PLC Pattern B | M002-373 | cu% lower side i.e-0.54 , 0.544 (spec 0.70-0.75) | Material | REWORK | cu% lower side i.e-0.54 , 0.544 (spec 0.70-0.75) | Cu% maintained lower side. | to improve the UT Velocity | erliear facing the issue of lower side velocity before heat tretment | copper maintained lower side by raising the sample trial request | copper maintained lower side by raising the sample trial request | 2 castings poured with lower copper % after getting the velocity results will take further decision | SL 373 and 374 poured with low cu% | Not Available | 375 | Not Available | Not Available
PO084B | 806 PLC Pattern B | M002-374 | cu% lower side i.e-0.54 , 0.544 (spec 0.70-0.75) | Material | REWORK | cu% lower side i.e-0.54 , 0.544 (spec 0.70-0.75) | Cu% maintained lower side. | to improve the UT Velocity | erliear facing the issue of lower side velocity before heat tretment | copper maintained lower side by raising the sample trial request | copper maintained lower side by raising the sample trial request | 2 castings poured with lower copper % after getting the velocity results will take further decision | SL 373 and 374 poured with low cu% | Not Available | 375 | Not Available | Not Available
PO0387 | 3K SGRE stage 1 PLC | 114 | (Energy tube ) Pin core shifted by 10 to 13 . | Dimension | HOLD | pin core shift | mould transfered after core setting | Not Available | Not Available | Not Available | mould transfered after core setting | Closing started directly at pouring loacation | Not Available | Not Available | 120 | Not Available | Not Available
PO0387 | 3K SGRE stage 1 PLC | 115 | (Energy tube ) Pin core shifted by 10 to 13 . | Dimension | HOLD | pin core shift | mould transfered after core setting | Not Available | Not Available | Not Available | mould transfered after core setting | Closing started directly at pouring loacation | Not Available | Not Available | 120 | Not Available | Not Available
PO0343 | S120PLC | 544B | Core area pin holes observed. | Visual Inspection | HOLD | pin holes observed in casting | paint not dried properly | improper heating of mould and core before closing | Proper curing not provided to mould core coating | Not Available | Proper curing not provided to mould core coating | Awareness given to operators to provide proper curing for mould core coating | Not Available | Not Available | 556 | Not Available | Not Available
PO0343 | S120PLC | 545B | Core area pin holes observed. | Visual Inspection | HOLD | pin holes observed in casting | paint not dried properly | improper heating of mould and core before closing | Proper curing not provided to mould core coating | Not Available | Proper curing not provided to mould core coating | Awareness given to operators to provide proper curing for mould core coating | Not Available | Not Available | 556 | Not Available | Not Available
PO0527 | MK4 MBH | 12 | Short pour observed. | Visual Inspection | REJECT | Short pour observed. | Pouring Basin height not maintained | Not Available | Not Available | Not Available | Pouring Basin height not maintained | Pouring Basin height increased upto 300mm | Runner bar area increased to avoid choke up | Down sprue changed from �75 to �90mm | Frolm SL no 14 | Not Available | Not Available
PO0527 | MK4 MBH | 13 | Short pour observed. | Visual Inspection | REJECT | Short pour observed. | Pouring Basin height not maintained | Not Available | Not Available | Not Available | Pouring Basin height not maintained | Pouring Basin height increased upto 300mm | Runner bar area increased to avoid choke up | Down sprue changed from �75 to �90mm | Frolm SL no 14 | Not Available | Not Available
PO0372 | Pillow Block | 931 | Open shrinkage observed on bearing ID face. | UT | HOLD | Open shrinkage observed on bearing ID face. | Pouring Temp. at mould observed at lower side | Tapping temp took low | Ladle heated well but expected temp not obtained. | Also more time consume to removed ladle slag | Pouring temp at lower side | keep tapping temp 1455-1465 at furnace | maintained pouring temp 1375-1385 | Removed ladle slag in minimun time | 958 | Not Available | Not Available
PO0372 | Pillow Block | 932 | Open shrinkage observed on bearing ID face. | UT | HOLD | Open shrinkage observed on bearing ID face. | Pouring Temp. at mould observed at lower side | Tapping temp took low | Ladle heated well but expected temp not obtained. | Also more time consume to removed ladle slag | Pouring temp at lower side | keep tapping temp 1455-1465 at furnace | maintained pouring temp 1375-1385 | Removed ladle slag in minimun time | 958 | Not Available | Not Available
PO0338 / PO0342 | RH 55 Rear Hub | 114 | Shrinkage observed on machining face drilling location it will be open in machining. | UT | REJECT | shrinkage observed on machining face. | Mg addition done more with bath S relation. | addition done by 1.05 % against S 0.012. which is more as per chart (Required 0.96 % As per chart) | Not Available | Not Available | Extra Mg addition done.( due to Small tap required more temp) | mg addition chart should be followed. | while removing small taps amking sure that ladle temp is above 400 degree which reduces tapping temperature. | Mg addition reduced by reducing tapping temp. and taking proper care while treatment(poking,covering,fast tapping of metal) | sl no 120 | Not Available | Not Available
PO0296B | Clamp cly 660 | 6C | Customer return ( Shrinkage ) | UT | REJECT | Customer return ( Shrinkage ) | Top side ID near pocket shrinkage observed, depth % and area is more. | Chills not provided at top face | Not Available | Not Available | Chills not provided at top face | Chills provided at top face to avoid shrinkage | Not Available | Not Available | From SL no 07C | Not Available | Not Available
PO0473 | 3536 PLC | 117 | Blind bore face excess grinding observed. | Visual Inspection | REJECT | Not Available | Not Available | Not Available | Not Available | Not Available | Not Available | Not Available | Not Available | Not Available | Not Available | Not Available | Not Available
PO0473 | 3536 PLC | 122 | Blind bore face excess grinding observed. | Visual Inspection | REJECT | Not Available | Not Available | Not Available | Not Available | Not Available | Not Available | Not Available | Not Available | Not Available | Not Available | Not Available | Not Available
PO0527 | MK4 MBH | 6 | Bearing bore ID shrinkage observed. | UT | HOLD | Bearing bore ID shrinkage observed. | Insufficient chill size at bearing bore ID | Not Available | Not Available | Not Available | Insufficient chill size at bearing bore ID | Chill replaced from 120X80X60thk to 200X120X80thk | Not Available | Not Available | From SL no 08 | Not Available | Not Available
PO0527 | MK4 MBH | 7 | Bearing bore ID shrinkage observed. | UT | HOLD | Bearing bore ID shrinkage observed. | Insufficient chill size at bearing bore ID | Not Available | Not Available | Not Available | Insufficient chill size at bearing bore ID | Chill replaced from 120X80X60thk to 200X120X80thk | Not Available | Not Available | From SL no 08 | Not Available | Not Available
PO0296B | Clamp cly 660 | 14C | In trepan sample % Elongation is observed i.e. 6.49 & 6.91 % | Mechanical | REWORK | both casting trepan sample checked phosphide is observed | phosphurs observed higher side | nodule count is too much low | improper innoculation addition | Not Available | higher side phosphurs,improper innoculation addition | phosphurs kept below 0.035% | innoculation done 3 stage during treatment to get better result of innoculation | Not Available | trail of casting is still going on | Not Available | Not Available
PO0296B | Clamp cly 660 | 15C | In trepan sample % Elongation is observed i.e. 6.49 & 6.91 % | Mechanical | REWORK | both casting trepan sample checked phosphide is observed | phosphurs observed higher side | nodule count is too much low | improper innoculation addition | Not Available | higher side phosphurs,improper innoculation addition | phosphurs kept below 0.035% | innoculation done 3 stage during treatment to get better result of innoculation | Not Available | trail of casting is still going on | Not Available | Not Available
PO0296B | Clamp cly 660 | 14C | In trepan sample % Elongation is observed i.e. 6.49 & 6.91 % | Mechanical | REWORK | In trepan sample % Elongation is observed i.e. 6.49 & 6.91 % | Deviation in metallurgy | Not Available | Not Available | Not Available | Deviation in metallurgy | Chemistry maintained as C% -3.35% -3.45%,Si%-3.10%-3.20%,CE value-4.15%-4.20% | Not Available | Not Available | From 16C | Not Available | Not Available
PO0296B | Clamp cly 660 | 15C | In trepan sample % Elongation is observed i.e. 6.49 & 6.91 % | Mechanical | REWORK | In trepan sample % Elongation is observed i.e. 6.49 & 6.91 % | Deviation in metallurgy | Not Available | Not Available | Not Available | Deviation in metallurgy | Chemistry maintained as C% -3.35% -3.45%,Si%-3.10%-3.20%,CE value-4.15%-4.20% | Not Available | Not Available | From 16C | Not Available | Not Available
PO0527 | MK4 MBH | 4 | Bearing bore ID shrinkage observed. | UT | REJECT | Bearing bore ID shrinkage observed. | Insufficient chill size at bearing bore ID | Not Available | Not Available | Not Available | Insufficient chill size at bearing bore ID | Chill replaced from 120X80X60thk to 200X120X80thk | Not Available | Not Available | From SL no 06 | Not Available | Not Available
PO0527 | MK4 MBH | 5 | Bearing bore ID shrinkage observed. | UT | REJECT | Bearing bore ID shrinkage observed. | Insufficient chill size at bearing bore ID | Not Available | Not Available | Not Available | Insufficient chill size at bearing bore ID | Chill replaced from 120X80X60thk to 200X120X80thk | Not Available | Not Available | From SL no 06 | Not Available | Not Available
PO0444 | 3580 TA | 346 | sr. no 346 Mn out of spec. 346&347 both sr. no cu% higher side. | Material | REWORK | mn increased from sushila CRCA strips (sushila supplier) | As per lab report this CRCA unloaded as low Mn CRCA | from this CRCA may some strips having Mn higher side | cu increased due to shake out fins / chips type RR used while charging due to RR shortage | Not Available | mn increased from sushila CRCA strips (sushila supplier) | this all lot of CRCA (sushila supplier ) converted into high Mn CRCA & moved to high Mn CRCA pit | Dont pour casting if Cu & Mn out of spec | Not Available | SL no 363 | Not Available | Not Available
PO0444 | 3580 TA | 347 | sr. no 346 Mn out of spec. 346&347 both sr. no cu% higher side. | Material | REWORK | mn increased from sushila CRCA strips (sushila supplier) | As per lab report this CRCA unloaded as low Mn CRCA | from this CRCA may some strips having Mn higher side | cu increased due to shake out fins / chips type RR used while charging due to RR shortage | Not Available | mn increased from sushila CRCA strips (sushila supplier) | this all lot of CRCA (sushila supplier ) converted into high Mn CRCA & moved to high Mn CRCA pit | Dont pour casting if Cu & Mn out of spec | Not Available | SL no 363 | Not Available | Not Available
PO0449 | 3K SGRE stage 2 (4 Cavity) | M002-113, M003-113, M004-113, M005-113 | After reheating low velocity observed. m002-113, m003-113, m004-113, m005-113 | Micro | REJECT | Casting standard knockout time is 36Hrs and actual knockout time is 35.40Hrs | Not Available | Not Available | Not Available | Not Available | No deviation in moulding | Not Available | Not Available | Not Available | . | Not Available | Not Available
PO0296B | Clamp cly 660 | 10C | Shrinkage on top side riser area. | UT | REJECT | Pouring tempearature lower side maintained | on trial basis to reduce shrinkage | SSDI grade development | Not Available | Not Available | Pouring temperature maintained lower side | maintain pouring temperature higher side as per the SSDI grade | Chill addition planned by technology team | Not Available | SL 16 | Not Available | Not Available
PO0296B | Clamp cly 660 | 11C | Shrinkage on top side riser area. | UT | REJECT | Pouring tempearature lower side maintained | on trial basis to reduce shrinkage | SSDI grade development | Not Available | Not Available | Pouring temperature maintained lower side | maintain pouring temperature higher side as per the SSDI grade | Chill addition planned by technology team | Not Available | SL 16 | Not Available | Not Available
PO0333B | Clamp cly 450 | 1C | Shrinkage observed. | UT | REJECT | Top side ID near pocket shrinkage observed, depth % and area is more. | Insufficient chill at main core | Not Available | Not Available | Not Available | Insufficient chill at main core | Chill 200X120X80thk,04 no's added in main core | Not Available | Not Available | - | Not Available | Not Available
PO0502 | 953 PLC | 2 | Top side and bottom side heavy sand inclusion observed. | MPI | REJECT | Metal velocity more due to turbulance | Stelex optiflow 3D filters used | Not Available | Not Available | Not Available | Stelex optiflow 3D filters used | Regular graphite filters to be used (150X150X30thk 06 no's) | Not Available | Not Available | WEF SL NO 11 | Not Available | Not Available
PO0502 | 953 PLC | 9 | Top side and bottom side heavy sand inclusion observed. | MPI | REJECT | Metal velocity more due to turbulance | Stelex optiflow 3D filters used | Not Available | Not Available | Not Available | Stelex optiflow 3D filters used | Regular graphite filters to be used (150X150X30thk 06 no's) | Not Available | Not Available | WEF SL NO 11 | Not Available | Not Available
PO0449 | 3K SGRE stage 2 (4 Cavity) | M002-138, M003-138, M004-138, M005-138 | Excess grinding observed at test bar location. | Visual Inspection | HOLD | Not Available | Not Available | Not Available | Not Available | Not Available | Not Available | Not Available | Not Available | Not Available | Not Available | Not Available | Not Available
PO0441 | 3740 TA | 301 | Bottom side machining face near surface shrinkage observed. | UT | HOLD | CRCA% observed higher side, also Bath ATAS TL not maintained in range | bath C % found higher side | CRCA not charged properly by magnet crane operator | due to that TL not maintain within range in bath | Not Available | CRCA% observed higher side, also Bath ATAS TL not maintained in range | training gievn to magnet crane operator about charge mix | magnet crane caliberation done (pulley adjustment ) | Not Available | SL no 308 | Not Available | Not Available
PO0441 | 3740 TA | 303 | Bottom side machining face near surface shrinkage observed. | UT | HOLD | CRCA% observed higher side, also Bath ATAS TL not maintained in range | bath C % found higher side | CRCA not charged properly by magnet crane operator | due to that TL not maintain within range in bath | Not Available | CRCA% observed higher side, also Bath ATAS TL not maintained in range | training gievn to magnet crane operator about charge mix | magnet crane caliberation done (pulley adjustment ) | Not Available | SL no 308 | Not Available | Not Available
PO0444 | 3580 TA | 329 | body area and machining face heavy shrinkange | UT | HOLD | body area and machining face heavy shrinkange | CE observed lower side | late ghraphite addition more than 10 kg | charging not done properly | weighing scale variation | CE observed lower side | CE value at higher side maintained | for graphite addition more than 10kg metal rensing done | Not Available | from sl 332 | Not Available | Not Available
PO0444 | 3580 TA | 330 | body area and machining face heavy shrinkange | UT | HOLD | body area and machining face heavy shrinkange | CE observed lower side | late ghraphite addition more than 10 kg | charging not done properly | weighing scale variation | CE observed lower side | CE value at higher side maintained | for graphite addition more than 10kg metal rensing done | Not Available | from sl 332 | Not Available | Not Available
PO0296B | Clamp cly 660 | 11C | Inside core area rough surface observed. | Visual Inspection | HOLD | Casting core area rough surface | core surface rough | core storage in sand after stripping | Not Available | Not Available | core storage in sand after stripping | Cushioning provided for core storage | Not Available | Not Available | 16 | Not Available | Not Available
PO0296B | Clamp cly 660 | 12C | Inside core area rough surface observed. | Visual Inspection | HOLD | Casting core area rough surface | core surface rough | core storage in sand after stripping | Not Available | Not Available | core storage in sand after stripping | Cushioning provided for core storage | Not Available | Not Available | 16 | Not Available | Not Available
PO0296B | Clamp cly 660 | 13C | Inside core area rough surface observed. | Visual Inspection | HOLD | Casting core area rough surface | core surface rough | core storage in sand after stripping | Not Available | Not Available | core storage in sand after stripping | Cushioning provided for core storage | Not Available | Not Available | 16 | Not Available | Not Available
PO0449 | 3K SGRE stage 2 (4 Cavity) | M002-099, M003-099, M004-099, M005-099 | Sand Inclusion | MPI | REJECT | Sand Inclusion | San inclusion is at less sand thickness area in core. | Loose ramming at less sand thickness area in core. | Improper painting at bottom of core | Not Available | Loose ramming and Improper painting at bottom of core | Ensuring proper ramming at less sand thickness area in core. | First graphite paste application and then regular paint application is going on | Not Available | 107 | Not Available | Not Available
PO0493 | Dr.Cylinder 15937 | 4 | Leakage observed. | Visual Inspection | REJECT | Leakage observed. | Parting line gap of 4-5mm | Top mould rested on water jacket core | Rubbing not done | Sand packing not done at parting line | Sand packing not done at parting line | In tooling correction done in print area | Not Available | Not Available | 5 | Not Available | Not Available
PO0475 | 3536 Hsg | 239 | Top side machining face inclusion & cold observed, oil sump area cold observed. top side blow hole observed, top side inside bore machining face inclusion observed.For serial no. 239, 241 and 242 | MPI | HOLD | pouring time increased | metal feeding rate in the mould is less | due to filter get choked | some impurities form metal goes through metal (like slag) | hence at top side inclusion and cold observed | metal feeding rate in the mould is less. | pouring temperature maintain in range | ladle condition check and then taken for production | Not Available | from sl no.250 | Not Available | Not Available
PO0475 | 3536 Hsg | 241 | Top side machining face inclusion & cold observed, oil sump area cold observed. top side blow hole observed, top side inside bore machining face inclusion observed.For serial no. 239, 241 and 242 | MPI | HOLD | pouring time increased | metal feeding rate in the mould is less | due to filter get choked | some impurities form metal goes through metal (like slag) | hence at top side inclusion and cold observed | metal feeding rate in the mould is less. | pouring temperature maintain in range | ladle condition check and then taken for production | Not Available | from sl no.250 | Not Available | Not Available
PO0475 | 3536 Hsg | 239 | Top side machining face inclusion & cold observed, oil sump area cold observed. top side blow hole observed, top side inside bore machining face inclusion observed.For serial no. 239, 241 and 242 | MPI | HOLD | sand inclusion in casting | sand washed from mould surface | sand washed from top mould chill area | chill corner area rough in mould | Profile chills in top mould doesnt match with pattern profile | Profile chills in top mould doesnt match with pattern profile | New profile chills poured and used in further production | Not Available | Not Available | 259 | Not Available | Not Available
PO0475 | 3536 Hsg | 241 | Top side machining face inclusion & cold observed, oil sump area cold observed. top side blow hole observed, top side inside bore machining face inclusion observed.For serial no. 239, 241 and 242 | MPI | HOLD | sand inclusion in casting | sand washed from mould surface | sand washed from top mould chill area | chill corner area rough in mould | Profile chills in top mould doesnt match with pattern profile | Profile chills in top mould doesnt match with pattern profile | New profile chills poured and used in further production | Not Available | Not Available | 259 | Not Available | Not Available
PO0449 | 3K SGRE stage 2 (4 Cavity) | M002-104, M003-104, M004-104, M005-104 | SL.NO- m003-104 & m003-107 Longer shaft sand inclusion observed. SL.NO- M004-111, M004-114 & M005-114- core area machining face Sand Inclusion observed. | UT | REJECT | Inclusion | sand washed from mould | sand washed from mould core crushing | crushing at core bottom side print | trial impression of core not done | Not Available | trial impression of core not done | Template given to closing opeartor | Not to do core setting without checking core height | . | 130 | Not Available
PO0449 | 3K SGRE stage 2 (4 Cavity) | M002-114, M003-114, M004-114, M005-114 | SL.NO- m003-104 & m003-107 Longer shaft sand inclusion observed. SL.NO- M004-111, M004-114 & M005-114- core area machining face Sand Inclusion observed. | UT | REJECT | Inclusion | sand washed from mould | sand washed from mould core crushing | crushing at core bottom side print | trial impression of core not done | Not Available | trial impression of core not done | Template given to closing opeartor | Not to do core setting without checking core height | . | 130 | Not Available
PO0338 / PO0342 | RH 55 Rear Hub | 129 | Shrinkage observed in drill location it will be open in drilling. | UT | REJECT | Shrinkage observed in drill location | heat cycle time observed more | furnace not running on full power (running on 1500kw power aginst 1800kw) | maintenance problem | due to more cycle time of heat metal nucliation quality get poor | furnace running om low power | fuanace do not run on low power | if problem happen then do proper fresh charge addition and then tap heat to avoid shrinkage | Not Available | sl no 135 | Not Available | Not Available
PO0338 / PO0342 | RH 55 Rear Hub | 111 | Sand inclusion observed & after blasting defect opened. | MPI | REJECT | Sand inclusion observed | Sand inclusion due to loose sand at body area | Sand inclusion due to sand wash from mould/core | Sand wash due to low scratch hardness at body area | Not Available | Sand wash due to low scratch hardness at body area | Cover all the areas while checking the scratch hardness. | Not Available | Not Available | 133 | Not Available | Not Available
PO0338 / PO0342 | RH 55 Rear Hub | 121 | Sand inclusion observed & after blasting defect opened. | MPI | REJECT | Sand inclusion observed | Sand inclusion due to loose sand at body area | Sand inclusion due to sand wash from mould/core | Sand wash due to low scratch hardness at body area | Not Available | Sand wash due to low scratch hardness at body area | Cover all the areas while checking the scratch hardness. | Not Available | Not Available | 133 | Not Available | Not Available
PO0449 | 3K SGRE stage 2 (4 Cavity) | M002-117, M003-117, M004-117, M005-117 | Short pour observed. | Visual Inspection | REJECT | after pouirng overflow happen only from two cavities | metal feeding rate observed not in proportion for all four cavities | heavy overflow happen from two cavities | hence for other two cavities metal get short | Not Available | metal feeding rate uneven | decided to pouring temperature at pouring station 1375 to 1385 c | checked pouirng temp. near mould. | Not Available | sl no 138 | Not Available | Not Available
PO0334 | Platen Mov 450 | 277 , 278 | MPI | REJECT | Slag Inclusion Observed. | slag entered while pouring | slag not removed properly from spout while initial pigging of metal | also initial pigging not done near mould | Not Available | slag not removed properly from spout while initail pigging of metal | given awareness about proper deslagging while initial pigging | 100% slag to be remove while initial pigging | iniitial pigging should be near mould | SL no 285 | . | Not Available | Not Available
PO0372 | Pillow Block | 872 | Rib corner area blow hole observed. | Visual Inspection | REJECT | Rib corner area blow hole observed. | Rib area sand thickness is less. | Less sand and heavy metal may cause the sand burn | Sand strength cant withstand against heavy metal. | Not Available | Sand strength cant withstand against heavy metal. | Chromide sand application at less sand area. | Not Available | Not Available | SL 900 | Not Available | Not Available
PO0372 | Pillow Block | 876 | Rib corner area blow hole observed. | Visual Inspection | REJECT | Rib corner area blow hole observed. | Rib area sand thickness is less. | Less sand and heavy metal may cause the sand burn | Sand strength cant withstand against heavy metal. | Not Available | Sand strength cant withstand against heavy metal. | Chromide sand application at less sand area. | Not Available | Not Available | SL 900 | Not Available | Not Available
PO0449 | 3K SGRE stage 2 (4 Cavity) | M002-128, M003-128, M004-128, M005-128 | Sand lump observed on bottom side machining face. | Visual Inspection | HOLD | Inclusion | sand washed from mould | sand washed from mould core crushing | crushing at core bottom side print | trial impression of core not done | Not Available | trial impression of core not done | Template given to closing opeartor | Not to do core setting without checking core height | . | 130 | Not Available
PO0473 | 3536 PLC | 122 | Excess grinding observed (overgrinding on blind bore face , no machining allowance remaining.) | Visual Inspection | HOLD | Not Available | Not Available | Not Available | Not Available | Not Available | Not Available | Not Available | Not Available | Not Available | Not Available | Not Available | Not Available
PO0473 | 3536 PLC | 123 | Excess grinding observed (overgrinding on blind bore face , no machining allowance remaining.) | Visual Inspection | HOLD | Not Available | Not Available | Not Available | Not Available | Not Available | Not Available | Not Available | Not Available | Not Available | Not Available | Not Available | Not Available
PO0421B | 1052 stage 2 PLC | 140 | For SL.NO- 140,134 & 142. Shorter shaft ID shrinkage observed. | UT | HOLD | Shorter shaft ID shrinkage observed. | Mg addition observed more than specification. | sulpher found more than 0.020% in bath sample. | due to extra Mg addition shhrinkage tendency increased. | Not Available | Mg addition observed more than specification | if sulpher found more than 0.020% in bath sample then decided to do desulphurization then pour casting. | New chart revised for FSM adddition against bath sulpher. | Not Available | SL 246 | Not Available | Not Available
PO0421B | 1052 stage 2 PLC | 142 | For SL.NO- 140,134 & 142. Shorter shaft ID shrinkage observed. | UT | HOLD | Shorter shaft ID shrinkage observed. | Mg addition observed more than specification. | sulpher found more than 0.020% in bath sample. | due to extra Mg addition shhrinkage tendency increased. | Not Available | Mg addition observed more than specification | if sulpher found more than 0.020% in bath sample then decided to do desulphurization then pour casting. | New chart revised for FSM adddition against bath sulpher. | Not Available | SL 246 | Not Available | Not Available
PO0449 | 3K SGRE stage 2 (4 Cavity) | M002-135, M003-135, M004-135, M005-135 | Short Pour observed for SL.NO- M002-135, M003-135, M004-135. | Visual Inspection | REJECT | Short Pour observed | after pouring overflow happened from only 1 cavity | so metal level in other 3 cavity of riser not same | metal feeding rate observed not in proportion from all cavities | Not Available | metal feeding rate observed not in proportion from all cavities | maintained pouring temp in between 1375-1385 | decided to check pouring temp near mould strictly | Not Available | SL 138 | Not Available | Not Available
PO0449 | 3K SGRE stage 2 (4 Cavity) | M002-117, M003-117, M004-117, M005-117 | SL. 5-117-Bore no.1 collar area sand inclusion observed & SL. 2-129 bore no.2 collar area sand inclusion observed. | UT | REJECT | Inclusion | sand washed from mould | sand washed from mould core crushing | crushing at core bottom side print | trial impression of core not done | Not Available | trial impression of core not done | Template given to closing opeartor | Not to do core setting without checking core height | . | 130 | Not Available
PO0449 | 3K SGRE stage 2 (4 Cavity) | M002-129, M003-129, M004-129, M005-129 | SL. 5-117-Bore no.1 collar area sand inclusion observed & SL. 2-129 bore no.2 collar area sand inclusion observed. | UT | REJECT | Inclusion | sand washed from mould | sand washed from mould core crushing | crushing at core bottom side print | trial impression of core not done | Not Available | trial impression of core not done | Template given to closing opeartor | Not to do core setting without checking core height | . | 130 | Not Available
PO0338 / PO0342 | RH 55 Rear Hub | 129 | Ingate machining face area shrinkage observed & it will be open in drilling. | UT | HOLD | Not Available | Not Available | Not Available | Not Available | Not Available | Not Available | Not Available | Not Available | Not Available | Not Available | Not Available | Not Available
PO0449 | 3K SGRE stage 2 (4 Cavity) | M002-124, M003-124, M004-124, M005-124 | SL. M002-124.,03-124, 4-124, 5-124. MIDDLE BORE FACE & CORE AREA m/C FACE INCLUSION OBSERVED. | MPI | REJECT | Inclusion | sand washed from mould | sand washed from mould core crushing | crushing at core bottom side print | trial impression of core not done | trial impression of core not done | Template given to closing opeartor | Not to do core setting without checking core height | Not Available | 130 | Not Available | Not Available
PO0449 | 3K SGRE stage 2 (4 Cavity) | M002-118, M003-118, M004-118, M005-118 | Core area machining face sand inclusion observed. | MPI | REJECT | Core area machining face sand inclusion observed. | sand washed from mould | sand washed from mould core crushing | crushing at core bottom side print | trial impression of core not done | trial impression of core not done | Template given to closing opeartor not to do core setting without checking core hight | Not Available | Not Available | 130 | Not Available | Not Available
PO0449 | 3K SGRE stage 2 (4 Cavity) | M002-119, M003-119, M004-119, M005-119 | LONGER SHAFT MACHINING FACE COLD OBSERVED. | MPI | REJECT | metal not feeding properly to the all 4 cavities of the casting | heavy overflow done from only two cavities | other two cavities filled slowly | time taken for filled mould the at other end hence cold obeserved | Not Available | metal not feeding properly to the all 4 cavities of the casting | pouring temperature kept above 1375 at the time of pouring | need to change in gating system to simultenious metal flow for all 4 cavities | Not Available | sl 125 | Not Available | Not Available
PO0449 | 3K SGRE stage 2 (4 Cavity) | M002-118, M003-118, M004-118, M005-118 | Blind bore face sand inclusion observed. | MPI | REJECT | Blind bore face sand inclusion observed. | sand washed from mould | sand washed from mould core crushing | crushing at core bottom side print | trial impression of core not done | trial impression of core not done | Awareness given to closing opeartor not to do core setting without trial i | Not Available | Not Available | 124 | Not Available | Not Available
PO0296B | Clamp cly 660 | 3C | In Trepan Sample % Elongation is observed Low i.e.- 1.99 % | Mechanical | REJECT | In Trepan Sample % Elongation is observed Low i.e.- 1.99 % | Deviation in metallurgy | Not Available | Not Available | Not Available | Deviation in metallurgy | Chemistry maintained as C% -3.35% -3.45%,Si%-3.10%-3.20%,CE value-4.15%-4.20% | Not Available | Not Available | SL No 05C | Not Available | Not Available
PO0473 | 3536 PLC | 110 | ENERGY TUBE FACE CORE SIDE LESS MACHINING ALLOWANCE OBSERVED. | Dimension | HOLD | No deviation in moulding, casting dimension as per tooling | Not Available | Not Available | Not Available | Not Available | No deviation in moulding, casting dimension as per tooling | Not Available | Not Available | Not Available | . | Not Available | Not Available
PO0473 | 3536 PLC | 111 | ENERGY TUBE FACE CORE SIDE LESS MACHINING ALLOWANCE OBSERVED. | Dimension | HOLD | No deviation in moulding, casting dimension as per tooling | Not Available | Not Available | Not Available | Not Available | No deviation in moulding, casting dimension as per tooling | Not Available | Not Available | Not Available | . | Not Available | Not Available
PO0338 / PO0342 | RH 55 Rear Hub | 106 | Tool Mark observed. | Dimension | REJECT | Tool marked due to insert wear. | Insert broken while cutting due to excessive wear. | It happned when there is less stock remaining. | Not Available | Not Available | Due to extra depth cut insert broken & Tool mark observed. | Machining passes increased by reducing depth of cut so that cuttting load on tool minimum so less breakage chances. | Not Available | Not Available | - | Not Available | Not Available
PO0421B | 1052 stage 2 PLC | 94 | Top side ID face Shrinkage observed. | UT | REJECT | Top side ID shrinkage observed | casting poured with 1380�C | low pouring temperature | insufficient chills in ID | Not Available | Low pouring temperature & insufficient chills in ID | Chill 200X120X80thk added in top side face ID | Pouring temperature changed from 1385�C to 1395�C | Not Available | Sample No 2334 | Not Available | Not Available
PO0421B | 1052 stage 2 PLC | 99 | Top side ID face Shrinkage observed. | UT | REJECT | Top side ID shrinkage observed | casting poured with 1380�C | low pouring temperature | insufficient chills in ID | Not Available | Low pouring temperature & insufficient chills in ID | Chill 200X120X80thk added in top side face ID | Pouring temperature changed from 1385�C to 1395�C | Not Available | Sample No 2334 | Not Available | Not Available
PO0421B | 1052 stage 2 PLC | 91 | Top side ID face Shrinkage observed. | UT | REJECT | Top side ID face Shrinkage observed. | Segmental chill height less than the longer shaft | Not Available | Not Available | Not Available | Segmental chill height less | segmental chill length increased upto longer shaft face | Not Available | Not Available | From SL no 94 | Not Available | Not Available
PO0421B | 1052 stage 2 PLC | 92 | Top side ID face Shrinkage observed. | UT | REJECT | Top side ID face Shrinkage observed. | Segmental chill height less than the longer shaft | Not Available | Not Available | Not Available | Segmental chill height less | segmental chill length increased upto longer shaft face | Not Available | Not Available | From SL no 94 | Not Available | Not Available
PO0421B | 1052 stage 2 PLC | 93 | Top side ID face Shrinkage observed. | UT | REJECT | Top side ID face Shrinkage observed. | Segmental chill height less than the longer shaft | Not Available | Not Available | Not Available | Segmental chill height less | segmental chill length increased upto longer shaft face | Not Available | Not Available | From SL no 94 | Not Available | Not Available
PO0338 / PO0342 | RH 55 Rear Hub | 118 | SAND INCLUSION OBSERVED. | MPI | REJECT | Sand inclusion observed | Sand inclusion due to loose sand at body area of mould/core | Sand inclusion due to sand wash from mould/core | Sand wash due to low scratch hardness of mould/core at body area | Not Available | Sand wash due to low scratch hardness of mould/core at body area | Cover all the areas while checking the scratch hardness | Not Available | Not Available | 133 | Not Available | Not Available
PO0338 / PO0342 | RH 55 Rear Hub | 106 | Body area surface wash out observed. | Visual Inspection | REJECT | Not Available | Not Available | Not Available | Not Available | Not Available | Not Available | Not Available | Not Available | Not Available | Not Available | Not Available | Not Available
PO0222B | HUB | 2400B | CR - Sand Inclusion | UT | REJECT | sand washed from bottom mould | sand washed from ring chill area print | mould crack | less strength of mould box | Not Available | less strength of mould box | Mould box strengthning done | Not Available | Not Available | 2451 | Not Available | Not Available
PO0222B | HUB | 2433B | CR - Sand Inclusion | UT | REJECT | sand washed from bottom mould | sand washed from ring chill area print | mould crack | less strength of mould box | Not Available | less strength of mould box | Mould box strengthning done | Not Available | Not Available | 2451 | Not Available | Not Available
PO0449 | 3K SGRE stage 2 (4 Cavity) | M002-091, M003-091, M004-091, M005-091 | At ID 460 MPI Defect Found After Blasting. | MPI | REJECT | sand washed from mould | sand washed from mould core crushing | crushing due to mould shifted after core setting | Not Available | Not Available | crushing due to mould shifted after core setting | Core setting and closing started at pouring location | Not Available | Not Available | 111 | Not Available | Not Available
PO0473 | 3536 PLC | 69 | Blind bore face heavy sand inclusion observed. | MPI | HOLD | MPI indication is might be of paint inclusion | Mould coat is also applied on chill over chillcoat. | No proper instruction is there if mould coat to be appl. | Not Available | Not Available | Primary suspection is of Paint inclusing | Sample trial in progress without applying mould coat on | Not Available | Not Available | . | Not Available | Not Available
PO0473 | 3536 PLC | 71 | Blind bore face heavy sand inclusion observed. | MPI | HOLD | MPI indication is might be of paint inclusion | Mould coat is also applied on chill over chillcoat. | No proper instruction is there if mould coat to be appl. | Not Available | Not Available | Primary suspection is of Paint inclusing | Sample trial in progress without applying mould coat on | Not Available | Not Available | . | Not Available | Not Available
PO0328 | B.F Raw | 352 , 353 | Top side machining face cold & cold shut observed. | Visual Inspection | HOLD | Top side machining face cold & cold shut observed. | cold metal from pouring basin entered into mould. | pouring basin temperature not maintained as per specification. | pouring basin not preheated and monitered. | Not Available | pouring basin not preheated and monitered. | pouring basin practice to be done just 5min before of pouring the mould. | awerness and training given to operators. | Not Available | from sl no. 356 | Not Available | Not Available
PO0334 | Platen Mov 450 | 289 , 290 | Top side pad heavy sand inclusion observed. | MPI | HOLD | Sand washed from mould and came in casting | sand washed from already burntarea of mould surface | sand burnt due to spillage metal from basin fallen inside flowoff while pouring | Not Available | Not Available | spillage metal from basin fallen inside flowoff at start of pouring | Not Available | Not Available | Not Available | 290 | Not Available | Not Available
PO0222B | HUB | 2419B | Hatch plate area sand inclusion observed. | Visual Inspection | HOLD | Sand inclusion in casting | Sand washed from mould and came in casting | Sand washed from ring chill area | Improper ramming at ring chill area due to less gap between chill & patter | Old chills used after machining | Old machined ring chills used in mould | New ring chill pouring done & used in mould making | Not Available | Not Available | 2430 | Not Available | Not Available
PO0222B | HUB | 2420B | Hatch plate area sand inclusion observed. | Visual Inspection | HOLD | Sand inclusion in casting | Sand washed from mould and came in casting | Sand washed from ring chill area | Improper ramming at ring chill area due to less gap between chill & patter | Old chills used after machining | Old machined ring chills used in mould | New ring chill pouring done & used in mould making | Not Available | Not Available | 2430 | Not Available | Not Available
PO0222B | HUB | 2417B | Bottom side core area heavy sand inclusion observed.SL-2417B,2418B,2421B | Visual Inspection | HOLD | Sand inclusion in casting | Sand washed from mould and came in casting | Sand washed from ring chill area | Improper ramming at ring chill area due to less gap between chill & patter | Old chills used after machining | Old machined ring chills used in mould | New ring chill pouring done & used in mould making | Not Available | Not Available | 2430 | Not Available | Not Available
PO0222B | HUB | 2418B | Bottom side core area heavy sand inclusion observed.SL-2417B,2418B,2421B | Visual Inspection | HOLD | Sand inclusion in casting | Sand washed from mould and came in casting | Sand washed from ring chill area | Improper ramming at ring chill area due to less gap between chill & patter | Old chills used after machining | Old machined ring chills used in mould | New ring chill pouring done & used in mould making | Not Available | Not Available | 2430 | Not Available | Not Available
PO0222B | HUB | 2418B | Nose area & hatch plate area sand Inclusion observed. | Visual Inspection | HOLD | Sand inclusion in casting | Sand washed from mould and came in casting | Sand washed from ring chill area | Improper ramming at ring chill area due to less gap between chill & patter | Old chills used after machining | Old machined ring chills used in mould | New ring chill pouring done & used in mould making | Not Available | Not Available | 2430 | Not Available | Not Available
PO0222B | HUB | 2421B | Nose area & hatch plate area sand Inclusion observed. | Visual Inspection | HOLD | Sand inclusion in casting | Sand washed from mould and came in casting | Sand washed from ring chill area | Improper ramming at ring chill area due to less gap between chill & patter | Old chills used after machining | Old machined ring chills used in mould | New ring chill pouring done & used in mould making | Not Available | Not Available | 2430 | Not Available | Not Available
PO0334 | Platen Mov 450 | 277 , 278 | Top side face slag Inclusion observed.SL-278,277,280,282 | Visual Inspection | HOLD | slag entered while pouring | slag not removed properly from spout while initial pigging of metal | Not Available | Not Available | Not Available | slag entered while pouring | remove slag properly from spout while initial pigging of metal near mould | check ladle & spout condition before start of heat | also awareness given to pouring workers | SL 286 | Not Available | Not Available
PO0427 | Housing SDNL 650 Bottom | 120 | Bottom side machining face crack Observed. | Visual Inspection | HOLD | Bottom side machining face crack Observed. | Low temprature at Shakeout below 250 Degrees | Shakeout Time Increased by 24 Hrs | Shakeout pending due to excess casting at shakeout area. | Not Available | Low temprature at Shakeout below 250 Degrees | Awareness given regarding Shakeout of all Cast Iron grade castings on time without fail. | Not Available | Not Available | All Cast iron castings produced further. | Not Available | Not Available
PO0427 | Housing SDNL 650 Bottom | 121 | Bottom side machining face crack Observed. | Visual Inspection | HOLD | Bottom side machining face crack Observed. | Low temprature at Shakeout below 250 Degrees | Shakeout Time Increased by 24 Hrs | Shakeout pending due to excess casting at shakeout area. | Not Available | Low temprature at Shakeout below 250 Degrees | Awareness given regarding Shakeout of all Cast Iron grade castings on time without fail. | Not Available | Not Available | All Cast iron castings produced further. | Not Available | Not Available
PO0441 | 3740 TA | 205 | In Final Spectro report Cu % is observed out of spec. i.e.- 0.063 & 0.064 % (spec.-0.050 %) | Material | REWORK | mix rr used while chrging | Not Available | Not Available | Not Available | Not Available | mixed rr used | dont use mixed rr | dont use without coloring RR | Not Available | SL 207 | Not Available | Not Available
PO0441 | 3740 TA | 206 | In Final Spectro report Cu % is observed out of spec. i.e.- 0.063 & 0.064 % (spec.-0.050 %) | Material | REWORK | mix rr used while chrging | Not Available | Not Available | Not Available | Not Available | mixed rr used | dont use mixed rr | dont use without coloring RR | Not Available | SL 207 | Not Available | Not Available
PO0444 | 3580 TA | 222 | In Final CHemistry Mn & P % observed out of Spec. i.e Mn-0.23 & 0.27, P- 0.039 & 0.040 % Resp. | Material | REWORK | Mn incresed from low MN CRCA strips supplier - sushila | low mn crca in the form of strips in that high mn crca strips also present | Not Available | Not Available | Not Available | due to raw material problem | this present lot of crca shifted to high mn crca pit | maintain bath as well as final chemistry as per mqs sheet | if any deviataion found against mqs then dont pour metal | while unloading low mn crca strips mn should be less tham 0.2% then then only unload in low mn pit | if mn found more than 0.2% then convert it into high mn crca | Not Available
PO0444 | 3580 TA | 223 | In Final CHemistry Mn & P % observed out of Spec. i.e Mn-0.23 & 0.27, P- 0.039 & 0.040 % Resp. | Material | REWORK | Mn incresed from low MN CRCA strips supplier - sushila | low mn crca in the form of strips in that high mn crca strips also present | Not Available | Not Available | Not Available | due to raw material problem | this present lot of crca shifted to high mn crca pit | maintain bath as well as final chemistry as per mqs sheet | if any deviataion found against mqs then dont pour metal | while unloading low mn crca strips mn should be less tham 0.2% then then only unload in low mn pit | if mn found more than 0.2% then convert it into high mn crca | Not Available
PO0328 | B.F Raw | 350 , 351 | Lifting lug side face Gas trap observed. | Visual Inspection | REJECT | Lifting lug side face Gas trap observed. | after 5 min of pouring, heavy gas generated from bottom side. | before pouring the mould,cotton not burned. | less man power . | Not Available | before pouring the mould,cotton not burned. | for clear the gas from the mould properly for that torch the cotton before pouring | Not Available | Not Available | sl no 355 | Not Available | Not Available
PO0222B | HUB | 2509B | TOP SIDE VISUALLY INCLUSION OBSERVED. | Visual Inspection | HOLD | initial slag from spout not removed before pigging | liquid slag generated in spout | due to more than 3 tap ladle used | this slag entered in casting while pouring | Not Available | initial slag from spout not removed before pigging | for every T spout ladle heat removed initial slag 1st and then pigging done | clean spout of ladle ok after poured heat | after used 3 heats ladle removed for cleaning | from sl no -2525 | Not Available | Not Available
PO0222B | HUB | 2511B | TOP SIDE VISUALLY INCLUSION OBSERVED. | Visual Inspection | HOLD | initial slag from spout not removed before pigging | liquid slag generated in spout | due to more than 3 tap ladle used | this slag entered in casting while pouring | Not Available | initial slag from spout not removed before pigging | for every T spout ladle heat removed initial slag 1st and then pigging done | clean spout of ladle ok after poured heat | after used 3 heats ladle removed for cleaning | from sl no -2525 | Not Available | Not Available
PO0223B | MBH | 2769B | tensile strength is observed Low after retest i.e. - 351.92,352.78 & 354.44 Mp | MECHANICAL | REJECT | tensile strength is observed Low after retest. | Si % in final sample observed lower side in spec due low recovery of si in barinoc | in micro test nodule count & nodularity found less | due to low recovery of si in barinoc didnt get proper innoculation effect | this affects on nodularity & tensile strenght | Not Available | communicated to ElKEM supplier | old barinoc batch changed by new one | Not Available | from sl no 2771 | date 02/05/2025 | Not Available
PO0520 | Frame Cylinder G12417 | 1 | Tensile Strength is observed Low After retest i.e. 1) 195.11 & 2) 188.56 Mpa (Requi.- 207 Mpa) | MECHANICAL | REWORK | C% observed higher side in spec. | First sample casting poured. | Not Available | Not Available | Not Available | C% observed higher side in spec. | C% reduced from 3.00-3.10 to 3.00 to 3.05 | Not Available | Not Available | sl no 02 | Not Available | Not Available
PO0520 | Frame Cylinder G12417 | 1 | Tensile Strength is observed Low After retest i.e. 1) 195.11 & 2) 188.56 Mpa (Requi.- 207 Mpa) | MECHANICAL | REWORK | Tensile Strength is observed Low After retest i.e. 1) 195.11 & 2) 188.56 Mpa (Requi.- 207 Mpa) | high shake out time | Not Available | Not Available | Not Available | high shake out time than the required | Knock out time changed from 72Hrs to 60Hrs | Not Available | Not Available | From SL no 2 | Not Available | Not Available
PO0474 | 3536 TA | 233 | SHORT POUR OBSERVED IN SL.230 AND 233 | Visual Inspection | REJECT | SL 230 - metal short for casting | after pouring of 2700 kg metal ladle wheel stopped rotating | due to lock pin problem wheel & shaft disconnected thats why ladle not rotated | SL 233 - metal short for casting | at the of end of pouring basin get choke up | after pouring of 2700 kg metal ladle wheel stopped rotating | new check point of ladle safety lock pin added in pouring operator check list | preheat pouring basin before pouring. | maintain metal level in basin upto 75-80 % of basin capacity while pouring | FROM SL NO. 264 | Not Available | Not Available
PO0222B | HUB | 2512B | TOP SIDE SLAG INCLUSION OBSERVED. | Visual Inspection | HOLD | Slag not removed from the spout of ladlle. | Only initial pigging done without removing slag from spout | more than 3 tap ladle used | hence liquid slag generated in spout | Not Available | Slag not removed from the spout of ladlle. | initial slag from spout removed before pigging | clean spout of ladle ok after pouring | after used 3 heats ladle removed for cleaning | sl no 2525 | Not Available | Not Available
PO0222B | HUB | 2513B | TOP SIDE SLAG INCLUSION OBSERVED. | Visual Inspection | HOLD | Slag not removed from the spout of ladlle. | Only initial pigging done without removing slag from spout | more than 3 tap ladle used | hence liquid slag generated in spout | Not Available | Slag not removed from the spout of ladlle. | initial slag from spout removed before pigging | clean spout of ladle ok after pouring | after used 3 heats ladle removed for cleaning | sl no 2525 | Not Available | Not Available
PO0223B | MBH | 2865B | LETTER SIDE TOP-BOTTOM MISMATCH OBSERVED. | Visual Inspection | HOLD | top bottom mismatch | closing pin loose in top mould | closing pin area rubbing in top mould while stripping | Closing pin on top pattern loose | Not Available | Closing pin on top pattern loose | Closing pin on pattern tightened | Not Available | Not Available | 2867 | Not Available | Not Available
PO0222B | HUB | 2508B | Hatch plate area and bottom core top area visually heavy sand inclusion observed. | Visual Inspection | HOLD | sand washed from bottom mould | sand washed from mould crack | mould box grid condition poor | Not Available | Not Available | mould box grid condition poor | Mould box strengthning done before next production | Not Available | Not Available | 2519 | Not Available | Not Available
PO0222B | HUB | 2510B | Hatch plate area and bottom core top area visually heavy sand inclusion observed. | Visual Inspection | HOLD | sand washed from bottom mould | sand washed from mould crack | mould box grid condition poor | Not Available | Not Available | mould box grid condition poor | Mould box strengthning done before next production | Not Available | Not Available | 2519 | Not Available | Not Available
PO0473 | 3536 PLC | 96 | Top side machining face sand inclusion observed. | Visual Inspection | HOLD | sand washed from mould | sand washed from top mould riser area | loose ramming beside risers at step area | Not Available | Not Available | loose ramming beside risers at step area | Awareness given to operators for good ramming | 6mm material increased on top side in pattern | Not Available | 112 | Not Available | Not Available
PO0473 | 3536 PLC | 106 | Top side machining face sand inclusion observed. | Visual Inspection | HOLD | sand washed from mould | sand washed from top mould riser area | loose ramming beside risers at step area | Not Available | Not Available | loose ramming beside risers at step area | Awareness given to operators for good ramming | 6mm material increased on top side in pattern | Not Available | 112 | Not Available | Not Available
PO0449 | 3K SGRE stage 2 (4 Cavity) | M002-114, M003-114, M004-114, M005-114 | core area machining face sand lump observed. | UT | HOLD | sand washed from mould | sand washed from mould core crushing | crushing at core bottom side print | trial impression of core not done | Not Available | trial impression of core not done | Awareness given to closing opeartor not to do core setting without trial impression | Not Available | Not Available | 124 | Not Available | Not Available
PO0333B | Clamp cly 450 | 4C | Top side ID near pocket shrinkage observed , depth % and area is more. | UT | HOLD | Top side ID near pocket shrinkage observed , depth % and area is more. | Insufficient chill at main core | Not Available | Not Available | Not Available | Insufficient chill at main core | Chill 200X120X80thk,04 no's added in main core added | Not Available | Not Available | From SL no 05 | Not Available | Not Available
PO0333B | Clamp cly 450 | 3C | Top side ID near pocket shrinkage observed , depth % and area is more. | UT | HOLD | Top side ID near pocket shrinkage observed , depth % and area is more. | Insufficient chill at main core | Not Available | Not Available | Not Available | Insufficient chill at main core | Chill 200X120X80thk,04 no's added in main core added | Not Available | Not Available | From SL no 05 | Not Available | Not Available
PO0333B | Clamp cly 450 | 1C | Top side ID near pocket shrinkage observed, depth % and area is more. | UT | HOLD | Top side ID near pocket shrinkage observed, depth % and area is more. | Insufficient chill at main core | Not Available | Not Available | Not Available | Not Available | Chill 200X120X80thk,04 no's added in main core | Not Available | Not Available | from sl no 003C | Not Available | Not Available
PO0333B | Clamp cly 450 | 2C | Top side ID near pocket shrinkage observed, depth % and area is more. | UT | HOLD | Top side ID near pocket shrinkage observed, depth % and area is more. | Insufficient chill at main core | Not Available | Not Available | Not Available | Not Available | Chill 200X120X80thk,04 no's added in main core | Not Available | Not Available | from sl no 003C | Not Available | Not Available
PO0334 | Platen Mov 450 | 279 , 280 | In test bar Micro & Casting micro compacted graphite is observed | Micro | REJECT | In test bar Micro & Casting micro compacted graphite is observed | because mg contain in final sample lower side and sulphur was higher side. | because of mg fading during holding time and poor treatment process. | because bath sulphur was higher side(0.023%) | Bath S% increased from Fins returns | Bath S% increased from fins/sand sticked returns | RR cleaning activity monitored & training given to all RR cleaning persons | Above 0.020 S% Desulpherization to be done | Not Available | SL 285 | Not Available | Not Available
PO0296B | Clamp cly 660 | 1C | In Trepan sample tensle & % Elongation observed low i.e. - 361.78 Mpa & 5.31 % (Spec. - 400 Mpa& 10 % Min.) | Mechanical | REJECT | In Trepan sample tensle & % Elongation observed low i.e. - 361.78 Mpa & 5.31 % (Spec. - 400 Mpa& 10 % Min.) | Slow Solidification rate near trepan area | Risers provided above the trepan location | due to Grade change - SSDI grade | Development phase | Risers provided above the trepan location | No any corrective action by melting side | By P&T - Riser removed from trepan location and flow offs provided | Not Available | 02C | Not Available | Not Available
PO0441 | 3740 TA | 275 | Surface Degeneration is observed at bottom Side bore ID face | Micro | REWORK | Surface Degeneration is observed at bottom Side bore ID face | Mould metal reaction happened | Initial metal stay at same location for longer time giving time for reaction | Casting geometry and ingate location creates the situation | Not Available | Improper mould coating and gating syatem | Trial taken with change in gating system | Not Available | Not Available | 291 | Not Available | Not Available
PO0441 | 3740 TA | 276 | Surface Degeneration is observed at bottom Side bore ID face | Micro | REWORK | Surface Degeneration is observed at bottom Side bore ID face | Mould metal reaction happened | Initial metal stay at same location for longer time giving time for reaction | Casting geometry and ingate location creates the situation | Not Available | Improper mould coating and gating syatem | Trial taken with change in gating system | Not Available | Not Available | 291 | Not Available | Not Available
PO0441 | 3740 TA | 277 | Surface Degeneration is observed at bottom Side bore ID face | Micro | REWORK | Surface Degeneration is observed at bottom Side bore ID face | Mould metal reaction happened | Initial metal stay at same location for longer time giving time for reaction | Casting geometry and ingate location creates the situation | Not Available | Improper mould coating and gating syatem | Trial taken with change in gating system | Not Available | Not Available | 291 | Not Available | Not Available
PO0441 | 3740 TA | 278 | Surface Degeneration is observed at bottom Side bore ID face | Micro | REWORK | Surface Degeneration is observed at bottom Side bore ID face | Mould metal reaction happened | Initial metal stay at same location for longer time giving time for reaction | Casting geometry and ingate location creates the situation | Not Available | Improper mould coating and gating syatem | Trial taken with change in gating system | Not Available | Not Available | 291 | Not Available | Not Available
PO0441 | 3740 TA | 279 | Surface Degeneration is observed at bottom Side bore ID face | Micro | REWORK | Surface Degeneration is observed at bottom Side bore ID face | Mould metal reaction happened | Initial metal stay at same location for longer time giving time for reaction | Casting geometry and ingate location creates the situation | Not Available | Improper mould coating and gating syatem | Trial taken with change in gating system | Not Available | Not Available | 291 | Not Available | Not Available
PO0441 | 3740 TA | 280 | Surface Degeneration is observed at bottom Side bore ID face | Micro | REWORK | Surface Degeneration is observed at bottom Side bore ID face | Mould metal reaction happened | Initial metal stay at same location for longer time giving time for reaction | Casting geometry and ingate location creates the situation | Not Available | Improper mould coating and gating syatem | Trial taken with change in gating system | Not Available | Not Available | 291 | Not Available | Not Available
PO0441 | 3740 TA | 281 | Surface Degeneration is observed at bottom Side bore ID face | Micro | REWORK | Surface Degeneration is observed at bottom Side bore ID face | Mould metal reaction happened | Initial metal stay at same location for longer time giving time for reaction | Casting geometry and ingate location creates the situation | Not Available | Improper mould coating and gating syatem | Trial taken with change in gating system | Not Available | Not Available | 291 | Not Available | Not Available
PO0441 | 3740 TA | 282 | Surface Degeneration is observed at bottom Side bore ID face | Micro | REWORK | Surface Degeneration is observed at bottom Side bore ID face | Mould metal reaction happened | Initial metal stay at same location for longer time giving time for reaction | Casting geometry and ingate location creates the situation | Not Available | Improper mould coating and gating syatem | Trial taken with change in gating system | Not Available | Not Available | 291 | Not Available | Not Available
PO0441 | 3740 TA | 284 | Surface Degeneration is observed at bottom Side bore ID face | Micro | REWORK | Surface Degeneration is observed at bottom Side bore ID face | Mould metal reaction happened | Initial metal stay at same location for longer time giving time for reaction | Casting geometry and ingate location creates the situation | Not Available | Improper mould coating and gating syatem | Trial taken with change in gating system | Not Available | Not Available | 291 | Not Available | Not Available
PO0333B | Clamp cly 450 | 1C | Top side ID near pocket area shrinkage increased. | UT | HOLD | Chemistry and chargemix found within range | After pouring completion one riser (pocket area) heavy bubbling observed | Moisture pick up by risers | Rainy seasson | Not Available | Riser heavy bubbling due to moisture pick up in risers | Risers & Flow offs to be preheat before pouring | MQS to be follow strictlly | Not Available | 08C | Not Available | Not Available
PO0338 | RH 55 Rear Hub | 122 | Top side machining face sand inclusion observed , after blasting defect opened. | Visual Inspection | HOLD | Top side machining face sand inclusion observed , after blasting defect opened. | Sand entered in cavity through riser. | At the time of basin preheating operator stepped on riser sand. | Operator dont have proper space for movement on box. | Not Available | At the time of basin preheating operator stepped on riser sand. | Awareness given to melting operators. | Not Available | Not Available | . | Not Available | Not Available
PO0338 / PO0342 | RH 55 Rear Hub | 102 | Body area sand inclusion observed ,after blasting defect open. | MPI | REJECT | Top side machining face sand inclusion observed , after blasting defect opened. | Sand entered in cavity through riser. | At the time of basin preheating operator stepped on riser sand. | Operator dont have proper space for movement on box. | Not Available | At the time of basin preheating operator stepped on riser sand. | Awareness given to melting operators. | Not Available | Not Available | . | Not Available | Not Available
PO0338 / PO0342 | RH 55 Rear Hub | 119 | Top side face after blasting defect open .defect depth upto 10mm | Visual Inspection | HOLD | sand washed from mould cavity | loose sand in mould | improper cleaning of mould | Not Available | Not Available | improper cleaning of mould | Awareness given to operator | Not Available | Not Available | 120 | Not Available | Not Available
PO0338 / PO0342 | RH 55 Rear Hub | 113 | As cast Slot junction area crack observed. | MPI | HOLD | casting crack observed | instant cooling of hot casting | hot casting camein contact with cold air | bay1 shakeout door open while casting knockout | bay1 shakeout door damaged | bay1 shakeout door damaged | Door repairing done | Not Available | Not Available | 115 | Not Available | Not Available
PO0473 | 3536 PLC | 93 | Top side face heavy sand Inclusion observed. | MPI | HOLD | sand inclusion in casting | sand washed from mould and core surface | mould and core paint ineffective | Holcote100 and holcote258 paint used | Not Available | Holcote paint used for mould and core coating | Use of disopast paint started instead of holcote paint | Not Available | Not Available | 98 | Not Available | Not Available
PO0473 | 3536 PLC | 91 | Top side face heavy sand Inclusion observed. | MPI | HOLD | sand inclusion in casting | sand washed from mould and core surface | mould and core paint ineffective | Holcote100 and holcote258 paint used | Not Available | Holcote paint used for mould and core coating | Use of disopast paint started instead of holcote paint | Not Available | Not Available | 98 | Not Available | Not Available
PO0473 | 3536 PLC | 95 | Top side face heavy sand Inclusion observed. | MPI | HOLD | sand inclusion in casting | sand washed from mould and core surface | mould and core paint ineffective | Holcote100 and holcote258 paint used | Not Available | Holcote paint used for mould and core coating | Use of disopast paint started instead of holcote paint | Not Available | Not Available | 98 | Not Available | Not Available
PO0338 / PO0342 | RH 55 Rear Hub | 103 | After proof machining Refrence ID 215 unclean Observed. | Visual Inspection | HOLD | less material in casting | extra sand on main core while closing | extra sand due to core repaired | Not Available | Not Available | Core not checked after repair | Awareness given to operator to check repaired mould and core with templates before further process | Not Available | Not Available | 105 | Not Available | Not Available
PO0421B | 1052 stage 2 PLC | 98 | Bottom side ID face shrinkage observed will be open in machining. | UT | REJECT | Bottom side ID face shrinkage observed will be open in machining. | Insufficient no of chills at Bottom ID | Low Pouring temperature | Not Available | Not Available | Insufficient no of chills at Bottom ID | CHill 200X120X80thk,04 no's to 200X120X80thk,05 no's.added | Pouring teperature 1380�to 1395�C | Not Available | From SL no 102 | Not Available | Not Available
PO0421B | 1052 stage 2 PLC | 101 | Bottom side ID face shrinkage observed will be open in machining. | UT | REJECT | Bottom side ID face shrinkage observed will be open in machining. | Insufficient no of chills at Bottom ID | Low Pouring temperature | Not Available | Not Available | Insufficient no of chills at Bottom ID | CHill 200X120X80thk,04 no's to 200X120X80thk,05 no's.added | Pouring teperature 1380�to 1395�C | Not Available | From SL no 102 | Not Available | Not Available
PO0400 | 1052 PLC | 39A | Top side face MPI defect Observed. | MPI | HOLD | sand inclusion in casting | sand washed from mould and core surface | mould and core coating not effective | holcote paint used | Not Available | holcote paint used | Disopast paint use started instead of holcote | Not Available | Not Available | 45 | Not Available | Not Available
PO0400 | 1052 PLC | 40A | Top side face MPI defect Observed. | MPI | HOLD | sand inclusion in casting | sand washed from mould and core surface | mould and core coating not effective | holcote paint used | Not Available | holcote paint used | Disopast paint use started instead of holcote | Not Available | Not Available | 45 | Not Available | Not Available
PO0421B | 1052 stage 2 PLC | 99 | Top side Dia 438 face shrinkage observed will be open in finish machining. | UT | HOLD | molten metal solidifies too early. | pouring temperature is too low. | Tapping temperature low as well as more loss in ladle transfer. | Not Available | Not Available | Pouring temp is too low. | Maintain pouring temp between (1385-1395) | tapping temp should be (1450-160) | LADLE PREHEATING AND BASIN PREHEATING ALSO REQUIRED. | sl no 102,103. | found results ok. | Not Available
PO0318 | Platen Stat 660 | 261 | Tie rod bore face cold Observed. | MPI | HOLD | Cold observed at tie rod face. | pouring time iincreased observed. | pouring temp. is lower side in the range. | Not Available | Not Available | pouring temp. is less as well as pouring time higher. | pouring temp. should be maintain higher side of the range. | maintain pouring time 80-100 sec. | maintain spout temp. by pigging of metal. | sl no 280 | Not Available | Not Available
PO0318 | Platen Stat 660 | 265 | Tie rod bore face cold Observed. | MPI | HOLD | Cold observed at tie rod face. | pouring time iincreased observed. | pouring temp. is lower side in the range. | Not Available | Not Available | pouring temp. is less as well as pouring time higher. | pouring temp. should be maintain higher side of the range. | maintain pouring time 80-100 sec. | maintain spout temp. by pigging of metal. | sl no 280 | Not Available | Not Available
PO0421B | 1052 stage 2 PLC | 92 | Top side ID face shrinkage observed,will be open finish machining. | UT | HOLD | Pouring temperature lower side. | tapping temperature low. | Pig iron addition low (32%) | Cycle time also higher. | Not Available | Pouring temp. low and pig iron addition low. | Maintain pouring temp. 1385-1395 at pouring. | pig iron addition should be (35-40%) | Avoid delay in tapping. | sl no 99 | Not Available | Not Available
PO0421B | 1052 stage 2 PLC | 94 | Top side ID face shrinkage observed,will be open finish machining. | UT | HOLD | Pouring temperature lower side. | tapping temperature low. | Pig iron addition low (32%) | Cycle time also higher. | Not Available | Pouring temp. low and pig iron addition low. | Maintain pouring temp. 1385-1395 at pouring. | pig iron addition should be (35-40%) | Avoid delay in tapping. | sl no 99 | Not Available | Not Available
PO0441 | 3740 TA | 268 | Body area surface defect observed.SL-268,269,270 | Visual Inspection | HOLD | casting surface defect observed | mould coating ineffective | Holcote 258 paint used for mould coating | Not Available | Not Available | Holcote 258 paint used for mould coating | Use of disopast paint started instead of holcote paint | Not Available | Not Available | 275 | Not Available | Not Available
PO0441 | 3740 TA | 269 | Body area surface defect observed.SL-268,269,270 | Visual Inspection | HOLD | casting surface defect observed | mould coating ineffective | Holcote 258 paint used for mould coating | Not Available | Not Available | Holcote 258 paint used for mould coating | Use of disopast paint started instead of holcote paint | Not Available | Not Available | 275 | Not Available | Not Available
PO0421B | 1052 stage 2 PLC | 91 | Top side face Shrinkage obsereved will be open in finish machining. | UT | HOLD | Pouring temperature lower side. | tapping temperature low. | pig iron % low (32%) | cycle time higher (195 min) | Not Available | Pouring temperature low.also pig iron % low. | maintain pouring temp. 1385-1395 at pouring. | pig iron addition should be (35-40%) | Furnace cycle time should be within 2-2.5 hrs. avoid delay in tapping. | sl no 99 | Not Available | Not Available
PO0421B | 1052 stage 2 PLC | 93 | Top side face Shrinkage obsereved will be open in finish machining. | UT | HOLD | Pouring temperature lower side. | tapping temperature low. | pig iron % low (32%) | cycle time higher (195 min) | Not Available | Pouring temperature low.also pig iron % low. | maintain pouring temp. 1385-1395 at pouring. | pig iron addition should be (35-40%) | Furnace cycle time should be within 2-2.5 hrs. avoid delay in tapping. | sl no 99 | Not Available | Not Available
PO0221C | VMF | 180D | As cast face near taper flange sand Inclusion observed. | Visual Inspection | HOLD | sand washed from core surface and came in taper area | sand washed from main core bottom side runnerbar area | improper coating at runnerbar area | Core stand support area painted improperly while final closing | Not Available | Core stand support area painted improperly while final closing | Awareness given to closing operators to ensure proper painting of core at runnerbar area | Not Available | Not Available | 200 | Not Available | Not Available
PO0221C | VMF | 195D | As cast face near taper flange sand Inclusion observed. | Visual Inspection | HOLD | sand washed from core surface and came in taper area | sand washed from main core bottom side runnerbar area | improper coating at runnerbar area | Core stand support area painted improperly while final closing | Not Available | Core stand support area painted improperly while final closing | Awareness given to closing operators to ensure proper painting of core at runnerbar area | Not Available | Not Available | 200 | Not Available | Not Available
PO0429 | S120 Torque Arm | 141 | Body Area shrinkage depth % more observed. | UT | HOLD | Shrinakge on body area. | Mg % high in final sample. | Mg addition is more. | Crca % is more than 40. | Not Available | Mg addition is more & crca % is moe. | follow Mg addition chart. | Reduce CRCA %. | Not Available | 148 | Not Available | Not Available
PO0429 | S120 Torque Arm | 145 | Body Area shrinkage depth % more observed. | UT | HOLD | Shrinakge on body area. | Mg % high in final sample. | Mg addition is more. | Crca % is more than 40. | Not Available | Mg addition is more & crca % is moe. | follow Mg addition chart. | Reduce CRCA %. | Not Available | 148 | Not Available | Not Available
PO0223B | MBH | 2830B | Low UTS is observed after retest i.e. - 1)337.65,2)338.06,3) 333.58 Mpa | Mechanical | REJECT | Mg % lower side. | Bath S% higher side. also S% not dropped in treatment. | mg addition low. | mg addition not done with respect to mg recovery. | as per mg recovery 1.12% addition required. | final mg % found lower side. | Above 0.020 % S dont pour the casting. | Do Desulphurisation if S % more than > 0.020 | do proper sampling of before sample. | SL-2834 | Not Available | Not Available
PO0338 / PO0342 | RH 55 Rear Hub | 102 | Seperatly Cast test bar not received | Mechanical | REWORK | new melting engineer is present in shift | he doesnt know external testbar should be pour | hence he missed the testbar | Not Available | Not Available | new shift engineer doesnt know to pour external testbar | before start of heat plz ensure testbar is available and must pour for RH FH heat because mechanical testing done on testbar readings only | Not Available | Not Available | 103 | Not Available | Not Available
PO0343 | S120PLC | 481B | Shorter shaft OD & face inclusion observed in MPI.SL487,481,492 | MPI | HOLD | sand washed from mould | sand washed due to poured mould shifted from its location | mould shifted before 4hrs from pouring | Not Available | Not Available | mould shifted before 4hrs from pouring | Awareness given to operators not to move poured moulds before 4hrs from pouring | Not Available | Not Available | 499 | Not Available | Not Available
PO0343 | S120PLC | 487B | Shorter shaft OD & face inclusion observed in MPI.SL487,481,492 | MPI | HOLD | sand washed from mould | sand washed due to poured mould shifted from its location | mould shifted before 4hrs from pouring | Not Available | Not Available | mould shifted before 4hrs from pouring | Awareness given to operators not to move poured moulds before 4hrs from pouring | Not Available | Not Available | 499 | Not Available | Not Available
PO0223B | MBH | 2792B | AFTER FINISH MACHINING TOP SIDE DIA.125.4 MM FACE SLAG INCLUSION OBSERVED. | Visual Inspection | HOLD | liquid slag generation observed while initial pigging of metal | ladle spout condition not good | more no of laldle tap observed (5 nos) | Not Available | Not Available | slag entered while pouring | ensure ladle & spout conditiion before start of heat | remove slag properly while initial pigging of metal near mould | mainatin tapping temp & pouring temp as per mqs sheet | sl- 2795 | Not Available | Not Available
PO0502 | 953 PLC | 1 | MPI Indication observed on middle flange & bottom flange top face. | MPI | HOLD | MPI Indication observed on middle flange & bottom flange top face. | Bottom side flange top face cement observed. | Not Available | Not Available | Not Available | Pouring basin cement lining washed into mould while pouring. | Dross pad to be added at back face of flange & 20 mm micing to be maintained | Not Available | Not Available | From SL no 02 | Not Available | Not Available
PO0502 | 953 PLC | 1 | BOTTOM SIDE FLANGE TOP FACE CEMENT OBSERVED. | Visual Inspection | HOLD | Basin cement washed away with metal into mould | Loose cement remained at patched area | Basin cement patching done at the damaged spot of the basin | Operator not aware about the basin patching | Not Available | Cement washed out due to improper patching | Do not use patched up basin hence forth | Awareness given to basin preparation workers to not patch the basin | Make basin avialable and plan accordingly | Sr no 3 | Not Available | Not Available
PO0502 | 953 PLC | 1 | Middle flange core area sand lump observed. | Visual Inspection | HOLD | sand washed from core area | sand washed from ring core to bottom mould print area | more clearance between bottom mould and ring core prints | Tooling issue | Not Available | Tooling issue | Material added in tooling to reduce the gap in prints | Not Available | Not Available | 2 | Not Available | Not Available
PO0502 | 953 PLC | 1 | Middle flange core area sand lump observed. | Visual Inspection | HOLD | Ring core box loose sand observed | Loose sand observed due to no sweep gauge provision | Not Available | Not Available | Not Available | Loose sand observed due to no sweep gauge provision | Sweep gauge provided for ring core | Not Available | Not Available | From SL no 02 | Not Available | Not Available
PO0223B | MBH | 2789B | Top side face heavy slag inclusion Observed. | Visual Inspection | HOLD | Slag entered in casting. | liquid slag generation happens. | no of taps more | Not Available | Not Available | Ladle condition not ok. | Check ladle condition before starting the furnace. | after 3 taps dont use the ladle without cleaning or cementing. | Not Available | sl no 2790 | Not Available | Not Available
PO0449 | 3K SGRE stage 2 (4 Cavity) | M002-179, M003-179, M004-179, M005-179 | Compacted Graphite in cast on test bar & Low Velocity in casting i.e < 5300 M/Sec. | Micro | REJECT | Compacted Graphite in cast on test bar & Low Velocity in casting | final mg found lower side | metal disulphure due to bath sulphure higher side | after disulphure tap again residual sulphure reacts first with Mg so effective Mg recovery become low | Not Available | final Mg found lower side | pig used in mix combination to maintain bath sulphure in range | disulphure metal properly and remove slag to avoid sulphure reacts again with metal | Not Available | sl no 450 | Not Available | Not Available