## Sheet1
Furnace Category | Furnace | Grade | Pattern No | ITEM | Casting Sr. No. | Tapped wt. | Pouring wt. | Pigging | Last Heel Metal | Heel_Metal | Alloys | LCRCA Addition 1 | LCRCA Addition 2 | SG Pig Addition 1 | SG Pig Addition 2 | RR | Boring | Graphite | Silicon Addition 1 | Silicon Addition 2 | Mn | Low Re FSM | Zero Re FSM | High Re FSM | Punching | Ultraseed | Superseed | CS | AL | Preseed | Nickel | Copper | Crom | Phos | Sulphur | Furnace ON time | Furnace OFF time | Tap_Time_Cleaned | Zone | Tapping Temp | Pouring Temp | Pouring time (sec) | FSM | Barinoc | Reseed | SB | Bath S% | CRCA | SG Pig | Sorel_Total | Sorel_Addition | RR | Heel | CE | C % | Si % | Mn % | P % | S % | Cr % | Mo % | Ni % | Al % | Cu % | Mg % | Co % | Nb % | Ti % | V % | W % | Pb % | Sn % | As % | Zr % | Ca % | Ce % | Sb % | B % | Zn % | N % | Fe % | AA | FSMaddition /MT | Mg Recovery% | DEFECTED
E | Bay-1 | SG01 | PO0416 | G145 RBH | 278 | 4.2 | 3.8 | 0.2 | 0 | 0.1 | 0.09 | 1630 | 0 | 690 | 0 | 2080 | 0 | 15 | 5 | 2 | 0 | 42 | 0 | 0 | 25 | 5.7 | 0 | 0 | 0 | 0 | 15 | 10 | 7 | 2 | 7 | 11:00 AM | 12:50 PM | 110 | B | 1435 | 1370 | 81 | 1 | 0.405 | 0.15 | 30 | 0.017 | 36 | 15 | 0 | 0 | 46 | 2 | 4.16 | 3.65 | 1.97 | 0.16 | 0.0341 | 0.0089 | 0.0141 | <0.00050 | 0.0073 | 0.0061 | 0.0176 | 0.0385 | 0.0025 | 0.00092 | 0.021 | 0.0049 | 0.002 | 0.0018 | 0.0018 | 0.0026 | 0.0013 | 0.0016 | 0.0032 | 0.0031 | 0.00056 | 0.0015 | 0.0027 | 94 | 99.96 | 10 | 0.0035 | 1
A&B | Bay-3 | SG01 | PO0415 | G145 FBH | 286 | 7.8 | 7.8 | 0.1 | 0 | 0.4 | 0.177 | 3280 | 0 | 1020 | 0 | 3340 | 210 | 140 | 0 | 39 | 0 | 86 | 0 | 0 | 47 | 12 | 0 | 0 | 0 | 0 | 15 | 10 | 7 | 2 | 7 | 10:00 AM | 12:00 PM | 120 | C | 1430 | 1369 | 101 | 1.1 | 0.41 | 0.154 | 29 | 0.0249 | 41 | 13 | 150 | 2 | 44 | 0 | 4.16 | 3.65 | 1.96 | 0.183 | 0.0362 | 0.0099 | 0.0162 | <0.00050 | 0.0082 | 0.0068 | 0.0393 | 0.041 | 0.0021 | 0.0015 | 0.0186 | 0.0051 | 0.0021 | 0.0018 | 0.002 | 0.0028 | 0.0013 | 0.0011 | 0.0036 | 0.0031 | 0.00083 | 0.00086 | 0.0039 | 94 | 100 | 11.03 | 0.0038 | 1
A&B | Bay-3 | SG01 | PO0415 | G145 FBH | 287 | 7.8 | 7.8 | 0.1 | 0 | 0.4 | 0.177 | 3180 | 0 | 1170 | 0 | 3450 | 0 | 140 | 32 | 8 | 0 | 86 | 0 | 0 | 47 | 12 | 0 | 0 | 0 | 0 | 15 | 10 | 7 | 2 | 7 | 8:10 AM | 10:15 AM | 125 | C | 1435 | 1367 | 75 | 1.1 | 0.41 | 0.154 | 29 | 0.0249 | 41 | 15 | 0 | 0 | 44 | 0 | 4.2 | 3.69 | 1.97 | 0.168 | 0.0365 | 0.0095 | 0.0137 | <0.00050 | 0.0088 | 0.0061 | 0.0145 | 0.0412 | 0.0022 | 0.0014 | 0.019 | 0.0049 | 0.0023 | 0.0019 | 0.0019 | 0.0031 | 0.0015 | 0.001 | 0.0037 | 0.0031 | 0.00082 | 0.00062 | 0.0021 | 94 | 100.01 | 11.03 | 0.0039 | 1
C | Bay-3 | SSDI | PO0386 | Bed Plate | 255 | 15.8 | 14.8 | 0.5 | 0.5 | 0.4 | 0.364 | 6340 | 0 | 6250 | 0 | 2380 | 830 | 160 | 480 | 40 | 0 | 92 | 90 | 0 | 93 | 25 | 0 | 0 | 0 | 20 | 15 | 10 | 7 | 2 | 7 | 6:10 AM | 9:15 AM | 185 | C | 1451 | 1382 | 122 | 1.15 | 0.405 | 0.169 | 30 | 0.018 | 40 | 40 | 0 | 0 | 20 | 0 | 4.18 | 3.18 | 3.95 | 0.195 | 0.0324 | 0.0061 | 0.0147 | <0.00050 | 0.0075 | 0.0123 | 0.0233 | 0.0365 | 0.0025 | 0.00095 | 0.0284 | 0.0052 | 0.0058 | 0.0015 | 0.0029 | 0.0013 | 0.0025 | >0.0050 | 0.0016 | 0.0031 | 0.00078 | 0.0016 | 0.0076 | 92.5 | 100.02 | 11.52 | 0.0032 | 1
E | Bay-1 | SG01 | PO0398 | Bace Frame Cross Gear | 545 | 3.7 | 3.4 | 0.3 | 0 | 2.2 | 0.08 | 720 | 0 | 390 | 0 | 590 | 0 | 36 | 5 | 0 | 0 | 38 | 0 | 0 | 22 | 5.2 | 0 | 0 | 0 | 0 | 15 | 10 | 7 | 2 | 7 | 9:30 PM | 10:45 PM | 75 | A | 1439 | 1375 | 72 | 1.03 | 0.405 | 0.153 | 30 | 0.019 | 18 | 10 | 0 | 0 | 15 | 56 | 4.22 | 3.73 | 1.91 | 0.145 | 0.0346 | 0.0094 | 0.0153 | <0.00050 | 0.0069 | 0.0063 | 0.0193 | 0.0408 | 0.0022 | 0.00058 | 0.0114 | 0.0052 | 0.0023 | 0.0018 | 0.0017 | 0.003 | 0.0013 | 0.0011 | 0.0035 | 0.0031 | 0.0011 | 0.00073 | 0.0025 | 94 | 99.96 | 10.27 | 0.0037 | 1
C | Bay-3 | SG01 | PO0381 | G145 MF | 220 | 27 | 26.3 | 0.1 | 0 | 0.4 | 0.69 | 11720 | 0 | 5580 | 0 | 8230 | 0 | 570 | 130 | 25 | 0 | 212 | 140 | 0 | 162 | 40 | 0 | 0 | 0 | 30 | 15 | 10 | 7 | 2 | 7 | 10:30 PM | 5:30 AM | 330 | A | 1477 / 1475 | 1372 | 183 | 1.3 | 0.5 | 0.152 | 30 | 0.018 | 43 | 21 | 1470 | 5 | 30 | 0 | 4.27 | 3.76 | 1.97 | 0.171 | 0.0381 | 0.007 | 0.0167 | <0.00050 | 0.008 | 0.0092 | 0.0334 | 0.0363 | 0.0024 | 0.0016 | 0.0187 | 0.0051 | 0.0022 | 0.0017 | 0.002 | 0.0034 | 0.0026 | <0.00020 | 0.0025 | 0.0031 | 0.00074 | 0.00063 | 0.0051 | 93.9 | 100 | 13.04 | 0.0027 | 1
E | Bay-1 | SGCu | PO0197 | 1.2 PLC | 2601 | 3.5 | 3.5 | 0.1 | 0 | 0.4 | 0.076 | 1510 | 0 | 640 | 0 | 940 | 510 | 66 | 18 | 0 | 0 | 36 | 0 | 0 | 21 | 5.1 | 0 | 0 | 0 | 4 | 15 | 23 | 7 | 2 | 7 | 4:30 PM | 6:20 PM | 110 | D | 1437 | 1369 | 56 | 1.03 | 0.4 | 0.146 | 29 | 0.017 | 42 | 18 | 0 | 0 | 40 | 0 | 4.13 | 3.6 | 2.06 | 0.175 | 0.0392 | 0.0087 | 0.018 | <0.00050 | 0.0087 | 0.0063 | 0.701 | 0.042 | 0.0025 | 0.0026 | 0.0228 | 0.0047 | 0.0023 | 0.0018 | 0.002 | 0.0032 | 0.0021 | 0.0013 | 0.0033 | 0.0031 | 0.0016 | 0.0113 | 0.0044 | 93.3 | 100.03 | 10.29 | 0.0037 | 1
C | Bay-3 | SG01 | PO0221C | VMF | 1403C | 13 | 12.5 | 0.1 | 0.5 | 0.4 | 0.305 | 5550 | 0 | 2450 | 0 | 3850 | 530 | 255 | 75 | 0 | 0 | 160 | 0 | 0 | 78 | 15 | 0 | 0 | 0 | 0 | 15 | 10 | 7 | 2 | 7 | 1:00 AM | 3:35 AM | 155 | A | 1433 | 1369 | 154 | 1.23 | 0.4 | 0.12 | 30 | 0.025 | 43 | 19 | 620 | 5 | 34 | 0 | 4.26 | 3.74 | 2.01 | 0.169 | 0.0368 | 0.01 | 0.0159 | <0.00050 | 0.0082 | 0.006 | 0.0123 | 0.0408 | 0.0024 | 0.0011 | 0.0197 | 0.0058 | 0.002 | 0.0017 | 0.002 | 0.0028 | 0.0012 | 0.0015 | 0.0035 | 0.0031 | 0.00083 | 0.0011 | 0.0046 | 93.9 | 100 | 12.31 | 0.0034 | 1
E | Bay-1 | CI | PO0273 | 853 lower Housing | 10 | 4.9 | 4.5 | 0.4 | 0 | 0.4 | 0.015 | 0 | 0 | 0 | 0 | 2440 | 0 | 55 | 33 | 6 | 37 | 0 | 0 | 0 | 0 | 0 | 6.8 | 0 | 0 | 0 | 15 | 4 | 2 | 2 | 2 | 3:20 AM | 5:35 AM | 135 | A | 1429 | 1369 | 104 | 0 | 0.163 | 0 | 0 | 0.0859 | 42 | 8 | 0 | 0 | 50 | 0 | 3.58 | 3.12 | 1.63 | 0.942 | 0.0983 | 0.0846 | 0.118 | 0.005 | 0.0191 | 0.0048 | 0.308 | 0.00034 | 0.0048 | 0.0017 | 0.0152 | 0.0051 | 0.0056 | <0.00020 | 0.004 | 0.0039 | 0.001 | 0.0034 | 0.0016 | 0.0031 | <0.00010 | 0.0074 | >0.0150 | 93.6 | 99.98 | 0 | 0.0033 | 1
C | Bay-3 | SG01 | PO0396 | MK3 Base Frame | 92 | 23.5 | 23.5 | 0.1 | 0 | 0.4 | 0.589 | 9650 | 0 | 3980 | 0 | 8140 | 0 | 441 | 45 | 15 | 0 | 293 | 0 | 0 | 141 | 36 | 0 | 0 | 0 | 20 | 15 | 10 | 7 | 2 | 7 | 11:00 AM | 1:30 PM | 150 | B | 1463 / 1452 | 1370 | 140 | 1.25 | 0.502 | 0.153 | 30 | 0.015 | 41 | 17 | 1330 | 6 | 35 | 2 | 4.28 | 3.77 | 1.98 | 0.217 | 0.0357 | 0.0061 | 0.167 | <0.00050 | 0.0089 | 0.0086 | 0.0151 | 0.0397 | 0.0025 | 0.0016 | 0.021 | 0.0052 | 0.002 | 0.0015 | 0.0018 | 0.0026 | 0.0019 | 0.0019 | 0.0032 | 0.0031 | 0.0007 | 0.0015 | 0.0024 | 93.8 | 100.1 | 12.47 | 0.0029 | 1
E | Bay-1 | SG01 | PO0044 | Axle Pin | 443B | 3.5 | 3 | 0.1 | 0.6 | 0.4 | 0.078 | 1430 | 0 | 570 | 0 | 1600 | 0 | 63 | 5 | 0 | 0 | 19 | 19 | 0 | 21 | 4.5 | 0 | 0 | 0 | 0 | 15 | 10 | 7 | 2 | 7 | 6:30 AM | 8:20 AM | 110 | B | 1477 | 1395 | 54 | 1.09 | 0.4 | 0.15 | 30 | 0.0194 | 40 | 16 | 0 | 0 | 44 | 0 | 4.27 | 3.74 | 2.04 | 0.167 | 0.0369 | 0.0095 | 0.0151 | <0.00050 | 0.0083 | 0.008 | 0.0264 | 0.0376 | 0.0026 | 0.00097 | 0.0192 | 0.0045 | 0.0021 | 0.0017 | 0.0019 | 0.003 | 0.0014 | 0.00079 | 0.002 | 0.0031 | 0.00057 | 0.00075 | 0.0029 | 93.9 | 100.04 | 10.86 | 0.0033 | 1
E | Bay-1 | CI | PO0475 | 3536 Hsg | 58 | 4.8 | 4.5 | 0.3 | 0 | 0.2 | 0.014 | 0 | 0 | 0 | 0 | 2450 | 0 | 42 | 19 | 10 | 22 | 0 | 0 | 0 | 0 | 0 | 6.8 | 0 | 0 | 0 | 15 | 7 | 11 | 6 | 7 | 12:40 AM | 3:00 AM | 140 | A | 1427 | 1361 | 91 | 0 | 0.15 | 0 | 0 | 0.086 | 39 | 6 | 0 | 0 | 51 | 4 | 3.6 | 3.15 | 1.62 | 0.935 | 0.085 | 0.0904 | 0.126 | 0.004 | 0.026 | 0.0028 | 0.349 | 0.0002 | 0.005 | 0.0016 | 0.0148 | 0.0049 | 0.0061 | <0.00020 | 0.004 | 0.0038 | 0.0007 | 0.0033 | 0.0019 | 0.0031 | <0.00010 | 0.0037 | 0.014 | 93.5 | 99.95 | 0 | 0.0033 | 1
E | Bay-1 | CI | PO0427 | Housing SDNL 650 Bottom | 110 | 5.1 | 5 | 0.4 | 0 | 0.4 | 0.015 | 70 | 0 | 0 | 0 | 2840 | 0 | 55 | 28 | 14 | 55 | 0 | 0 | 0 | 0 | 0 | 7 | 0 | 0 | 0 | 15 | 5 | 9 | 1 | 14 | 2:50 PM | 5:50 PM | 180 | B | 1426 | 1365 | 100 | 0 | 0.157 | 0 | 0 | 0.066 | 39 | 8 | 0 | 0 | 53 | 0 | 3.54 | 3.09 | 1.65 | 0.939 | 0.0837 | 0.0968 | 0.125 | 0.004 | 0.0154 | 0.0045 | 0.35 | 0.0006 | 0.0049 | 0.0016 | 0.0168 | 0.005 | 0.0056 | <0.00020 | 0.0033 | 0.0037 | 0.001 | 0.0028 | 0.0016 | 0.0031 | <0.00010 | 0.0035 | 0.0146 | 93.6 | 100.03 | 0 | 0.0033 | 1
E | Bay-1 | SG01 | PO0474 | 3536 TA | 53 | 4.1 | 4.1 | 0.1 | 0 | 0.4 | 0.09 | 1660 | 0 | 730 | 0 | 1810 | 0 | 68 | 16 | 6 | 0 | 42 | 0 | 0 | 25 | 6 | 0 | 0 | 0 | 0 | 15 | 10 | 7 | 2 | 7 | 8:35 PM | 10:20 PM | 105 | A | 1430 | 1363 | 101 | 1.02 | 0.415 | 0.146 | 30 | 0.019 | 40 | 17 | 0 | 0 | 43 | 0 | 4.17 | 3.64 | 2.06 | 0.17 | 0.0352 | 0.0102 | 0.0137 | <0.00050 | 0.007 | 0.0072 | 0.0499 | 0.0366 | 0.0024 | 0.0005 | 0.0177 | 0.0046 | 0.0021 | 0.0016 | 0.0018 | 0.0029 | 0.0013 | 0.00096 | 0.0029 | 0.0031 | 0.00086 | 0.00051 | 0.0041 | 93.9 | 99.98 | 10.24 | 0.0033 | 1
C | Bay-3 | SSDI | PO0386 | Bed Plate | 253 | 15.5 | 14.5 | 1 | 0 | 0 | 0.337 | 6045 | 0 | 5500 | 1010 | 2945 | 0 | 170 | 240 | 251 | 0 | 98 | 98 | 0 | 93 | 24 | 0 | 0 | 0 | 20 | 15 | 10 | 7 | 2 | 7 | 6:00 AM | 9:03 AM | 180 | B | 1450 | 1381 | 125 | 1.26 | 0.155 | 0.166 | 30 | 0.02 | 39 | 42 | 0 | 0 | 19 | 0 | 4.18 | 3.18 | 3.92 | 0.156 | 0.0351 | 0.0059 | 0.0165 | <0.00050 | 0.0074 | 0.0124 | 0.0196 | 0.0415 | 0.0026 | 0.001 | 0.0296 | 0.0046 | 0.0056 | 0.0017 | 0.0032 | 0.001 | 0.0029 | >0.0050 | 0.002 | 0.0031 | 0.00074 | 0.0015 | 0.0063 | 92.5 | 99.96 | 12.65 | 0.0033 | 1
A&B | Bay-3 | SG01 | PO0441 | 3740 TA | 84 | 6.2 | 6.2 | 0.1 | 0 | 0.4 | 0.127 | 2430 | 0 | 1430 | 0 | 2340 | 0 | 114 | 50 | 4 | 0 | 56 | 0 | 0 | 37 | 9 | 0 | 0 | 0 | 10 | 15 | 10 | 7 | 2 | 7 | 12:20 AM | 2:15 AM | 115 | A | 1435 | 1369 | 76 | 0.9 | 0.403 | 0.145 | 30 | 0.01 | 39 | 23 | 0 | 0 | 38 | 0 | 4.22 | 3.66 | 2.15 | 0.152 | 0.0376 | 0.0078 | 0.0139 | <0.00050 | 0.0069 | 0.0094 | 0.0134 | 0.0399 | 0.0024 | 0.0012 | 0.0248 | 0.0042 | 0.0017 | 0.002 | 0.0015 | 0.0026 | 0.0042 | 0.0023 | 0.0031 | 0.0031 | 0.00048 | 0.0012 | 0.0014 | 93.9 | 100.05 | 9.03 | 0.0035 | 1
A&B | Bay-3 | SG01 | PO0441 | 3740 TA | 83 | 6.1 | 6.1 | 0.1 | 0 | 0.1 | 0.125 | 2500 | 0 | 1230 | 0 | 2020 | 0 | 105 | 50 | 6 | 0 | 56 | 0 | 0 | 36 | 9.2 | 0 | 0 | 0 | 0 | 15 | 10 | 7 | 2 | 7 | 5:10 PM | 6:45 PM | 95 | D | 1425 | 1357 | 65 | 0.92 | 0.393 | 0.151 | 30 | 0.015 | 41 | 20 | 250 | 4 | 33 | 2 | 4.23 | 3.66 | 2.2 | 0.166 | 0.0386 | 0.0086 | 0.0147 | <0.00050 | 0.0068 | 0.0099 | 0.0144 | 0.0395 | 0.002 | 0.00089 | 0.0259 | 0.0049 | 0.0024 | 0.0025 | 0.0019 | 0.0035 | 0.002 | 0.0042 | 0.0041 | 0.0031 | 0.00061 | 0.0014 | 0.0061 | 93.8 | 100.03 | 9.18 | 0.0037 | 1
E | Bay-1 | CI | PO0427 | Housing SDNL 650 Bottom | 112 | 5 | 4.9 | 0.1 | 0 | 0.4 | 0.015 | 0 | 0 | 0 | 0 | 2500 | 0 | 53 | 41 | 3 | 53 | 0 | 0 | 0 | 0 | 0 | 7.2 | 0 | 0 | 0 | 15 | 2 | 10 | 1 | 9 | 12:45 AM | 3:05 AM | 140 | A | 1430 | 1358 | 73 | 0 | 0.16 | 0 | 0 | 0.08 | 40 | 10 | 0 | 0 | 50 | 0 | 3.53 | 3.08 | 1.66 | 0.94 | 0.077 | 0.0854 | 0.121 | 0.003 | 0.0122 | 0.0043 | 0.314 | 0.00063 | 0.0041 | 0.0026 | 0.0186 | 0.0051 | 0.0048 | <0.00020 | 0.0033 | 0.0034 | 0.001 | 0.0034 | 0.0019 | 0.0031 | 0.00012 | 0.0049 | 0.0116 | 93.6 | 99.96 | 0 | 0.0033 | 1
E | Bay-1 | SG01 | PO0474 | 3536 TA | 65 | 4.1 | 4.05 | 0.05 | 0 | 0.1 | 0.09 | 1680 | 0 | 830 | 0 | 1550 | 0 | 71 | 34 | 0 | 0 | 42 | 0 | 0 | 25 | 6 | 0 | 0 | 0 | 0 | 15 | 10 | 7 | 2 | 7 | 11:15 AM | 1:10 PM | 115 | B | 1437 | 1366 | 68 | 1.02 | 0.415 | 0.148 | 29 | 0.023 | 39 | 19 | 140 | 3 | 36 | 2 | 4.21 | 3.66 | 2.11 | 0.144 | 0.0356 | 0.0108 | 0.0137 | <0.00050 | 0.0071 | 0.0072 | 0.0557 | 0.0417 | 0.0021 | 0.00033 | 0.0176 | 0.005 | 0.0021 | 0.002 | 0.0017 | 0.0031 | 0.0018 | 0.0011 | 0.0034 | 0.0031 | 0.00059 | 0.00087 | 0.0046 | 93.9 | 100.04 | 10.24 | 0.0039 | 1
E | Bay-1 | SG02 | PO0333 | Clamp cly 450 | 271 | 5.1 | 5.1 | 0.1 | 0 | 0.4 | 0.113 | 1990 | 0 | 810 | 0 | 2190 | 0 | 84 | 60 | 0 | 5 | 27 | 27 | 0 | 31 | 7.3 | 0 | 0 | 0 | 0 | 15 | 1 | 7 | 2 | 7 | 6:30 AM | 8:50 AM | 140 | B | 1439 | 1368 | 91 | 1.06 | 0.412 | 0.143 | 29 | 0.024 | 39 | 16 | 110 | 2 | 43 | 0 | 4.26 | 3.61 | 2.52 | 0.218 | 0.0376 | 0.0098 | 0.017 | <0.00050 | 0.008 | 0.0108 | 0.121 | 0.0413 | 0.0021 | 0.00064 | 0.0204 | 0.0063 | 0.0018 | 0.0019 | 0.0019 | 0.003 | 0.0019 | 0.00096 | 0.0027 | 0.0031 | 0.00076 | 0.00055 | <0.00040 | 93.4 | 100.04 | 10.59 | 0.0039 | 1
E | Bay-1 | SG02 | PO0333 | Clamp cly 450 | 272 | 5.2 | 5.2 | 0.1 | 0 | 0.4 | 0.114 | 2040 | 0 | 860 | 0 | 2300 | 0 | 85 | 68 | 2 | 6 | 27 | 27 | 0 | 30 | 7.5 | 0 | 0 | 0 | 0 | 15 | 3 | 7 | 2 | 7 | 10:30 PM | 1:00 AM | 150 | A | 1438 | 1365 / 1370 | 117 / 15 | 1.04 | 0.423 | 0.144 | 29 | 0.024 | 39 | 17 | 0 | 0 | 44 | 0 | 4.3 | 3.64 | 2.56 | 0.219 | 0.036 | 0.0102 | 0.0126 | <0.00050 | 0.0066 | 0.01 | 0.112 | 0.0396 | 0.0024 | 0.00031 | 0.0189 | 0.0043 | 0.0017 | 0.0016 | 0.002 | 0.0028 | 0.0031 | 0.0011 | 0.0022 | 0.0031 | 0.00079 | 0.00069 | 0.005 | 93.3 | 100 | 10.38 | 0.0039 | 1
C | Bay-3 | SSDI | PO0386 | Bed Plate | 258 | 15.5 | 15 | 0.1 | 0 | 0.5 | 0.358 | 6230 | 0 | 6330 | 0 | 1900 | 540 | 163 | 460 | 28 | 0 | 90 | 90 | 0 | 93 | 23 | 0 | 0 | 0 | 0 | 15 | 10 | 7 | 2 | 7 | 6:00 PM | 8:45 PM | 165 | D | 1452 | 1380 | 133 | 1.16 | 0.4 | 0.153 | 30 | 0.016 | 40 | 41 | 0 | 0 | 16 | 3 | 4.2 | 3.2 | 3.93 | 0.159 | 0.0314 | 0.0066 | 0.0125 | <0.00050 | 0.0066 | 0.0131 | 0.0244 | 0.0408 | 0.0022 | 0.00053 | 0.0258 | 0.0048 | 0.0052 | 0.0013 | 0.0028 | 0.00087 | 0.0018 | >0.0050 | 0.002 | 0.0031 | 0.00099 | 0.0012 | 0.0045 | 92.5 | 99.98 | 11.61 | 0.0032 | 1
D | Bay-1 | SG01 | PO0044 | Axle Pin | 444B | 3 | 3 | 0.1 | 0 | 3 | 0.068 | 0 | 0 | 0 | 0 | 0 | 0 | 2 | 16 | 0 | 0 | 17 | 17 | 0 | 18 | 4.4 | 0 | 0 | 0 | 0 | 15 | 10 | 7 | 2 | 7 | 10:25 PM | 11:30 PM | 65 | A | 1473 | 1394 | 52 | 1.13 | 0.4 | 0.147 | 30 | 0.022 | 0 | 0 | 200 | 6 | 0 | 94 | 4.2 | 3.67 | 2.04 | 0.154 | 0.0345 | 0.0114 | 0.0134 | <0.00050 | 0.0078 | 0.007 | 0.0181 | 0.0398 | 0.0022 | 0.0013 | 0.0172 | 0.0048 | 0.0018 | 0.0017 | 0.0018 | 0.0025 | 0.0012 | 0.00078 | 0.0022 | 0.0031 | 0.00065 | 0.00046 | 0.0044 | 94 | 100.04 | 11.33 | 0.0033 | 1
D | Bay-1 | SGCu | PO0197 | 1.2 PLC | 2602 | 3.8 | 3.5 | 0.3 | 0 | 0.4 | 0.085 | 0 | 0 | 640 | 0 | 850 | 730 | 65 | 10 | 0 | 0 | 42 | 0 | 0 | 23 | 5.2 | 0 | 0 | 0 | 4 | 15 | 18 | 7 | 2 | 7 | 6:45 PM | 12:05 AM | 160 | A | 1442 | 1369 | 71 | 1.11 | 0.395 | 0.149 | 30 | 0.025 | 42 | 17 | 0 | 0 | 42 | 0 | 4.15 | 3.62 | 2.03 | 0.188 | 0.0386 | 0.0114 | 0.0176 | <0.00050 | 0.0098 | 0.0074 | 0.71 | 0.0404 | 0.0027 | 0.0027 | 0.0279 | 0.0053 | 0.0026 | 0.0017 | 0.002 | 0.0029 | 0.0013 | 0.0008 | 0.0037 | 0.0031 | 0.00063 | 0.0074 | 0.0043 | 93.3 | 100.04 | 11.05 | 0.0036 | 1
A&B | Bay-3 | SGCu | PO0400 | 1052 PLC | 25A | 9.5 | 9.1 | 0.4 | 0 | 0.4 | 0.196 | 3840 | 0 | 2040 | 0 | 3620 | 0 | 180 | 85 | 0 | 0 | 86 | 0 | 0 | 57 | 15 | 0 | 0 | 0 | 15 | 15 | 50 | 7 | 2 | 7 | 5:00 AM | 7:00 AM | 120 | B | 1435 | 1367 | 151 | 0.91 | 0.4 | 0.165 | 30 | 0.015 | 40 | 21 | 0 | 0 | 38 | 0 | 4.2 | 3.67 | 2.05 | 0.17 | 0.0395 | 0.0114 | 0.0144 | <0.00050 | 0.0075 | 0.0138 | 0.604 | 0.0405 | 0.0027 | 0.0018 | 0.0259 | 0.0041 | 0.0017 | 0.0015 | 0.0018 | 0.003 | 0.0047 | >0.0050 | 0.0031 | 0.0031 | 0.00053 | 0.0031 | 0.0042 | 93.3 | 99.98 | 9.05 | 0.0037 | 1
A&B | Bay-3 | SG01 | PO0441 | 3740 TA | 85 | 6.2 | 6.2 | 0.1 | 0 | 0.4 | 0.126 | 2440 | 0 | 1340 | 0 | 2420 | 0 | 115 | 45 | 0 | 0 | 57 | 0 | 0 | 36 | 9 | 0 | 0 | 0 | 10 | 15 | 10 | 7 | 2 | 7 | 5:20 AM | 6:40 AM | 80 | B | 1430 | 1372 | 115 | 0.92 | 0.387 | 0.145 | 29 | 0.0125 | 39 | 22 | 0 | 0 | 39 | 0 | 4.24 | 3.68 | 2.18 | 0.163 | 0.0373 | 0.0111 | 0.0133 | <0.00050 | 0.0079 | 0.0107 | 0.0537 | 0.0414 | 0.0024 | 0.00021 | 0.0179 | 0.0042 | 0.0021 | 0.0018 | 0.0021 | 0.003 | 0.0044 | 0.0023 | 0.0038 | 0.0031 | 0.00058 | 0.0016 | 0.0042 | 93.7 | 99.95 | 9.19 | 0.0035 | 1
E | Bay-1 | SG02 | PO0335 | Platen Stat 450 | 261 | 3.9 | 3.8 | 0.1 | 0 | 0.2 | 0.084 | 1540 | 0 | 730 | 0 | 1430 | 0 | 65 | 15 | 44 | 6 | 20 | 21 | 0 | 21 | 5.6 | 0 | 0 | 0 | 0 | 15 | 2 | 7 | 2 | 7 | 10:20 PM | 12:20 AM | 120 | A | 1435 | 1370 | 61 | 1.05 | 0.41 | 0.147 | 29 | 0.025 | 39 | 19 | 0 | 0 | 37 | 5 | 4.24 | 3.56 | 2.64 | 0.227 | 0.0396 | 0.0102 | 0.0142 | <0.00050 | 0.0075 | 0.0104 | 0.121 | 0.0391 | 0.0026 | 0.00094 | 0.0223 | 0.0047 | 0.0019 | 0.0015 | 0.0021 | 0.0032 | 0.0032 | 0.0012 | 0.0021 | 0.0031 | 0.0006 | 0.0031 | 0.0028 | 93.3 | 100.03 | 10.51 | 0.0038 | 1
E | Bay-1 | SG02 | PO0335 | Platen Stat 450 | 263 | 3.8 | 3.8 | 0.1 | 0.2 | 0.2 | 0.078 | 1600 | 0 | 740 | 0 | 930 | 530 | 65 | 17 | 0 | 2 | 17 | 17 | 0 | 23 | 5.6 | 0 | 0 | 0 | 4 | 15 | 10 | 7 | 2 | 7 | 2:50 AM | 4:40 AM | 110 | A | 1438 | 1372 | 75 | 0.89 | 0.395 | 0.147 | 30 | 0.013 | 40 | 19 | 0 | 0 | 37 | 5 | 4.25 | 3.58 | 2.62 | 0.222 | 0.0366 | 0.0085 | 0.0169 | <0.00050 | 0.009 | 0.0086 | 0.133 | 0.0406 | 0.0027 | 0.00027 | 0.0232 | 0.0069 | 0.0024 | 0.0016 | 0.0022 | 0.0029 | 0.003 | 0.0028 | 0.002 | 0.0031 | 0.00085 | 0.0011 | 0.00041 | 93.3 | 100.03 | 8.95 | 0.0038 | 1
A&B | Bay-3 | SG01 | PO0222B | HUB | 2210B | 10.3 | 9.9 | 0.4 | 0 | 0.3 | 0.21 | 4320 | 0 | 1970 | 0 | 3270 | 0 | 200 | 60 | 0 | 0 | 91 | 0 | 0 | 62 | 16 | 0 | 0 | 0 | 10 | 15 | 10 | 7 | 2 | 7 | 12:20 AM | 2:30 AM | 130 | A | 1440 | 1373 | 151 | 0.88 | 0.398 | 0.162 | 29 | 0.009 | 42 | 19 | 440 | 4 | 32 | 3 | 4.28 | 3.75 | 2.03 | 0.156 | 0.0356 | 0.0066 | 0.0126 | <0.00050 | 0.0069 | 0.0097 | 0.0104 | 0.0406 | 0.0023 | 0.00087 | 0.0177 | 0.0036 | 0.0018 | 0.0017 | 0.0017 | 0.0022 | 0.003 | 0.0026 | 0.0029 | 0.0031 | 0.0007 | 0.00084 | 0.0033 | 93.9 | 100.01 | 8.83 | 0.0037 | 1
E | Bay-1 | SGCu | PO0197 | 1.2 PLC | 2621 | 3.8 | 3.5 | 0.1 | 0 | 0.4 | 0.08 | 1560 | 0 | 760 | 0 | 1480 | 0 | 65 | 20 | 1 | 0 | 37 | 0 | 0 | 23 | 5 | 0 | 0 | 0 | 0 | 15 | 24 | 7 | 2 | 7 | 9:35 AM | 11:45 AM | 130 | C | 1443 | 1369 | 65 | 0.97 | 0.395 | 0.143 | 30 | 0.017 | 41 | 20 | 0 | 0 | 39 | 0 | 4.11 | 3.57 | 2.07 | 0.184 | 0.0355 | 0.0117 | 0.0169 | <0.00050 | 0.0085 | 0.0067 | 0.708 | 0.0401 | 0.0024 | 0.00042 | 0.0192 | 0.0063 | 0.0024 | 0.0018 | 0.0019 | 0.0032 | 0.0014 | 0.0028 | 0.0035 | 0.0031 | 0.00079 | 0.0033 | 0.0048 | 93.3 | 100.01 | 9.74 | 0.0035 | 1
E | Bay-1 | SGCu | PO0197 | 1.2 PLC | 2622 | 3.6 | 3.4 | 0.1 | 0 | 0.4 | 0.073 | 0 | 0 | 0 | 0 | 0 | 0 | 0 | 0 | 0 | 0 | 33 | 0 | 0 | 21 | 5 | 0 | 0 | 0 | 0 | 15 | 27 | 7 | 2 | 7 | 2:10 PM | 5:30 PM | 200 | B | 1438 | 1369 | 65 | 0.92 | 0.389 | 0.147 | 29 | 0.01 | 0 | 0 | 0 | 0 | 0 | 0 | 4.18 | 3.64 | 2.08 | 0.208 | 0.0374 | 0.0089 | 0.0166 | <0.00050 | 0.0088 | 0.0081 | 0.704 | 0.0405 | 0.0024 | 0.00033 | 0.0193 | 0.005 | 0.0021 | 0.0017 | 0.0021 | 0.0036 | 0.0017 | >0.0050 | 0.0033 | 0.0031 | 0.00075 | 0.0015 | 0.0051 | 93.2 | 100.01 | 9.17 | 0.0034 | 1
E | Bay-1 | SGCu | PO0197 | 1.2 PLC | 2611 | 3.5 | 3.5 | 0.1 | 0 | 0.1 | 0.092 | 1420 | 0 | 540 | 0 | 1030 | 510 | 66 | 0 | 0 | 0 | 34 | 0 | 0 | 39 | 5.2 | 0 | 0 | 0 | 0 | 15 | 23 | 7 | 2 | 7 | 2:20 PM | 5:15 PM | 175 | B | 1444 | 1369 | 61 | 0.97 | 0.4 | 0.149 | 30 | 0.034 | 39 | 15 | 0 | 0 | 43 | 3 | 4.17 | 3.62 | 2.12 | 0.162 | 0.0369 | 0.0114 | 0.0131 | <0.00050 | 0.0069 | 0.0051 | 0.725 | 0.0401 | 0.0026 | <0.00020 | 0.0179 | 0.0037 | 0.002 | 0.0016 | 0.0017 | 0.0025 | 0.0014 | 0.00079 | 0.0038 | 0.0031 | 0.001 | 0.00065 | 0.0048 | 93.2 | 99.99 | 9.71 | 0.0048 | 1
E | Bay-1 | SG01 | PO0474 | 3536 TA | 68 | 4.1 | 4.1 | 0.1 | 0 | 0.4 | 0.089 | 1620 | 0 | 540 | 0 | 1990 | 0 | 72 | 0 | 0 | 0 | 41 | 0 | 0 | 25 | 6.1 | 0 | 0 | 0 | 2 | 15 | 10 | 7 | 2 | 7 | 9:40 AM | 11:50 AM | 130 | C | 1435 | 1365 | 72 | 1 | 0.415 | 0.149 | 30 | 0.0174 | 38 | 13 | 100 | 2 | 47 | 0 | 4.22 | 3.68 | 2.07 | 0.182 | 0.0397 | 0.0089 | 0.0181 | <0.00050 | 0.0091 | 0.0083 | 0.0557 | 0.0416 | 0.0025 | 0.00022 | 0.0171 | 0.0041 | 0.0022 | 0.0017 | 0.0022 | 0.0038 | 0.0024 | 0.0016 | 0.0036 | 0.0031 | 0.00059 | 0.0015 | 0.0041 | 93.8 | 99.97 | 10 | 0.0038 | 1
C | Bay-3 | SG01 | PO0396 | MK3 Base Frame | 94 | 25 | 22 | 1.5 | 0 | 7.5 | 0.618 | 6850 | 0 | 3130 | 0 | 6660 | 0 | 318 | 0 | 0 | 0 | 307 | 0 | 0 | 150 | 35 | 0 | 0 | 0 | 10 | 15 | 10 | 7 | 2 | 7 | 6:30 PM | 10:10 PM | 220 | D | 1465 / 1460 | 1365 | 164 | 1.23 | 0.5 | 0.159 | 30 | 0.012 | 27 | 13 | 860 | 3 | 27 | 30 | 4.29 | 3.77 | 1.99 | 0.165 | 0.036 | 0.0067 | 0.0135 | <0.00050 | 0.0072 | 0.0066 | 0.0209 | 0.0391 | 0.0024 | 0.00078 | 0.019 | 0.0037 | 0.0017 | 0.0017 | 0.0019 | 0.0026 | 0.0014 | 0.0022 | 0.004 | 0.0031 | 0.0007 | 0.0011 | 0.0038 | 93.9 | 100.01 | 12.28 | 0.0027 | 1
A&B | Bay-3 | SG01 | PO0222B | HUB | 2016B | 10.1 | 9.9 | 0.1 | 0 | 0.4 | 0.212 | 4020 | 0 | 1870 | 0 | 3470 | 330 | 180 | 45 | 0 | 0 | 96 | 0 | 0 | 60 | 15 | 0 | 0 | 0 | 0 | 15 | 10 | 7 | 2 | 7 | 11:30 AM | 1:55 PM | 145 | B | 1428 | 1361 | 135 | 0.95 | 0.406 | 0.152 | 25 | 0.018 | 40 | 19 | 410 | 4 | 38 | 0 | 4.3 | 3.79 | 1.98 | 0.202 | 0.0314 | 0.0088 | 0.016 | <0.00050 | 0.0086 | 0.0087 | 0.0283 | 0.0409 | 0.0022 | 0.001 | 0.0197 | 0.0041 | 0.0024 | 0.0019 | 0.0026 | 0.0035 | 0.0015 | 0.0042 | 0.0036 | 0.0031 | 0.00076 | 0.00077 | 0.0035 | 93.8 | 99.97 | 9.5 | 0.0025 | 1
C | Bay-3 | SG01 | PO0391 | MK3 Hub | 174 | 18 | 17.4 | 0.1 | 0 | 0.2 | 0.462 | 7390 | 0 | 3590 | 0 | 5690 | 0 | 241 | 0 | 0 | 0 | 236 | 0 | 0 | 108 | 27 | 0 | 0 | 0 | 10 | 15 | 10 | 7 | 2 | 7 | 11:40 PM | 3:10 AM | 210 | A | 1475 / 1469 | 1370 | 151 | 1.31 | 0.5 | 0.155 | 29 | 0.016 | 41 | 20 | 1130 | 6 | 32 | 1 | 4.22 | 3.72 | 1.92 | 0.172 | 0.036 | 0.0071 | 0.0174 | <0.00050 | 0.0092 | 0.0073 | 0.04 | 0.0362 | 0.0025 | 0.00038 | 0.017 | 0.0043 | 0.0022 | 0.0017 | 0.002 | 0.0032 | 0.0028 | 0.0018 | 0.0035 | 0.0031 | 0.0007 | 0.00077 | 0.0031 | 94 | 100.02 | 13.11 | 0.0026 | 1
A&B | Bay-3 | SGCu | PO0482 | UF 1300 AUTOSAND | 1B | 7.5 | 6.9 | 0.6 | 0 | 0.4 | 0.157 | 3020 | 0 | 1630 | 0 | 2850 | 0 | 140 | 110 | 7 | 0 | 70 | 0 | 0 | 45 | 12 | 0 | 0 | 0 | 0 | 15 | 19 | 7 | 2 | 7 | 4:20 AM | 6:30 AM | 130 | A | 1420 | 1366 | 116 | 0.93 | 0.4 | 0.174 | 30 | 0.014 | 40 | 22 | 0 | 0 | 38 | 0 | 4.2 | 3.55 | 2.54 | 0.258 | 0.0346 | 0.0106 | 0.0143 | 6.00E-04 | 0.0082 | 0.01 | 0.356 | 0.0381 | 0.0023 | 0.003 | 0.0199 | 0.0048 | 0.0015 | 0.0014 | 0.0022 | 0.003 | 0.0017 | 0.0017 | 0.0037 | 0.0031 | 0.00089 | 0.00085 | 0.001 | 93.1 | 99.97 | 9.33 | 0.0033 | 1
A&B | Bay-3 | SGCu | PO0387 | 3K SGRE stage 1 PLC | 91 | 6 | 5.7 | 0.3 | 0 | 0.4 | 0.122 | 2570 | 0 | 1320 | 0 | 2110 | 0 | 120 | 60 | 0 | 0 | 53 | 0 | 0 | 36 | 9 | 0 | 0 | 0 | 10 | 15 | 33 | 7 | 2 | 7 | 1:00 AM | 2:30 AM | 90 | A | 1430 | 1368 | 170 | 0.88 | 0.4 | 0.158 | 30 | 0.0088 | 43 | 22 | 0 | 0 | 35 | 0 | 4.2 | 3.67 | 2.06 | 0.177 | 0.0357 | 0.0069 | 0.0142 | <0.00050 | 0.0097 | 0.0124 | 0.618 | 0.0389 | 0.0025 | 0.001 | 0.0205 | 0.0047 | 0.0015 | 0.0013 | 0.0019 | 0.0023 | 0.0044 | 0.0035 | 0.0032 | 0.0031 | 0.00059 | 0.001 | 0.0036 | 93.3 | 100 | 8.83 | 0.0035 | 1
E | Bay-1 | SG01 | PO0474 | 3536 TA | 69 | 4.1 | 4.05 | 0.05 | 0 | 0.1 | 0.083 | 1610 | 0 | 790 | 0 | 1600 | 0 | 74 | 12 | 0 | 0 | 37 | 0 | 0 | 23 | 6 | 0 | 0 | 0 | 15 | 15 | 10 | 7 | 2 | 7 | 9:50 PM | 11:50 PM | 120 | A | 1437 | 1364 | 73 | 0.9 | 0.415 | 0.148 | 29 | 0.011 | 39 | 19 | 0 | 0 | 39 | 2 | 4.18 | 3.64 | 2.08 | 0.172 | 0.0362 | 0.0095 | 0.0147 | <0.00050 | 0.0077 | 0.0093 | 0.0287 | 0.0417 | 0.0026 | 0.00052 | 0.019 | 0.0064 | 0.002 | 0.0016 | 0.0018 | 0.0035 | 0.0035 | 0.0038 | 0.0035 | 0.0031 | 0.0007 | 0.00047 | 0.0039 | 93.9 | 100 | 9.02 | 0.0036 | 1
E | Bay-1 | SG02 | PO0333 | Clamp cly 450 | 274 | 5.1 | 5.1 | 0.1 | 0 | 0.4 | 0.11 | 2000 | 0 | 880 | 0 | 2220 | 0 | 80 | 63 | 5 | 0 | 25 | 25 | 0 | 31 | 7.6 | 0 | 0 | 0 | 5 | 15 | 10 | 7 | 2 | 7 | 9:25 AM | 11:40 AM | 135 | C | 1439 | 1369 | 104 | 0.98 | 0.412 | 0.149 | 30 | 0.0146 | 39 | 17 | 0 | 0 | 44 | 0 | 4.24 | 3.59 | 2.51 | 0.222 | 0.0359 | 0.0083 | 0.0145 | <0.00050 | 0.0071 | 0.0093 | 0.114 | 0.0402 | 0.0025 | 0.00055 | 0.022 | 0.0068 | 0.0021 | 0.0017 | 0.0019 | 0.0032 | 0.0036 | 0.0024 | 0.0023 | 0.0031 | 0.00086 | 0.00053 | 0.0032 | 93.4 | 100.01 | 9.8 | 0.0036 | 1
E | Bay-1 | CI | PO0477 | Housing 600 Top | 7 | 3.5 | 3 | 0.6 | 0 | 0.4 | 0.014 | 0 | 0 | 0 | 0 | 1550 | 0 | 38 | 35 | 0 | 28 | 0 | 0 | 0 | 0 | 0 | 7.5 | 0 | 0 | 0 | 15 | 2 | 7 | 2 | 7 | 12:25 AM | 2:00 AM | 95 | A | 1415 | 1370 | 247 | 0 | 0.171 | 0 | 0 | 0.086 | 37 | 9 | 0 | 0 | 43 | 11 | 3.58 | 3.11 | 1.69 | 0.961 | 0.0868 | 0.0997 | 0.124 | 0.006 | 0.0119 | 0.0046 | 0.341 | <0.00010 | 0.0044 | 0.0032 | 0.0178 | 0.0048 | 0.0057 | <0.00020 | 0.0031 | 0.0047 | 0.0013 | 0.0044 | 0.0024 | 0.0031 | <0.00010 | 0.003 | >0.0150 | 93.5 | 99.99 | 0 | 0.0033 | 1
E | Bay-1 | SG01 | PO0044 | Axle Pin | 447B | 3 | 2.9 | 0.1 | 0 | 0.4 | 0.064 | 1230 | 0 | 570 | 0 | 1400 | 0 | 55 | 0 | 0 | 0 | 15 | 15 | 0 | 18 | 4.3 | 0 | 0 | 0 | 4 | 15 | 10 | 7 | 2 | 7 | 12:55 AM | 2:40 AM | 105 | A | 1477 | 1400 | 48 | 1 | 0.4 | 0.148 | 30 | 0.014 | 38 | 18 | 0 | 0 | 44 | 0 | 4.27 | 3.73 | 2.09 | 0.188 | 0.0379 | 0.0088 | 0.0202 | 0.003 | 0.0122 | 0.0071 | 0.0267 | 0.0364 | 0.0025 | 0.0012 | 0.0216 | 0.005 | 0.0024 | 0.002 | 0.0022 | 0.0038 | 0.0024 | 0.0025 | 0.0026 | 0.0031 | 0.00065 | 0.0016 | 0.0024 | 93.8 | 100.02 | 10 | 0.0031 | 1
C | Bay-3 | SG01 | PO0221C | VMF | 1417C | 13 | 12.5 | 0.1 | 0 | 0.4 | 0.303 | 5520 | 0 | 1230 | 0 | 4760 | 0 | 245 | 50 | 10 | 0 | 154 | 0 | 0 | 78 | 19 | 0 | 0 | 0 | 13 | 15 | 10 | 7 | 2 | 7 | 9:30 AM | 12:00 PM | 150 | C | 1442 | 1376 | 145 | 1.18 | 0.4 | 0.152 | 30 | 0.013 | 42 | 9 | 1490 | 11 | 37 | 0 | 4.26 | 3.75 | 1.96 | 0.157 | 0.0373 | 0.0064 | 0.0149 | <0.00050 | 0.0088 | 0.0095 | 0.0162 | 0.0404 | 0.0024 | 0.00092 | 0.0219 | 0.0045 | 0.0022 | 0.0019 | 0.0018 | 0.0034 | 0.0031 | 0.0031 | 0.0041 | 0.0031 | 0.00064 | 0.0011 | 0.0038 | 93.9 | 99.96 | 11.85 | 0.003 | 1
E | Bay-1 | SG01 | PO0474 | 3536 TA | 72 | 4.1 | 4.1 | 0.1 | 0 | 0.4 | 0.089 | 1630 | 0 | 790 | 0 | 1680 | 0 | 72 | 28 | 0 | 0 | 41 | 0 | 0 | 25 | 6 | 0 | 0 | 0 | 5 | 15 | 10 | 7 | 2 | 7 | 4:55 AM | 6:50 AM | 115 | B | 1437 | 1365 | 76 | 1 | 0.415 | 0.146 | 29 | 0.018 | 40 | 19 | 0 | 0 | 41 | 0 | 4.17 | 3.63 | 2.09 | 0.19 | 0.0379 | 0.0114 | 0.0359 | <0.00050 | 0.0176 | 0.0113 | 0.0309 | 0.0419 | 0.0026 | 0.00072 | 0.0189 | 0.0049 | 0.002 | 0.0017 | 0.0021 | 0.0033 | 0.0034 | 0.0026 | 0.0033 | 0.0031 | 0.00069 | 0.00087 | 0.0058 | 93.8 | 99.95 | 10 | 0.0036 | 1
E | Bay-1 | CI | PO0475 | 3536 Hsg | 64 | 4.6 | 4.4 | 0.2 | 0 | 0.4 | 0.015 | 0 | 0 | 0 | 0 | 2340 | 0 | 54 | 50 | 0 | 33 | 0 | 0 | 0 | 0 | 0 | 6.5 | 0 | 0 | 0 | 15 | 9 | 8 | 1 | 7 | 12:05 AM | 2:00 AM | 115 | A | 1426 | 1361 | 68 | 0 | 0.174 | 0 | 0 | 0.086 | 40 | 9 | 0 | 0 | 51 | 0 | 3.57 | 3.1 | 1.69 | 0.974 | 0.0854 | 0.0982 | 0.123 | 0.006 | 0.011 | 0.007 | 0.35 | 0.00081 | 0.0045 | 0.0033 | 0.0165 | 0.005 | 0.0055 | <0.00020 | 0.0032 | 0.0046 | 0.0015 | >0.0050 | 0.002 | 0.0031 | <0.00010 | 0.0013 | >0.0150 | 93.5 | 99.99 | 0 | 0.0033 | 1
E | Bay-1 | CI | PO0478 | Housing 600 Bottom | 7 | 4.7 | 4.3 | 0.2 | 0.4 | 0.4 | 0.013 | 0 | 0 | 0 | 0 | 2280 | 0 | 64 | 50 | 0 | 34 | 0 | 0 | 0 | 0 | 0 | 6.3 | 0 | 0 | 0 | 15 | 8 | 7 | 1 | 5 | 12:35 PM | 3:05 PM | 150 | B | 1439 | 1364 | 50 | 0 | 0.149 | 0 | 0 | 0.0889 | 41 | 10 | 0 | 0 | 49 | 0 | 3.59 | 3.13 | 1.65 | 0.928 | 0.0934 | 0.0985 | 0.122 | 0.005 | 0.0106 | 0.0046 | 0.318 | 0.00031 | 0.0045 | 0.0026 | 0.0194 | 0.0045 | 0.0054 | <0.00020 | 0.0032 | 0.0042 | 0.0011 | >0.0050 | 0.0019 | 0.0031 | <0.00010 | 0.0017 | >0.0150 | 93.6 | 100.01 | 0 | 0.0033 | 1
E | Bay-1 | SG01 | PO0223B | MBH | 2503B | 4.8 | 4.6 | 0.4 | 0 | 0.4 | 0.107 | 0 | 0 | 0 | 0 | 0 | 0 | 0 | 0 | 0 | 0 | 51 | 0 | 0 | 29 | 7 | 0 | 0 | 0 | 0 | 15 | 10 | 7 | 2 | 7 | 7:20 PM | 10:30 PM | 190 | A | 1437 | 1371 | 94 | 1.06 | 0.417 | 0.152 | 30 | 0.019 | 0 | 0 | 0 | 0 | 0 | 0 | 4.17 | 3.65 | 1.99 | 0.199 | 0.0389 | 0.0096 | 0.0189 | 0.002 | 0.0138 | 0.0086 | 0.026 | 0.0352 | 0.0021 | 0.0014 | 0.0218 | 0.0056 | 0.002 | 0.0018 | 0.002 | 0.0032 | 0.0035 | 0.001 | 0.0035 | 0.0031 | 0.00057 | 0.0026 | 0.0022 | 94 | 100.05 | 10.63 | 0.0031 | 1
C | Bay-3 | SG01 | PO0396 | MK3 Base Frame | 95 | 23 | 22.5 | 0.1 | 0 | 0.5 | 0.587 | 9590 | 0 | 4590 | 0 | 7290 | 0 | 455 | 10 | 15 | 0 | 299 | 0 | 0 | 138 | 34 | 0 | 0 | 0 | 40 | 15 | 10 | 7 | 2 | 7 | 10:00 PM | 2:40 AM | 280 | A | 1468 / 1472 | 1367 | 171 | 1.3 | 0.5 | 0.151 | 30 | 0.017 | 42 | 20 | 1030 | 4 | 32 | 2 | 4.26 | 3.75 | 1.98 | 0.188 | 0.0377 | 0.0073 | 0.0139 | <0.00050 | 0.0076 | 0.0108 | 0.0309 | 0.0397 | 0.0024 | 0.00099 | 0.0203 | 0.0043 | 0.0019 | 0.0013 | 0.0018 | 0.0029 | 0.0036 | 0.002 | 0.0036 | 0.0031 | 0.00074 | 0.00074 | 0.0063 | 93.9 | 100.02 | 13 | 0.0029 | 1
E | Bay-1 | CI | PO0478 | Housing 600 Bottom | 8 | 4.7 | 4.35 | 0.35 | 0 | 0.3 | 0.014 | 0 | 0 | 0 | 0 | 2000 | 0 | 59 | 37 | 0 | 8 | 0 | 0 | 0 | 0 | 0 | 6.4 | 0 | 0 | 0 | 15 | 12 | 10 | 2 | 9 | 3:10 AM | 5:10 AM | 120 | A | 1424 | 1366 | 62 | 0 | 0.17 | 0 | 0 | 0.035 | 41 | 10 | 0 | 0 | 43 | 6 | 3.57 | 3.1 | 1.68 | 0.975 | 0.0904 | 0.0997 | 0.116 | 0.0061 | 0.0108 | 0.0052 | 0.35 | <0.00010 | 0.0043 | 0.0035 | 0.02 | 0.0052 | 0.0056 | <0.00020 | 0.0032 | 0.0045 | 0.001 | >0.0050 | 0.0022 | 0.0031 | 0.00017 | 0.0021 | >0.0150 | 93.5 | 99.99 | 0 | 0.0033 | 1
A&B | Bay-3 | SG01 | PO0441 | 3740 TA | 91 | 6.1 | 6.1 | 0.1 | 0 | 0.4 | 0.129 | 2530 | 0 | 1140 | 0 | 2520 | 0 | 118 | 26 | 12 | 0 | 58 | 0 | 0 | 37 | 9 | 0 | 0 | 0 | 16 | 15 | 10 | 7 | 2 | 7 | 3:20 PM | 5:10 PM | 110 | B | 1442 | 1362 | 68 | 0.95 | 0.41 | 0.148 | 30 | 0.0131 | 40 | 18 | 210 | 3 | 39 | 0 | 4.22 | 3.65 | 2.19 | 0.17 | 0.0398 | 0.0088 | 0.0138 | <0.00050 | 0.0081 | 0.0111 | 0.0233 | 0.0408 | 0.0025 | 0.00097 | 0.023 | 0.0043 | 0.0021 | 0.0017 | 0.0021 | 0.0035 | 0.004 | 0.0025 | 0.0031 | 0.0031 | 0.00061 | 0.0011 | 0.0031 | 93.8 | 100.01 | 9.51 | 0.0036 | 1
C | Bay-3 | SG01 | PO0221C | VMF | 1429C | 13 | 12.5 | 0.1 | 0.5 | 0.5 | 0.31 | 5060 | 0 | 2250 | 0 | 4050 | 530 | 241 | 65 | 8 | 0 | 160 | 0 | 0 | 78 | 20 | 0 | 0 | 0 | 15 | 15 | 10 | 7 | 2 | 7 | 3:15 AM | 6:10 AM | 175 | A | 1433 | 1364 | 194 | 1.23 | 0.4 | 0.16 | 29 | 0.023 | 39 | 17 | 610 | 5 | 35 | 4 | 4.25 | 3.73 | 2.01 | 0.177 | 0.0365 | 0.0072 | 0.0159 | <0.00050 | 0.0105 | 0.0118 | 0.0194 | 0.0403 | 0.0023 | 0.0015 | 0.021 | 0.0053 | 0.0018 | 0.0012 | 0.0017 | 0.0025 | 0.0029 | 0.0018 | 0.0033 | 0.0031 | 0.00062 | 0.0017 | 0.0057 | 93.9 | 100.01 | 12.31 | 0.0034 | 1
E | Bay-1 | CI | PO0475 | 3536 Hsg | 65 | 4.6 | 4.5 | 0.1 | 0 | 0.4 | 0.015 | 0 | 0 | 0 | 0 | 2290 | 0 | 61 | 44 | 5 | 30 | 0 | 0 | 0 | 0 | 0 | 7 | 0 | 0 | 0 | 15 | 8 | 8 | 2 | 7 | 7:30 AM | 9:45 AM | 135 | C | 1428 | 1362 | 61 | 0 | 0.174 | 0 | 0 | 0.081 | 40 | 10 | 0 | 0 | 50 | 0 | 3.59 | 3.13 | 1.67 | 0.947 | 0.0862 | 0.0953 | 0.137 | 0.006 | 0.0125 | 0.0047 | 0.34 | 0.00027 | 0.0045 | 0.0033 | 0.0171 | 0.0051 | 0.0052 | <0.00020 | 0.0032 | 0.004 | 0.001 | >0.0050 | 0.0014 | 0.0031 | <0.00010 | 0.0025 | 0.0133 | 93.5 | 99.99 | 0 | 0.0033 | 1
E | Bay-1 | CI | PO0477 | Housing 600 Top | 8 | 3.5 | 3 | 0.5 | 0.1 | 0.1 | 0.011 | 0 | 0 | 0 | 0 | 1690 | 0 | 40 | 27 | 0 | 26 | 0 | 0 | 0 | 0 | 0 | 4.6 | 0 | 0 | 0 | 15 | 10 | 4 | 1 | 6 | 4:30 AM | 6:30 AM | 120 | B | 1439 | 1366 | 63 | 0 | 0.171 | 0 | 0 | 0.0759 | 40 | 10 | 0 | 0 | 47 | 3 | 3.57 | 3.12 | 1.63 | 0.917 | 0.0883 | 0.0995 | 0.125 | 0.005 | 0.0115 | 0.0043 | 0.308 | 0.00034 | 0.0043 | 0.003 | 0.0209 | 0.0054 | 0.0053 | <0.00020 | 0.0031 | 0.0037 | 0.001 | 0.004 | 0.0017 | 0.0031 | <0.00010 | 0.0022 | 0.0141 | 93.6 | 99.98 | 0 | 0.0033 | 1
A&B | Bay-3 | SGCu | PO0387 | 3K SGRE stage 1 PLC | 94 | 6 | 5.8 | 0.2 | 0 | 0.4 | 0.125 | 2540 | 0 | 1370 | 0 | 2090 | 0 | 110 | 50 | 10 | 4 | 56 | 0 | 0 | 36 | 9 | 0 | 0 | 0 | 10 | 15 | 29 | 7 | 2 | 7 | 5:00 AM | 7:00 AM | 120 | B | 1428 | 1370 | 155 | 0.93 | 0.4 | 0.155 | 30 | 0.015 | 42 | 23 | 0 | 0 | 35 | 0 | 4.18 | 3.64 | 2.1 | 0.216 | 0.039 | 0.0083 | 0.0148 | <0.00050 | 0.0086 | 0.0133 | 0.621 | 0.0417 | 0.0027 | 0.0015 | 0.0213 | 0.0046 | 0.0021 | 0.0017 | 0.0022 | 0.0031 | 0.0041 | 0.0039 | 0.0035 | 0.0031 | 0.00067 | 0.0013 | 0.0038 | 93.2 | 99.96 | 9.33 | 0.0039 | 1
E | Bay-1 | SG01 | PO0044 | Axle Pin | 448B | 3 | 3 | 0.1 | 0 | 0.2 | 0.064 | 1980 | 0 | 690 | 170 | 1860 | 0 | 90 | 23 | 0 | 0 | 15 | 15 | 0 | 18 | 4.4 | 0 | 0 | 0 | 6 | 15 | 10 | 7 | 2 | 7 | 7:45 PM | 10:50 PM | 185 | A | 1476 | 1398 | 63 | 1 | 0.4 | 0.147 | 30 | 0.019 | 37 | 16 | 400 | 8 | 35 | 4 | 4.23 | 3.71 | 2.01 | 0.191 | 0.0365 | 0.0104 | 0.0171 | <0.00050 | 0.0108 | 0.0071 | 0.0535 | 0.0384 | 0.0021 | 0.0014 | 0.0188 | 0.0045 | 0.0018 | 0.0018 | 0.0019 | 0.0031 | 0.0025 | 0.0015 | 0.0023 | 0.0031 | 0.00055 | 0.002 | 0.0034 | 93.9 | 100.04 | 10 | 0.0035 | 1
E | Bay-1 | SGCu | PO0197 | 1.2 PLC | 2648 | 3.5 | 3.4 | 0.1 | 0 | 0.1 | 0.074 | 1420 | 0 | 700 | 0 | 1280 | 0 | 60 | 22 | 1 | 0 | 34 | 0 | 0 | 21 | 5 | 0 | 0 | 0 | 0 | 15 | 23 | 7 | 2 | 7 | 2:00 AM | 3:40 AM | 100 | A | 1435 | 1363 | 52 | 0.97 | 0.4 | 0.147 | 30 | 0.022 | 41 | 20 | 0 | 0 | 37 | 3 | 4.18 | 3.64 | 2.09 | 0.161 | 0.0345 | 0.01 | 0.0243 | <0.00050 | 0.0077 | 0.0085 | 0.749 | 0.0409 | 0.0023 | 0.0012 | 0.0187 | 0.0065 | 0.0018 | 0.0013 | 0.0016 | 0.0029 | 0.0012 | >0.0050 | 0.0034 | 0.0031 | 0.00084 | 0.0013 | 0.0071 | 93.2 | 100.02 | 9.71 | 0.0041 | 1
E | Bay-1 | CI | PO0475 | 3536 Hsg | 68 | 4.7 | 4.7 | 0.2 | 0 | 0.1 | 0.014 | 0 | 0 | 0 | 0 | 2200 | 0 | 54 | 42 | 6 | 36 | 0 | 0 | 0 | 0 | 0 | 7 | 0 | 0 | 0 | 15 | 7 | 8 | 1 | 7 | 6:35 PM | 8:55 PM | 140 | D | 1430 | 1369 | 91 | 0 | 0.149 | 0 | 0 | 0.0763 | 41 | 10 | 0 | 0 | 47 | 2 | 3.57 | 3.1 | 1.69 | 0.923 | 0.0887 | 0.0914 | 0.12 | 0.004 | 0.0121 | 0.0059 | 0.333 | 0.00021 | 0.0046 | 0.0032 | 0.0193 | 0.0056 | 0.0053 | <0.00020 | 0.0033 | 0.0039 | 0.00097 | >0.0050 | 0.0018 | 0.0031 | <0.00010 | 0.0023 | 0.0133 | 93.6 | 100.03 | 0 | 0.0033 | 1
E | Bay-1 | CI | PO0475 | 3536 Hsg | 66 | 4.6 | 4.5 | 0.1 | 0 | 0.4 | 0.013 | 0 | 0 | 0 | 0 | 2290 | 0 | 48 | 30 | 2 | 35 | 0 | 0 | 0 | 0 | 0 | 6.3 | 0 | 0 | 0 | 15 | 8 | 7 | 2 | 3 | 9:05 AM | 11:30 AM | 145 | C | 1425 | 1368 | 69 | 0 | 0.152 | 0 | 0 | 0.0942 | 40 | 10 | 0 | 0 | 50 | 0 | 3.58 | 3.12 | 1.66 | 0.933 | 0.0864 | 0.0912 | 0.129 | 0.004 | 0.0145 | 0.0058 | 0.331 | 0.00035 | 0.0047 | 0.002 | 0.0159 | 0.0056 | 0.0056 | <0.00020 | 0.0034 | 0.0039 | 0.0011 | >0.0050 | 0.0021 | 0.0031 | <0.00010 | 0.0039 | 0.0131 | 93.6 | 100.04 | 0 | 0.0033 | 1
E | Bay-1 | SG01 | PO0474 | 3536 TA | 79 | 4.1 | 4.1 | 0.1 | 0 | 0.4 | 0.087 | 0 | 0 | 0 | 0 | 0 | 0 | 0 | 0 | 0 | 0 | 39 | 0 | 0 | 25 | 5.8 | 0 | 0 | 0 | 0 | 15 | 10 | 7 | 2 | 7 | 10:00 PM | 1:20 AM | 200 | A | 1428 | 1358 | 71 | 0.95 | 0.415 | 0.141 | 30 | 0.0167 | 0 | 0 | 0 | 0 | 0 | 0 | 4.19 | 3.65 | 2.08 | 0.173 | 0.0377 | 0.0084 | 0.0162 | <0.00050 | 0.0092 | 0.0098 | 0.0259 | 0.0408 | 0.0024 | 0.0012 | 0.0199 | 0.0057 | 0.0019 | 0.0016 | 0.0018 | 0.0024 | 0.003 | 0.0043 | 0.003 | 0.0031 | 0.00069 | 0.003 | 0.0044 | 93.9 | 100.01 | 9.51 | 0.0039 | 1
A&B | Bay-3 | SSDI | PO0473 | 3536 PLC | 10 | 6.3 | 6 | 0.3 | 0 | 0.4 | 0.128 | 2490 | 0 | 1840 | 0 | 1450 | 0 | 85 | 280 | 6 | 0 | 28 | 28 | 0 | 37 | 9.5 | 0 | 0 | 0 | 6 | 15 | 6 | 7 | 2 | 7 | 7:30 AM | 9:10 AM | 100 | C | 1431 | 1375 | 120 | 0.89 | 0.397 | 0.158 | 30 | 0.0094 | 40 | 29 | 520 | 8 | 23 | 0 | 4.22 | 3.17 | 4.12 | 0.176 | 0.0315 | 0.0082 | 0.0113 | 6.00E-04 | 0.0066 | 0.0211 | 0.123 | 0.039 | 0.0024 | 0.00082 | 0.0242 | 0.004 | 0.0056 | 0.0018 | 0.003 | 0.0017 | 0.0061 | >0.0050 | 0.0018 | 0.0031 | 0.00064 | 0.0016 | 0.0102 | 92.2 | 99.98 | 8.89 | 0.0034 | 1
E | Bay-1 | SG01 | PO0044 | Axle Pin | 449B | 3.2 | 3 | 0.1 | 0.8 | 0.4 | 0.068 | 1520 | 0 | 410 | 0 | 1360 | 0 | 72 | 28 | 2 | 0 | 16 | 16 | 0 | 18 | 4.5 | 0 | 0 | 0 | 0 | 15 | 10 | 7 | 2 | 7 | 3:30 AM | 5:50 AM | 140 | A | 1465 | 1394 | 64 | 1 | 0.406 | 0.15 | 28 | 0.02 | 40 | 11 | 510 | 13 | 36 | 0 | 4.25 | 3.73 | 2.02 | 0.176 | 0.0342 | 0.0105 | 0.0162 | <0.00050 | 0.0094 | 0.008 | 0.0491 | 0.035 | 0.0022 | 0.0016 | 0.0162 | 0.0047 | 0.0018 | 0.0015 | 0.0018 | 0.0029 | 0.0014 | 0.003 | 0.0019 | 0.0031 | 0.00061 | 0.0019 | 0.0043 | 93.9 | 100.04 | 10 | 0.0033 | 1
E | Bay-1 | CI | PO0475 | 3536 Hsg | 67 | 4.7 | 4.7 | 0.2 | 0 | 0.4 | 0.014 | 0 | 0 | 0 | 0 | 2310 | 0 | 46 | 20 | 2 | 42 | 0 | 0 | 0 | 0 | 0 | 7 | 0 | 0 | 0 | 15 | 5 | 7 | 1 | 7 | 9:00 PM | 10:55 PM | 115 | A | 1425 | 1368 | 81 | 0 | 0.149 | 0 | 0 | 0.0941 | 41 | 10 | 0 | 0 | 49 | 0 | 3.57 | 3.11 | 1.68 | 0.937 | 0.0833 | 0.0965 | 0.12 | 0.004 | 0.0124 | 0.0049 | 0.34 | 0.00045 | 0.0046 | 0.0028 | 0.0203 | 0.0057 | 0.0057 | <0.00020 | 0.0032 | 0.0038 | 0.0011 | >0.0050 | 0.0019 | 0.0031 | <0.00010 | 0.0019 | 0.0121 | 93.5 | 99.95 | 0 | 0.0033 | 1
E | Bay-1 | CI | PO0478 | Housing 600 Bottom | 12 | 4.8 | 4.3 | 0.5 | 0 | 0.4 | 0.014 | 0 | 0 | 0 | 0 | 2480 | 0 | 51 | 44 | 3 | 33 | 0 | 0 | 0 | 0 | 0 | 6.3 | 0 | 0 | 0 | 15 | 6 | 6 | 2 | 4 | 7:30 AM | 9:50 AM | 140 | C | 1427 | 1365 | 78 | 0 | 0.167 | 0 | 0 | 0.093 | 39 | 10 | 0 | 0 | 52 | 0 | 3.56 | 3.1 | 1.66 | 0.952 | 0.0843 | 0.0964 | 0.143 | 0.0041 | 0.0139 | 0.0053 | 0.323 | 0.00022 | 0.0048 | 0.0029 | 0.0156 | 0.0048 | 0.0052 | <0.00020 | 0.0034 | 0.0036 | 0.0013 | >0.0050 | 0.0017 | 0.0031 | <0.00010 | 0.0023 | 0.0126 | 93.5 | 99.94 | 0 | 0.0033 | 1
A&B | Bay-3 | SG01 | PO0444 | 3580 TA | 120 | 6 | 5.9 | 0.1 | 0 | 0.4 | 0.126 | 2570 | 0 | 1240 | 0 | 1880 | 310 | 116 | 40 | 5 | 0 | 57 | 0 | 0 | 36 | 9 | 0 | 0 | 0 | 10 | 15 | 10 | 7 | 2 | 7 | 7:40 AM | 9:50 AM | 130 | C | 1426 | 1357 | 75 | 0.95 | 0.4 | 0.153 | 30 | 0.017 | 43 | 21 | 0 | 0 | 37 | 0 | 4.2 | 3.66 | 2.1 | 0.164 | 0.0396 | 0.0089 | 0.0192 | <0.00050 | 0.0115 | 0.0101 | 0.0234 | 0.0395 | 0.0023 | 0.00092 | 0.0178 | 0.0044 | 0.002 | 0.0021 | 0.0019 | 0.0029 | 0.0036 | 0.0042 | 0.0032 | 0.0031 | 0.00075 | 0.00096 | 0.0038 | 93.9 | 100.03 | 9.5 | 0.0038 | 1
E | Bay-1 | SSDI | PO0372 | Pillow Block | 712 | 3.4 | 3.3 | 0.1 | 0 | 0.4 | 0.074 | 1460 | 0 | 1480 | 0 | 660 | 0 | 42 | 125 | 13 | 0 | 17 | 17 | 0 | 21 | 5 | 0 | 0 | 0 | 4 | 15 | 10 | 7 | 2 | 7 | 11:45 AM | 1:45 PM | 120 | B | 1444 | 1380 | 77 | 1 | 0.412 | 0.152 | 31 | 0.0134 | 41 | 41 | 0 | 0 | 18 | 0 | 4.17 | 3.17 | 3.94 | 0.169 | 0.0362 | 0.008 | 0.0119 | <0.00050 | 0.0065 | 0.0201 | 0.0183 | 0.0358 | 0.0026 | 0.0006 | 0.0303 | 0.0064 | 0.0054 | 0.0019 | 0.0029 | 0.002 | 0.0053 | >0.0050 | 0.0015 | 0.0031 | 0.00073 | 0.0011 | 0.0101 | 92.5 | 99.99 | 10 | 0.0031 | 1
D | Bay-1 | SSDI | PO0372 | Pillow Block | 715 | 3.5 | 3.4 | 0.1 | 0 | 0.4 | 0.074 | 1440 | 0 | 1440 | 0 | 620 | 0 | 40 | 127 | 8 | 0 | 17 | 17 | 0 | 21 | 5 | 0 | 0 | 0 | 4 | 15 | 10 | 7 | 2 | 7 | 3:05 AM | 4:50 AM | 105 | A | 1445 | 1374 | 80 | 0.97 | 0.4 | 0.147 | 30 | 0.0157 | 41 | 41 | 0 | 0 | 18 | 0 | 4.12 | 3.12 | 3.92 | 0.176 | 0.035 | 0.0089 | 0.0138 | 8.00E-04 | 0.0104 | 0.0155 | 0.0536 | 0.0384 | 0.0024 | 0.00064 | 0.037 | 0.0059 | 0.0052 | 0.0013 | 0.003 | 0.0015 | 0.0024 | >0.0050 | 0.0018 | 0.0031 | 0.00067 | 0.006 | 0.0067 | 92.5 | 99.97 | 9.71 | 0.0035 | 1
E | Bay-1 | CI | PO0475 | 3536 Hsg | 71 | 4.7 | 4.65 | 0.05 | 0 | 0.4 | 0.014 | 0 | 0 | 0 | 0 | 2260 | 0 | 50 | 40 | 3 | 29 | 0 | 0 | 0 | 0 | 0 | 7.05 | 0 | 0 | 0 | 15 | 5 | 8 | 2 | 8 | 9:35 AM | 11:45 AM | 130 | C | 1433 | 1380 | 81 | 0 | 0.149 | 0 | 0 | 0.0817 | 43 | 9 | 0 | 0 | 48 | 0 | 3.67 | 3.19 | 1.69 | 0.954 | 0.116 | 0.0996 | 0.134 | 0.004 | 0.0142 | 0.0053 | 0.344 | 0.00016 | 0.0049 | 0.0029 | 0.017 | 0.0047 | 0.0052 | <0.00020 | 0.0039 | 0.0037 | 0.001 | >0.0050 | 0.0017 | 0.0031 | <0.00010 | 0.0022 | >0.0150 | 93.4 | 100 | 0 | 0.0033 | 1
C | Bay-3 | SG01 | PO0221C | VMF | 1440C | 13 | 12.5 | 0.1 | 0 | 1.7 | 0.323 | 5040 | 0 | 1970 | 0 | 2830 | 530 | 210 | 40 | 12 | 0 | 160 | 0 | 0 | 78 | 20 | 0 | 0 | 0 | 10 | 15 | 10 | 7 | 2 | 7 | 10:00 PM | 12:25 AM | 145 | A | 1465 / 1460 |  |  | 1.23 | 0.5 | 0.16 | 16 | 0.017 | 38 | 15 | 1130 | 9 | 25 | 13 | 4.28 | 3.76 | 2.02 | 0.193 | 0.0366 | 0.0053 | 0.0165 | <0.00050 | 0.0085 | 0.0096 | 0.0208 | 0.043 | 0.0023 | 0.0019 | 0.0181 | 0.0038 | 0.002 | 0.0017 | 0.0024 | 0.0029 | 0.0022 | >0.0050 | 0.0029 | 0.0031 | 0.00074 | 0.00075 | 0.0042 | 93.8 | 99.96 | 12.31 | 0.0033 | 1
A&B | Bay-3 | SG01 | PO0438 | W14X MBH | 201 | 8.1 | 8.1 | 0.1 | 0 | 0.4 | 0.172 | 3360 | 0 | 1350 | 0 | 2880 | 0 | 150 | 30 | 12 | 0 | 79 | 0 | 0 | 48 | 12 | 0 | 0 | 0 | 10 | 15 | 10 | 7 | 2 | 7 | 5:20 PM | 7:30 PM | 130 | D | 1427 | 1371 | 97 | 0.98 | 0.407 | 0.148 | 30 | 0.018 | 41 | 17 | 510 | 6 | 36 | 0 | 4.28 | 3.75 | 2.03 | 0.195 | 0.0371 | 0.0097 | 0.0141 | <0.00050 | 0.0082 | 0.0085 | 0.0217 | 0.0398 | 0.0026 | 0.0014 | 0.0201 | 0.0044 | 0.0022 | 0.0019 | 0.002 | 0.0032 | 0.0032 | 0.0011 | 0.0031 | 0.0031 | 0.00059 | 0.0012 | 0.0025 | 93.8 | 99.97 | 9.75 | 0.0037 | 1
A&B | Bay-3 | SG01 | PO0438 | W14X MBH | 204 | 8 | 8 | 0.1 | 0 | 0.9 | 0.168 | 3320 | 0 | 1420 | 0 | 1720 | 230 | 147 | 65 | 13 | 0 | 76 | 0 | 0 | 48 | 12 | 0 | 0 | 0 | 0 | 15 | 10 | 7 | 2 | 7 | 4:35 PM | 6:35 PM | 120 | D | 1443 | 1368 | 93 | 0.95 | 0.4 | 0.15 | 30 | 0.014 | 40 | 17 | 710 | 9 | 23 | 11 | 4.16 | 3.65 | 1.97 | 0.161 | 0.0347 | 0.0085 | 0.0138 | <0.00050 | 0.0089 | 0.0075 | 0.0407 | 0.0363 | 0.0022 | 0.0007 | 0.022 | 0.0039 | 0.0017 | 0.0015 | 0.0017 | 0.0025 | 0.0016 | 0.002 | 0.0031 | 0.0031 | 0.00065 | 0.0011 | 0.003 | 94 | 99.99 | 9.5 | 0.0033 | 1
A&B | Bay-3 | Steel | PO0346 | MF1300 | 231 | 13.1 | 11.5 | 0.2 | 1.6 | 0.4 | 0.025 | 0 | 0 | 0 | 0 | 4120 | 0 | 6 | 66 | 0 | 210 | 0 | 0 | 0 | 0 | 0 | 0 | 14 | 11 | 0 | 15 | 10 | 7 | 2 | 7 | 6:30 AM | 10:10 AM | 210 | C | 1616 / 1622 | 1570 | 135 | 0 | 0 | 0 | 0 | 0.018 | 69 | 0 | 0 | 0 | 31 | 0 | 0.42 | 0.275 | 0.528 | 0.894 | 0.0238 | 0.0129 | 0.0213 | 0.007 | 0.0153 | 0.0588 | 0.0248 | 0.0396 | 0.0055 | 0.00071 | 0.0014 | 0.001 | 0.00069 | <0.00020 | 0.003 | 0.0043 | 0.00094 | 0.0026 | 0.00071 | 0.0031 | 0.00069 | 0.0012 | 0.0086 | 98.1 | 99.99 | 0 | 0.0033 | 1
A&B | Bay-3 | SGCu | PO0387 | 3K SGRE stage 1 PLC | 96 | 6 | 5.8 | 0.6 | 0 | 0.4 | 0.129 | 2450 | 0 | 1180 | 0 | 2770 | 0 | 120 | 42 | 0 | 0 | 60 | 0 | 0 | 36 | 9 | 0 | 0 | 0 | 0 | 15 | 30 | 7 | 2 | 7 | 1:15 PM | 3:05 PM | 110 | B | 1430 | 1372 | 65 | 1 | 0.4 | 0.155 | 30 | 0.0212 | 38 | 18 | 0 | 0 | 43 | 0 | 4.21 | 3.66 | 2.11 | 0.198 | 0.0379 | 0.0098 | 0.0166 | <0.00050 | 0.0105 | 0.0106 | 0.609 | 0.039 | 0.0024 | 0.0017 | 0.0195 | 0.0054 | 0.0021 | 0.0017 | 0.0021 | 0.003 | 0.0038 | 0.002 | 0.0034 | 0.0031 | 0.0008 | 0.0027 | 0.0029 | 93.2 | 99.96 | 10 | 0.0038 | 1
A&B | Bay-3 | SGCu | PO0387 | 3K SGRE stage 1 PLC | 97 | 6 | 6 | 0.1 | 0 | 0.4 | 0.126 | 2430 | 0 | 1150 | 0 | 1800 | 300 | 105 | 60 | 0 | 0 | 57 | 0 | 0 | 36 | 9 | 0 | 0 | 0 | 10 | 15 | 35 | 7 | 2 | 7 | 4:30 AM | 6:10 AM | 100 | A | 1430 | 1370 | 98 | 0.95 | 0.4 | 0.15 | 30 | 0.015 | 41 | 19 | 320 | 5 | 35 | 0 | 4.2 | 3.65 | 2.12 | 0.194 | 0.0382 | 0.0085 | 0.0175 | <0.00050 | 0.0111 | 0.0091 | 0.615 | 0.0415 | 0.0022 | 0.0007 | 0.0159 | 0.0036 | 0.0024 | 0.002 | 0.0026 | 0.0035 | 0.0037 | >0.0050 | 0.0034 | 0.0031 | 0.00061 | 0.0004 | 0.0043 | 93.2 | 99.95 | 9.5 | 0.0038 | 1
A&B | Bay-3 | SGCu | PO0387 | 3K SGRE stage 1 PLC | 98 | 6 | 5.9 | 0.1 | 0 | 0.4 | 0.126 | 2560 | 0 | 1260 | 0 | 1830 | 350 | 110 | 50 | 7 | 0 | 57 | 0 | 0 | 36 | 9 | 0 | 0 | 0 | 10 | 15 | 41 | 7 | 2 | 7 | 12:35 PM | 2:30 PM | 115 | B | 1426 | 1370 | 90 | 0.95 | 0.4 | 0.153 | 30 | 0.017 | 43 | 21 | 0 | 0 | 36 | 0 | 4.2 | 3.66 | 2.1 | 0.169 | 0.0381 | 0.0091 | 0.0176 | <0.00050 | 0.0103 | 0.0126 | 0.633 | 0.04 | 0.0023 | 0.00061 | 0.0188 | 0.0042 | 0.0021 | 0.0019 | 0.0023 | 0.0031 | 0.0041 | >0.0050 | 0.0033 | 0.0031 | 0.0006 | 0.00068 | 0.0052 | 93.3 | 100.04 | 9.5 | 0.0038 | 1
E | Bay-1 | SG01 | PO0044 | Axle Pin | 451B | 4.5 | 3 | 0.1 | 0 | 0.2 | 0.096 | 1760 | 0 | 810 | 0 | 1720 | 0 | 77 | 6 | 0 | 0 | 23 | 23 | 0 | 27 | 4.4 | 0 | 0 | 0 | 5 | 15 | 10 | 7 | 2 | 7 | 11:10 AM | 1:10 PM | 120 | B | 1476 | 1397 / 1370 | 59 / 35 | 1.02 | 0.4 | 0.147 | 30 | 0.019 | 38 | 18 | 110 | 2 | 37 | 4 | 4.27 | 3.72 | 2.12 | 0.175 | 0.0377 | 0.0108 | 0.0186 | <0.00050 | 0.009 | 0.0075 | 0.0366 | 0.0394 | 0.0022 | 0.00074 | 0.0202 | 0.0073 | 0.0024 | 0.0022 | 0.0019 | 0.0032 | 0.0027 | >0.0050 | 0.0023 | 0.0031 | 0.00085 | 0.0017 | 0.0033 | 93.8 | 100.03 | 10.22 | 0.0035 | 1
E | Bay-1 | SG02 | PO0335 | Platen Stat 450 | 268 | 3.8 | 3.8 | 0.1 | 0 | 0.1 | 0.082 | 1570 | 0 | 730 | 0 | 1500 | 0 | 76 | 55 | 0 | 0 | 19 | 19 | 0 | 23 | 5.7 | 0 | 0 | 0 | 0 | 15 | 4 | 7 | 2 | 7 | 8:35 PM | 10:40 PM | 125 | A | 1439 | 1371 | 77 | 1 | 0.395 | 0.15 | 30 | 0.0175 | 40 | 19 | 0 | 0 | 38 | 3 | 4.21 | 3.53 | 2.65 | 0.223 | 0.037 | 0.0116 | 0.0165 | <0.00050 | 0.008 | 0.0111 | 0.125 | 0.0373 | 0.0025 | 0.002 | 0.0279 | 0.0045 | 0.002 | 0.0017 | 0.0021 | 0.0029 | 0.0025 | >0.0050 | 0.0021 | 0.0031 | 0.0005 | 0.0012 | 0.0025 | 93.3 | 100.01 | 10 | 0.0032 | 1
A&B | Bay-3 | SG01 | PO0444 | 3580 TA | 122 | 6 | 6 | 0.1 | 0 | 0.4 | 0.129 | 2470 | 0 | 1370 | 0 | 1800 | 360 | 110 | 30 | 15 | 0 | 60 | 0 | 0 | 36 | 9 | 0 | 0 | 0 | 6 | 15 | 10 | 7 | 2 | 7 | 12:35 AM | 2:40 AM | 125 | A | 1436 | 1358 | 71 | 1 | 0.4 | 0.15 | 30 | 0.024 | 41 | 23 | 0 | 0 | 36 | 0 | 4.19 | 3.64 | 2.12 | 0.196 | 0.0372 | 0.0106 | 0.018 | <0.00050 | 0.0102 | 0.0102 | 0.0309 | 0.0395 | 0.0022 | 0.0018 | 0.0176 | 0.0045 | 0.0021 | 0.0017 | 0.0019 | 0.0028 | 0.0013 | 0.0042 | 0.0031 | 0.0031 | 0.0011 | 0.0007 | 0.0038 | 93.8 | 99.97 | 10 | 0.004 | 1
C | Bay-3 | SG01 | PO0221C | VMF | 14D | 13 | 12.6 | 0.4 | 0 | 0.4 | 0.306 | 5430 | 250 | 1710 | 410 | 3620 | 540 | 280 | 56 | 0 | 0 | 156 | 0 | 0 | 78 | 20 | 0 | 0 | 0 | 20 | 15 | 10 | 7 | 2 | 7 | 3:30 PM | 6:09 PM | 159 | B | 1432 | 1360 | 111 | 1.2 | 0.4 | 0.159 | 15 | 0.011 | 44 | 16 | 1040 | 8 | 32 | 0 | 4.24 | 3.73 | 1.98 | 0.166 | 0.037 | 0.0111 | 0.0159 | <0.00050 | 0.0079 | 0.0089 | 0.0338 | 0.04 | 0.0024 | 0.0027 | 0.0221 | 0.0038 | 0.0023 | 0.0017 | 0.0018 | 0.0029 | 0.0034 | 0.0041 | 0.0033 | 0.0031 | 0.00057 | 0.00088 | 0.0041 | 93.9 | 99.99 | 12 | 0.0025 | 1
A&B | Bay-3 | Steel | PO0394 | T Base Frame 380 | 43 | 10.5 | 10.1 | 0.4 | 0 | 3.46 | 0.02 | 0 | 0 | 0 | 0 | 2790 | 0 | 0 | 50 | 0 | 100 | 0 | 0 | 0 | 0 | 0 | 0 | 11 | 9 | 0 | 15 | 10 | 7 | 2 | 7 | 12:10 PM | 2:40 PM | 150 | B | 1610 | 1575 | 242 | 0 | 0 | 0 | 0 | 0.012 | 40 | 0 | 0 | 0 | 27 | 33 | 0.39 | 0.209 | 0.687 | 1.1 | 0.022 | 0.0134 | 0.0239 | 0.0082 | 0.014 | 0.0592 | 0.0222 | 0.0406 | 0.005 | 0.0016 | 0.0012 | 0.0012 | 0.00041 | <0.00020 | 0.0035 | 0.0045 | 0.00095 | 0.0038 | 0.00074 | 0.0031 | 0.0012 | 0.0019 | 0.0087 | 97.8 | 99.99 | 0 | 0.0033 | 1
E | Bay-1 | SG01 | PO0416 | G145 RBH | 275 | 4.2 | 3.8 | 0.3 | 0 | 0.4 | 0.086 | 1590 | 0 | 640 | 0 | 1970 | 0 | 73 | 14 | 0 | 0 | 38 | 0 | 0 | 25 | 5.8 | 0 | 0 | 0 | 5 | 15 | 10 | 7 | 2 | 7 | 6:20 PM | 8:10 PM | 110 | D | 1438 | 1371 | 77 | 0.9 | 0.405 | 0.153 | 29 | 0.014 | 38 | 15 | 0 | 0 | 47 | 0 | 4.18 | 3.67 | 1.98 | 0.149 | 0.0358 | 0.0088 | 0.0146 | <0.00050 | 0.0078 | 0.0088 | 0.0229 | 0.0415 | 0.0024 | 0.00058 | 0.0173 | 0.0061 | 0.002 | 0.0018 | 0.0021 | 0.003 | 0.0029 | 0.0012 | 0.003 | 0.0031 | 0.00063 | 0.0051 | 0.0023 | 94 | 99.99 | 9.05 | 0.0039 | 1
E | Bay-1 | SG01 | PO0416 | G145 RBH | 276 | 4.1 | 3.8 | 0.3 | 0 | 0.1 | 0.086 | 1650 | 0 | 790 | 0 | 1660 | 0 | 71 | 23 | 0 | 0 | 38 | 0 | 0 | 25 | 5.8 | 0 | 0 | 0 | 5 | 15 | 10 | 7 | 2 | 7 | 10:00 PM | 12:40 AM | 160 | A | 1437 | 1372 | 79 | 0.93 | 0.415 | 0.153 | 29 | 0.013 | 39 | 19 | 0 | 0 | 40 | 2 | 4.17 | 3.65 | 2 | 0.151 | 0.035 | 0.0092 | 0.0145 | <0.00050 | 0.0078 | 0.0068 | 0.0172 | 0.0409 | 0.0026 | 0.00032 | 0.0172 | 0.006 | 0.002 | 0.0017 | 0.002 | 0.0034 | 0.0015 | 0.0011 | 0.0033 | 0.0031 | 0.00064 | 0.0026 | 0.0036 | 94 | 99.99 | 9.27 | 0.0036 | 1
E | Bay-1 | SG01 | PO0474 | 3536 TA | 81 | 4.1 | 4.1 | 0.1 | 0 | 0.4 | 0.086 | 0 | 0 | 0 | 0 | 0 | 0 | 0 | 0 | 0 | 0 | 38 | 0 | 0 | 25 | 6 | 0 | 0 | 0 | 0 | 15 | 10 | 7 | 2 | 7 | 11:10 PM | 1:55 AM | 165 | A | 1430 | 1365 | 80 | 0.93 | 0.415 | 0.146 | 30 | 0.0111 | 0 | 0 | 0 | 0 | 0 | 0 | 4.22 | 3.68 | 2.1 | 0.169 | 0.0376 | 0.0118 | 0.0198 | <0.00050 | 0.0077 | 0.0103 | 0.022 | 0.0391 | 0.0022 | 0.00066 | 0.0204 | 0.007 | 0.0018 | 0.0014 | 0.0017 | 0.0022 | 0.003 | >0.0050 | 0.0033 | 0.0031 | 0.00093 | 0.00057 | 0.0055 | 93.8 | 99.95 | 9.27 | 0.0031 | 1
C | Bay-3 | SG01 | PO0391 | MK3 Hub | 177 | 18 | 17.5 | 0.1 | 1 | 0.4 | 0.464 | 7950 | 0 | 2570 | 0 | 8400 | 310 | 355 | 54 | 8 | 0 | 238 | 0 | 0 | 108 | 27 | 0 | 0 | 0 | 10 | 15 | 10 | 7 | 2 | 7 | 6:00 AM | 10:40 AM | 280 | C | 1465 / 1470 | 1366 | 121 | 1.32 | 0.5 | 0.154 | 30 | 0.0179 | 38 | 12 | 1770 | 8 | 41 | 0 | 4.25 | 3.71 | 2.09 | 0.183 | 0.0365 | 0.0063 | 0.016 | <0.00050 | 0.0126 | 0.0112 | 0.0237 | 0.0414 | 0.0022 | 0.0013 | 0.0159 | 0.0039 | 0.0023 | 0.0019 | 0.002 | 0.0033 | 0.0022 | >0.0050 | 0.0038 | 0.0031 | 0.00099 | 0.001 | 0.0031 | 93.8 | 99.98 | 13.22 | 0.003 | 1
E | Bay-1 | CI | PO0477 | Housing 600 Top | 10 | 3.5 | 2.9 | 0.6 | 0 | 0.4 | 0.011 | 0 | 0 | 0 | 0 | 1610 | 0 | 46 | 36 | 0 | 32 | 0 | 0 | 0 | 0 | 0 | 4.7 | 0 | 0 | 0 | 15 | 4 | 6 | 1 | 7 | 12:50 AM | 2:30 AM | 100 | A | 1432 | 1362 | 58 | 0 | 0.171 | 0 | 0 | 0.088 | 45 | 9 | 0 | 0 | 46 | 0 | 3.59 | 3.13 | 1.66 | 0.922 | 0.0871 | 0.0989 | 0.133 | 0.006 | 0.018 | 0.0057 | 0.348 | 0.00027 | 0.0049 | 0.0024 | 0.0177 | 0.0055 | 0.0052 | <0.00020 | 0.0033 | 0.0036 | 0.0011 | >0.0050 | 0.0016 | 0.0031 | <0.00010 | 0.0059 | 0.015 | 93.5 | 99.98 | 0 | 0.0033 | 1
E | Bay-1 | SGCu | PO0197 | 1.2 PLC | 2639 | 3.5 | 3.4 | 0.1 | 0 | 0.4 | 0.073 | 1400 | 0 | 630 | 0 | 1470 | 0 | 60 | 21 | 4 | 0 | 33 | 0 | 0 | 21 | 5 | 0 | 0 | 0 | 0 | 15 | 16 | 7 | 2 | 7 | 1:10 AM | 3:05 AM | 115 | A | 1431 | 1362 | 54 | 0.94 | 0.4 | 0.147 | 30 | 0.011 | 40 | 18 | 0 | 0 | 42 | 0 | 4.15 | 3.61 | 2.1 | 0.182 | 0.0375 | 0.0078 | 0.0152 | <0.00050 | 0.0086 | 0.0086 | 0.721 | 0.0406 | 0.0023 | 0.0011 | 0.0202 | 0.0052 | 0.0019 | 0.0014 | 0.002 | 0.0029 | 0.0012 | >0.0050 | 0.0032 | 0.0031 | 0.00083 | 0.0013 | 0.0044 | 93.2 | 99.98 | 9.43 | 0.0035 | 1
E | Bay-1 | SGCu | PO0197 | 1.2 PLC | 2646 | 3.5 | 3.4 | 0.1 | 0 | 0.1 | 0.072 | 1440 | 0 | 640 | 0 | 1320 | 0 | 70 | 33 | 3 | 0 | 32 | 0 | 0 | 21 | 5 | 0 | 0 | 0 | 0 | 15 | 26 | 7 | 2 | 7 | 11:10 PM | 12:50 AM | 100 | A | 1435 | 1368 | 68 | 0.91 | 0.4 | 0.147 | 30 | 0.011 | 41 | 18 | 0 | 0 | 38 | 3 | 4.19 | 3.64 | 2.13 | 0.172 | 0.0368 | 0.0094 | 0.0152 | <0.00050 | 0.0086 | 0.0092 | 0.738 | 0.0404 | 0.0023 | 0.001 | 0.021 | 0.0055 | 0.0019 | 0.0015 | 0.0019 | 0.0027 | 0.0015 | >0.0050 | 0.0033 | 0.0031 | 0.00075 | 0.0023 | 0.0047 | 93.1 | 99.95 | 9.14 | 0.0034 | 1
D | Bay-1 | SG01 | PO0398 | Bace Frame Cross Gear | 589 | 3.7 | 3.45 | 0.25 | 0 | 0.4 | 0.081 | 0 | 0 | 0 | 0 | 0 | 0 | 0 | 0 | 0 | 0 | 38 | 0 | 0 | 23 | 5 | 0 | 0 | 0 | 0 | 15 | 10 | 7 | 2 | 7 | 2:40 AM | 5:40 AM | 180 | A | 1439 | 1372 | 73 | 1.03 | 0.405 | 0.145 | 30 | 0.0153 | 0 | 0 | 0 | 0 | 0 | 0 | 4.26 | 3.74 | 1.99 | 0.167 | 0.036 | 0.0058 | 0.0162 | <0.00050 | 0.0088 | 0.0118 | 0.0195 | 0.0406 | 0.002 | 0.00072 | 0.0202 | 0.0063 | 0.0022 | 0.0019 | 0.0017 | 0.0031 | 0.0034 | 0.0047 | 0.0033 | 0.0031 | 0.0007 | 0.0012 | 0.0029 | 93.9 | 99.99 | 10.27 | 0.0037 | 1
A&B | Bay-3 | SG01 | PO0441 | 3740 TA | 97 | 6 | 5.9 | 0.1 | 0 | 0.4 | 0.129 | 2480 | 0 | 1350 | 0 | 1920 | 250 | 112 | 35 | 6 | 0 | 60 | 0 | 0 | 36 | 9 | 0 | 0 | 0 | 10 | 15 | 10 | 7 | 2 | 7 | 1:30 PM | 4:50 PM | 200 | B | 1430 | 1365 | 93 | 1 | 0.4 | 0.153 | 30 | 0.021 | 41 | 23 | 0 | 0 | 36 | 0 | 4.2 | 3.64 | 2.16 | 0.179 | 0.0364 | 0.0094 | 0.0165 | <0.00050 | 0.0097 | 0.0092 | 0.0341 | 0.039 | 0.0023 | 0.00096 | 0.0181 | 0.004 | 0.002 | 0.0017 | 0.0019 | 0.003 | 0.0039 | 0.0012 | 0.003 | 0.0031 | 0.00071 | 0.00057 | 0.0025 | 93.8 | 99.98 | 10 | 0.0038 | 1
E | Bay-1 | CI | PO0475 | 3536 Hsg | 70 | 4.7 | 4.7 | 0.2 | 0 | 0.4 | 0.014 | 0 | 0 | 0 | 0 | 2400 | 0 | 56 | 48 | 2 | 33 | 0 | 0 | 0 | 0 | 0 | 7 | 0 | 0 | 0 | 15 | 8 | 7 | 2 | 7 | 5:10 PM | 7:25 PM | 135 | D | 1424 | 1366 | 76 | 0 | 0.149 | 0 | 0 | 0.0838 | 39 | 10 | 0 | 0 | 51 | 0 | 3.57 | 3.11 | 1.66 | 0.946 | 0.089 | 0.0932 | 0.128 | 0.004 | 0.0127 | 0.0068 | 0.347 | <0.00010 | 0.0048 | 0.0027 | 0.0184 | 0.0051 | 0.0052 | <0.00020 | 0.0032 | 0.0033 | 0.00097 | >0.0050 | 0.0018 | 0.0031 | <0.00010 | 0.003 | 0.0123 | 93.5 | 99.96 | 0 | 0.0033 | 1
E | Bay-1 | CI | PO0475 | 3536 Hsg | 72 | 4.8 | 4.6 | 0.2 | 0 | 0.4 | 0.015 | 0 | 0 | 0 | 0 | 2410 | 0 | 52 | 15 | 0 | 43 | 0 | 0 | 0 | 0 | 0 | 6.5 | 0 | 0 | 0 | 15 | 8 | 9 | 2 | 8 | 12:15 AM | 2:15 AM | 120 | A | 1445 | 1378 | 72 | 0 | 0.167 | 0 | 0 | 0.09 | 41 | 9 | 0 | 0 | 50 | 0 | 3.59 | 3.14 | 1.64 | 0.934 | 0.0866 | 0.0929 | 0.148 | 0.007 | 0.0183 | 0.0047 | 0.345 | 0.00013 | 0.0047 | 0.0023 | 0.0178 | 0.0049 | 0.0053 | <0.00020 | 0.0035 | 0.0035 | 0.00096 | >0.0050 | 0.0018 | 0.0031 | <0.00010 | 0.0054 | >0.0150 | 93.5 | 99.97 | 0 | 0.0033 | 1
C | Bay-3 | SSDI | PO0386 | Bed Plate | 259 | 15.5 | 15 | 0.5 | 0 | 0.4 | 0.379 | 6330 | 0 | 6370 | 0 | 2800 | 0 | 160 | 650 | 80 | 0 | 92 | 92 | 0 | 93 | 24 | 0 | 0 | 0 | 16 | 15 | 10 | 7 | 2 | 7 | 10:45 AM | 1:40 PM | 175 | B | 1480 | 1378 | 147 | 1.19 | 0.503 | 0.16 | 30 | 0.013 | 41 | 41 | 0 | 0 | 18 | 0 | 4.17 | 3.18 | 3.91 | 0.165 | 0.0348 | 0.0059 | 0.0162 | 6.00E-04 | 0.0085 | 0.0146 | 0.0353 | 0.0385 | 0.0023 | 0.00074 | 0.0245 | 0.0047 | 0.0055 | 0.0017 | 0.0029 | 0.0015 | 0.003 | >0.0050 | 0.0019 | 0.0031 | 0.00071 | 0.0019 | 0.0095 | 92.5 | 99.97 | 11.87 | 0.0029 | 1
E | Bay-1 | CI | PO0475 | 3536 Hsg | 73 | 5 | 4.55 | 0.2 | 0.45 | 0.1 | 0.015 | 0 | 0 | 0 | 0 | 2370 | 0 | 50 | 19 | 2 | 49 | 0 | 0 | 0 | 0 | 0 | 6.5 | 0 | 0 | 0 | 15 | 4 | 10 | 1 | 11 | 10:15 PM | 12:50 AM | 155 | A | 1430 | 1381 | 67 | 0 | 0.16 | 0 | 0 | 0.082 | 42 | 8 | 0 | 0 | 47 | 2 | 3.59 | 3.13 | 1.66 | 0.975 | 0.0821 | 0.0997 | 0.129 | 0.003 | 0.0124 | 0.0035 | 0.349 | <0.00010 | 0.0041 | 0.0029 | 0.0186 | 0.0049 | 0.0059 | <0.00020 | 0.0033 | 0.0039 | 0.0011 | >0.0050 | 0.0019 | 0.0031 | <0.00010 | 0.0034 | 0.0144 | 93.5 | 100.01 | 0 | 0.0033 | 1
A&B | Bay-3 | SG01 | PO0444 | 3580 TA | 123 | 6 | 6 | 0.1 | 0 | 0.4 | 0.129 | 2570 | 0 | 1180 | 0 | 2250 | 0 | 105 | 25 | 7 | 0 | 60 | 0 | 0 | 36 | 9 | 0 | 0 | 0 | 5 | 15 | 10 | 7 | 2 | 7 | 3:45 PM | 5:25 PM | 100 | B | 1431 | 1356 | 58 | 1 | 0.4 | 0.15 | 30 | 0.023 | 43 | 20 | 0 | 0 | 38 | 0 | 4.16 | 3.63 | 2.06 | 0.19 | 0.0377 | 0.0119 | 0.0138 | <0.00050 | 0.0084 | 0.0089 | 0.0294 | 0.0362 | 0.0018 | 0.0025 | 0.0164 | 0.0035 | 0.0023 | 0.0016 | 0.0017 | 0.0029 | 0.003 | 0.0046 | 0.0031 | 0.0031 | 0.00064 | 0.00057 | 0.0032 | 93.9 | 99.98 | 10 | 0.0035 | 1
C | Bay-3 | SG01 | PO0221C | VMF | 1445C | 13 | 12.5 | 0.1 | 0.5 | 0.5 | 0.3 | 5350 | 0 | 2630 | 0 | 3470 | 420 | 225 | 30 | 0 | 0 | 150 | 0 | 0 | 78 | 20 | 0 | 0 | 0 | 15 | 15 | 10 | 7 | 2 | 7 | 3:45 AM | 6:45 AM | 180 | B | 1434 | 1361 | 139 | 1.15 | 0.4 | 0.16 | 30 | 0.014 | 41 | 20 | 630 | 5 | 30 | 4 | 4.24 | 3.73 | 1.98 | 0.194 | 0.037 | 0.0059 | 0.0162 | <0.00050 | 0.0088 | 0.0099 | 0.0195 | 0.0407 | 0.0019 | 0.0015 | 0.0185 | 0.0044 | 0.0019 | 0.0015 | 0.0017 | 0.0024 | 0.0032 | 0.0049 | 0.0036 | 0.0031 | 0.00098 | 0.00062 | 0.0038 | 93.9 | 100 | 11.54 | 0.0032 | 1
A&B | Bay-3 | SSDI | PO0473 | 3536 PLC | 14 | 6.2 | 5.9 | 0.3 | 0 | 0.4 | 0.125 | 2550 | 0 | 2190 | 0 | 1460 | 0 | 85 | 290 | 5 | 0 | 27 | 27 | 0 | 37 | 9 | 0 | 0 | 0 | 10 | 15 | 5 | 7 | 2 | 7 | 3:40 AM | 5:35 AM | 115 | A | 1436 | 1372 | 81 | 0.87 | 0.403 | 0.153 | 29 | 0.016 | 41 | 35 | 0 | 0 | 24 | 0 | 4.22 | 3.17 | 4.14 | 0.15 | 0.0373 | 0.0076 | 0.0147 | 6.00E-04 | 0.0086 | 0.0272 | 0.11 | 0.0384 | 0.0025 | 0.0016 | 0.0201 | 0.0046 | 0.0055 | 0.0018 | 0.0031 | 0.0011 | 0.0041 | >0.0050 | 0.0014 | 0.0031 | 0.00067 | 0.0032 | 0.01 | 92.2 | 99.97 | 8.71 | 0.004 | 1
E | Bay-1 | CI | PO0478 | Housing 600 Bottom | 13 | 4.8 | 4.2 | 0.6 | 0 | 0.4 | 0.014 | 0 | 0 | 0 | 0 | 2320 | 0 | 52 | 31 | 8 | 37 | 0 | 0 | 0 | 0 | 0 | 6.3 | 0 | 0 | 0 | 15 | 6 | 10 | 2 | 7 | 6:00 PM | 8:00 PM | 120 | D | 1435 | 1365 | 82 | 0 | 0.167 | 0 | 0 | 0.097 | 43 | 9 | 0 | 0 | 48 | 0 | 3.66 | 3.19 | 1.68 | 0.892 | 0.0928 | 0.0978 | 0.145 | 0.0029 | 0.0154 | 0.0038 | 0.329 | 0.0664 | 0.0041 | 0.0025 | 0.0198 | 0.0052 | 0.0055 | <0.00020 | 0.0032 | 0.0051 | 0.00095 | >0.0050 | 0.0026 | 0.0031 | 0.00062 | 0.0043 | >0.0150 | 93.4 | 99.97 | 0 | 0.0033 | 1
E | Bay-1 | CI | PO0475 | 3536 Hsg | 74 | 5.2 | 4.55 | 0.65 | 0 | 0.4 | 0.015 | 0 | 0 | 0 | 0 | 2650 | 0 | 50 | 28 | 5 | 49 | 0 | 0 | 0 | 0 | 0 | 6.5 | 0 | 0 | 0 | 15 | 5 | 6 | 2 | 8 | 10:10 PM | 1:10 AM | 120 | A | 1428 | 1381 | 73 | 0 | 0.154 | 0 | 0 | 0.084 | 41 | 8 | 0 | 0 | 51 | 0 | 3.57 | 3.11 | 1.67 | 0.977 | 0.0874 | 0.0884 | 0.128 | 0.005 | 0.0178 | 0.0055 | 0.349 | 0.00024 | 0.0043 | 0.0012 | 0.0169 | 0.005 | 0.0064 | <0.00020 | 0.0031 | 0.0039 | 0.0012 | >0.0050 | 0.0019 | 0.0031 | <0.00010 | 0.0018 | 0.0052 | 93.5 | 99.99 | 0 | 0.0033 | 1
C | Bay-3 | SG01 | PO0221C | VMF | 1443C | 13 | 12.5 | 0.5 | 0 | 0.4 | 0.328 | 5540 | 0 | 2280 | 0 | 4140 | 310 | 245 | 80 | 0 | 0 | 166 | 0 | 0 | 78 | 19 | 0 | 0 | 0 | 15 | 15 | 10 | 7 | 2 | 7 | 8:00 AM | 10:30 AM | 150 | C | 1465 | 1362 | 148 | 1.28 | 0.5 | 0.152 | 30 | 0.021 | 43 | 18 | 730 | 6 | 34 | 0 | 4.27 | 3.76 | 1.97 | 0.164 | 0.0366 | 0.0076 | 0.0155 | <0.00050 | 0.0089 | 0.0109 | 0.0205 | 0.0396 | 0.0019 | 0.0016 | 0.0184 | 0.0035 | 0.0022 | 0.0018 | 0.0017 | 0.003 | 0.0037 | >0.0050 | 0.0041 | 0.0031 | 0.00075 | 0.00058 | 0.003 | 93.9 | 99.98 | 12.77 | 0.0031 | 1
E | Bay-1 | SGCu | PO0197 | 1.2 PLC | 2666 | 3.8 | 3.5 | 0.1 | 0 | 0.4 | 0.081 | 1570 | 0 | 860 | 0 | 940 | 530 | 65 | 30 | 2 | 0 | 38 | 0 | 0 | 23 | 0 | 0 | 0 | 0 | 4 | 15 | 22 | 7 | 2 | 7 | 8:50 AM | 10:45 AM | 115 | C | 1441 | 1368 | 61 | 1 | 0.395 | 0.143 | 30 | 0.0231 | 40 | 22 | 0 | 0 | 38 | 0 | 4.13 | 3.6 | 2.06 | 0.196 | 0.038 | 0.0102 | 0.0154 | <0.00050 | 0.0102 | 0.008 | 0.721 | 0.0397 | 0.0025 | 0.00027 | 0.02 | 0.0053 | 0.0033 | 0.002 | 0.0022 | 0.0032 | 0.0028 | >0.0050 | 0.0038 | 0.0031 | 0.00084 | 0.0017 | 0.0043 | 93.2 | 99.96 | 10 | 0.0039 | 1
E | Bay-1 | SG01 | PO0474 | 3536 TA | 85 | 4.1 | 4.1 | 0.1 | 0 | 0.4 | 0.087 | 1710 | 0 | 790 | 0 | 1700 | 0 | 77 | 25 | 4 | 0 | 39 | 0 | 0 | 25 | 6 | 0 | 0 | 0 | 5 | 15 | 10 | 7 | 2 | 7 | 4:05 AM | 6:15 AM | 130 | B | 1438 | 1363 | 95 | 0.95 | 0.415 | 0.146 | 30 | 0.0112 | 41 | 19 | 0 | 0 | 40 | 0 | 4.2 | 3.66 | 2.08 | 0.186 | 0.0393 | 0.0082 | 0.0169 | <0.00050 | 0.0092 | 0.0086 | 0.0346 | 0.0394 | 0.0023 | 0.0017 | 0.0257 | 0.0049 | 0.0026 | 0.002 | 0.0021 | 0.0031 | 0.0033 | 0.0024 | 0.0035 | 0.0031 | 0.00066 | 0.0042 | 0.0017 | 93.9 | 100.05 | 9.51 | 0.0033 | 1
E | Bay-1 | SG01 | PO0474 | 3536 TA | 86 | 4.1 | 4.1 | 0.1 | 0.3 | 0.1 | 0.089 | 1800 | 0 | 850 | 0 | 1650 | 0 | 96 | 46 | 10 | 0 | 41 | 0 | 0 | 25 | 6.1 | 0 | 0 | 0 | 0 | 15 | 10 | 7 | 2 | 7 | 6:20 AM | 8:25 AM | 125 | B | 1432 | 1364 | 88 | 1 | 0.415 | 0.149 | 30 | 0.0166 | 41 | 19 | 0 | 0 | 38 | 2 | 4.18 | 3.65 | 2.05 | 0.169 | 0.0363 | 0.0086 | 0.0197 | <0.00050 | 0.0149 | 0.0091 | 0.0247 | 0.0412 | 0.0024 | 0.0012 | 0.0208 | 0.0048 | 0.0023 | 0.002 | 0.002 | 0.0031 | 0.002 | 0.0019 | 0.0035 | 0.0031 | 0.00061 | 0.0038 | 0.0025 | 93.9 | 99.98 | 10 | 0.0037 | 1
C | Bay-3 | SG01 | PO0221C | VMF | 1457C | 13 | 12.5 | 0.1 | 0 | 0.5 | 0.305 | 4940 | 0 | 2140 | 0 | 4160 | 530 | 220 | 30 | 15 | 0 | 156 | 0 | 0 | 78 | 19 | 0 | 0 | 0 | 13 | 15 | 10 | 7 | 2 | 7 | 3:40 AM | 5:50 AM | 130 | A | 1445 | 1361 | 122 | 1.2 | 0.4 | 0.152 | 30 | 0.02 | 38 | 16 | 730 | 6 | 36 | 4 | 4.28 | 3.76 | 1.99 | 0.184 | 0.0371 | 0.0056 | 0.0162 | <0.00050 | 0.0086 | 0.0073 | 0.0323 | 0.0443 | 0.0024 | 0.0011 | 0.0183 | 0.0045 | 0.0031 | 0.0022 | 0.0021 | 0.0035 | 0.003 | 0.002 | 0.0041 | 0.0031 | 0.00086 | 0.0013 | 0.0045 | 93.9 | 100.04 | 12 | 0.0037 | 1
D | Bay-1 | CI | PO0477 | Housing 600 Top | 11 | 3.5 | 2.9 | 0.6 | 0 | 0.4 | 0.01 | 0 | 0 | 0 | 0 | 1700 | 0 | 37 | 29 | 4 | 35 | 0 | 0 | 0 | 0 | 0 | 4.3 | 0 | 0 | 0 | 15 | 7 | 4 | 1 | 5 | 7:35 AM | 9:35 AM | 120 | C | 1432 | 1369 | 68 | 0 | 0.171 | 0 | 0 | 0.0742 | 41 | 10 | 0 | 0 | 49 | 0 | 3.56 | 3.11 | 1.64 | 0.934 | 0.0868 | 0.0933 | 0.121 | 0.0033 | 0.0301 | 0.0032 | 0.33 | 0.00093 | 0.0042 | 0.0018 | 0.0158 | 0.0051 | 0.0054 | <0.00020 | 0.0033 | 0.0036 | 0.0011 | 0.0045 | 0.0019 | 0.0031 | <0.00010 | 0.002 | >0.0150 | 93.6 | 100 | 0 | 0.0033 | 1
E | Bay-1 | SG01 | PO0474 | 3536 TA | 87 | 4.1 | 4.1 | 0.1 | 0 | 0.7 | 0.087 | 1380 | 0 | 790 | 0 | 1230 | 0 | 64 | 25 | 0 | 0 | 39 | 0 | 0 | 25 | 6.1 | 0 | 0 | 0 | 5 | 15 | 10 | 7 | 2 | 7 | 3:45 AM | 5:45 AM | 120 | A | 1439 | 1368 | 99 | 0.95 | 0.415 | 0.149 | 30 | 0.0138 | 34 | 19 | 0 | 0 | 30 | 17 | 4.21 | 3.67 | 2.09 | 0.171 | 0.038 | 0.0097 | 0.018 | <0.00050 | 0.0094 | 0.0061 | 0.0368 | 0.0394 | 0.0023 | 0.00049 | 0.0199 | 0.007 | 0.0024 | 0.0019 | 0.0018 | 0.003 | 0.0033 | 0.0023 | 0.0033 | 0.0031 | 0.00066 | 0.0007 | 0.0022 | 93.9 | 100.04 | 9.51 | 0.0034 | 1
A&B | Bay-3 | SG01 | PO0444 | 3580 TA | 130 | 6 | 6 | 0.1 | 0 | 0.4 | 0.126 | 2520 | 0 | 1340 | 0 | 2140 | 0 | 110 | 40 | 6 | 0 | 57 | 0 | 0 | 36 | 9 | 0 | 0 | 0 | 6 | 15 | 10 | 7 | 2 | 7 | 12:05 PM | 1:45 PM | 100 | B | 1435 | 1358 | 73 | 0.95 | 0.4 | 0.15 | 30 | 0.014 | 42 | 22 | 0 | 0 | 36 | 0 | 4.18 | 3.64 | 2.09 | 0.185 | 0.0359 | 0.0074 | 0.0149 | <0.00050 | 0.0085 | 0.0075 | 0.0252 | 0.0399 | 0.0022 | 0.0011 | 0.0188 | 0.0045 | 0.0021 | 0.0017 | 0.0019 | 0.0031 | 0.0031 | 0.00081 | 0.0029 | 0.0031 | 0.00062 | 0.00038 | 0.003 | 93.9 | 100.01 | 9.5 | 0.0037 | 1
C | Bay-3 | SSDI | PO0386 | Bed Plate | 260 | 15.5 | 15 | 0.1 | 0.5 | 0.4 | 0.359 | 6240 | 0 | 6250 | 0 | 2600 | 410 | 172 | 440 | 40 | 0 | 90 | 90 | 0 | 93 | 24 | 0 | 0 | 0 | 20 | 15 | 10 | 7 | 2 | 7 | 1:10 AM | 4:05 AM | 175 | A | 1443 | 1377 | 155 | 1.16 | 0.4 | 0.16 | 30 | 0.014 | 40 | 40 | 0 | 0 | 19 | 0 | 4.13 | 3.14 | 3.89 | 0.169 | 0.0345 | 0.0055 | 0.0147 | 6.00E-04 | 0.0086 | 0.0144 | 0.0559 | 0.0392 | 0.0022 | 0.0006 | 0.0292 | 0.0047 | 0.006 | 0.002 | 0.003 | 0.0013 | 0.0034 | >0.0050 | 0.0016 | 0.0031 | 0.001 | 0.001 | <0.00040 | 92.6 | 100.03 | 11.61 | 0.0031 | 1
A&B | Bay-3 | SSDI | PO0473 | 3536 PLC | 15 | 6.3 | 6.1 | 0.2 | 0 | 0.4 | 0.132 | 2560 | 100 | 2090 | 0 | 1550 | 0 | 80 | 120 | 2 | 0 | 30 | 30 | 0 | 38 | 9 | 0 | 0 | 0 | 6 | 15 | 6 | 7 | 2 | 7 | 11:20 PM | 1:30 AM | 130 | A | 1429 | 1371 | 83 | 0.95 | 0.397 | 0.148 | 30 | 0.017 | 42 | 33 | 0 | 0 | 25 | 0 | 4.18 | 3.13 | 4.14 | 0.183 | 0.0339 | 0.0073 | 0.0139 | 6.00E-04 | 0.0089 | 0.0175 | 0.14 | 0.0392 | 0.0016 | 0.0012 | 0.0318 | 0.0048 | 0.0061 | 0.002 | 0.003 | 0.0013 | 0.0031 | >0.0050 | 0.0018 | 0.0031 | 0.00099 | 0.00087 | 0.00042 | 92.2 | 99.98 | 9.52 | 0.0039 | 1
A&B | Bay-3 | SSDI | PO0473 | 3536 PLC | 16 | 6.3 | 6 | 0.3 | 0 | 0.4 | 0.133 | 2540 | 0 | 2180 | 0 | 1580 | 0 | 86 | 230 | 16 | 0 | 30 | 30 | 0 | 38 | 9 | 0 | 0 | 0 | 6 | 15 | 7 | 7 | 2 | 7 | 6:30 AM | 8:30 AM | 120 | B | 1430 | 1375 | 105 | 0.95 | 0.413 | 0.15 | 30 | 0.014 | 40 | 35 | 0 | 0 | 25 | 0 | 4.21 | 3.16 | 4.13 | 0.181 | 0.0345 | 0.0064 | 0.0138 | <0.00050 | 0.0085 | 0.0221 | 0.125 | 0.0391 | 0.002 | 0.00053 | 0.0282 | 0.0049 | 0.0064 | 0.0022 | 0.0029 | 0.0016 | 0.0042 | >0.0050 | 0.0017 | 0.0031 | 0.00088 | 0.00099 | <0.00040 | 92.2 | 99.98 | 9.52 | 0.0037 | 1
E | Bay-1 | SG01 | PO0044 | Axle Pin | 450B | 3 | 3 | 0.1 | 0 | 0.4 | 0.064 | 0 | 0 | 0 | 0 | 0 | 0 | 0 | 0 | 0 | 0 | 15 | 15 | 0 | 18 | 4.4 | 0 | 0 | 0 | 0 | 15 | 10 | 7 | 2 | 7 | 1:10 AM | 4:15 AM | 185 | A | 1477 | 1398 | 54 | 1 | 0.4 | 0.147 | 30 | 0.018 | 0 | 0 | 0 | 0 | 0 | 0 | 4.25 | 3.71 | 2.07 | 0.189 | 0.0359 | 0.0109 | 0.0169 | <0.00050 | 0.0258 | 0.0087 | 0.0283 | 0.0353 | 0.0024 | <0.00020 | 0.0171 | 0.005 | 0.0019 | 0.002 | 0.0018 | 0.0031 | 0.0026 | >0.0050 | 0.0022 | 0.0031 | 0.00063 | 0.001 | 0.0034 | 93.8 | 99.98 | 10 | 0.0018 | 1
C | Bay-3 | SG01 | PO0391 | MK3 Hub | 179 | 18 | 17.5 | 0.1 | 0 | 0.4 | 0.454 | 8090 | 0 | 3370 | 0 | 5470 | 520 | 335 | 55 | 15 | 0 | 228 | 0 | 0 | 108 | 27 | 0 | 0 | 0 | 30 | 15 | 10 | 7 | 2 | 7 | 6:45 PM | 10:35 PM | 230 | A | 1465 / 1468 | 1370 | 130 | 1.27 | 0.5 | 0.154 | 30 | 0.018 | 44 | 18 | 1050 | 6 | 32 | 0 | 4.24 | 3.71 | 2.04 | 0.166 | 0.0367 | 0.0061 | 0.0149 | <0.00050 | 0.0083 | 0.0099 | 0.0296 | 0.0403 | 0.0023 | 0.00054 | 0.0176 | 0.005 | 0.0023 | 0.0019 | 0.0019 | 0.003 | 0.003 | 0.0011 | 0.0039 | 0.0031 | 0.00086 | 0.00079 | 0.004 | 93.9 | 100.01 | 12.67 | 0.0031 | 1
C | Bay-3 | SG01 | PO0396 | MK3 Base Frame | 98 | 23 | 22.5 | 0.1 | 0.5 | 0.2 | 0.572 | 9230 | 0 | 4500 | 0 | 6710 | 510 | 442 | 50 | 0 | 0 | 283 | 0 | 0 | 138 | 35 | 0 | 0 | 0 | 25 | 15 | 10 | 7 | 2 | 7 | 5:30 PM | 10:15 PM | 285 | A | 1467 / 1469 | 1367 | 147 | 1.23 | 0.5 | 0.156 | 30 | 0.021 | 40 | 20 | 1850 | 8 | 31 | 1 | 4.25 | 3.72 | 2.03 | 0.183 | 0.0381 | 0.0094 | 0.0168 | <0.00050 | 0.0085 | 0.0078 | 0.0223 | 0.0393 | 0.0023 | 0.0017 | 0.0245 | 0.0042 | 0.0023 | 0.0019 | 0.0019 | 0.0033 | 0.0026 | 0.0017 | 0.0038 | 0.0031 | 0.00077 | 0.0012 | 0.0036 | 93.9 | 100.04 | 12.3 | 0.0031 | 1
A&B | Bay-3 | SG02 | PO0296 | Clamp cly 660 | 200 | 8.2 | 8 | 0.2 | 0 | 0.09 | 0.183 | 3060 | 0 | 1580 | 0 | 3520 | 0 | 133 | 110 | 2 | 0 | 40 | 40 | 0 | 50 | 12.3 | 0 | 0 | 0 | 8 | 15 | 7 | 7 | 2 | 7 | 2:10 PM | 4:30 PM | 140 | B | 1435 | 1369 | 79 | 0.98 | 0.488 | 0.154 | 30 | 0.0169 | 36 | 19 | 150 | 2 | 42 | 1 | 4.2 | 3.53 | 2.6 | 0.22 | 0.0394 | 0.01 | 0.0154 | <0.00050 | 0.0094 | 0.0122 | 0.111 | 0.0411 | 0.0025 | 0.0013 | 0.0276 | 0.0047 | 0.0025 | 0.0019 | 0.0022 | 0.0032 | 0.0034 | 0.0022 | 0.0023 | 0.0031 | 0.00069 | 0.00091 | 0.0034 | 93.3 | 99.95 | 9.76 | 0.0037 | 1
E | Bay-1 | SGCu | PO0197 | 1.2 PLC | 2652 | 3.5 | 3.45 | 0.05 | 0 | 0.2 | 0.072 | 1510 | 0 | 660 | 0 | 1230 | 0 | 59 | 20 | 0 | 0 | 32 | 0 | 0 | 21 | 0 | 0 | 0 | 0 | 4 | 15 | 17 | 7 | 2 | 7 | 2:35 PM | 4:20 PM | 105 | B | 1438 | 1369 | 50 | 0.91 | 0.4 | 0.145 | 30 | 0.012 | 42 | 18 | 0 | 0 | 34 | 6 | 4.14 | 3.59 | 2.11 | 0.15 | 0.0364 | 0.0101 | 0.0149 | <0.00050 | 0.0078 | 0.0116 | 0.713 | 0.0409 | 0.0025 | 0.0024 | 0.0294 | 0.0043 | 0.002 | 0.0018 | 0.0019 | 0.0029 | 0.0031 | >0.0050 | 0.0033 | 0.0031 | 0.0005 | 0.0013 | 0.003 | 93.3 | 100.05 | 9.14 | 0.0035 | 1
A&B | Bay-3 | SGCu | PO0387 | 3K SGRE stage 1 PLC | 102 | 6 | 5.8 | 0.2 | 0 | 0.4 | 0.128 | 2450 | 0 | 1370 | 0 | 2180 | 0 | 108 | 50 | 2 | 0 | 59 | 0 | 0 | 36 | 9 | 0 | 0 | 0 | 6 | 15 | 33 | 7 | 2 | 7 | 8:00 PM | 9:50 PM | 110 | D | 1438 | 1363 | 73 | 0.98 | 0.4 | 0.155 | 30 | 0.02 | 41 | 23 | 0 | 0 | 36 | 0 | 4.18 | 3.64 | 2.1 | 0.156 | 0.0361 | 0.0111 | 0.0154 | <0.00050 | 0.0086 | 0.0113 | 0.602 | 0.0395 | 0.0021 | 0.0016 | 0.0219 | 0.0039 | 0.0022 | 0.0019 | 0.0017 | 0.0028 | 0.0025 | 0.0046 | 0.0032 | 0.0031 | 0.00058 | 0.00098 | 0.004 | 93.3 | 99.98 | 9.83 | 0.0037 | 1
D | Bay-1 | SSDI | PO0372 | Pillow Block | 723 | 3.5 | 3.4 | 0.1 | 0 | 0.1 | 0.074 | 1480 | 0 | 1470 | 0 | 450 | 0 | 40 | 141 | 17 | 0 | 17 | 17 | 0 | 21 | 5 | 0 | 0 | 0 | 0 | 15 | 10 | 7 | 2 | 7 | 12:30 AM | 2:00 AM | 90 | A | 1452 | 1385 | 78 | 0.97 | 0.4 | 0.147 | 30 | 0.013 | 42 | 42 | 0 | 0 | 13 | 3 | 4.16 | 3.17 | 3.88 | 0.195 | 0.0375 | 0.007 | 0.0249 | 6.00E-04 | 0.0101 | 0.0109 | 0.0135 | 0.0387 | 0.0023 | 0.00085 | 0.0276 | 0.0053 | 0.006 | 0.0016 | 0.0029 | 0.0012 | 0.0014 | >0.0050 | 0.0016 | 0.0031 | 0.00092 | 0.0021 | <0.00040 | 92.5 | 99.95 | 9.71 | 0.0035 | 1
A&B | Bay-3 | SGCu | PO0413 | 3580 PLC | 41 | 9.5 | 9.3 | 0.2 | 0 | 0.4 | 0.204 | 3640 | 0 | 1730 | 0 | 4130 | 0 | 162 | 0 | 0 | 5 | 92 | 0 | 0 | 60 | 14 | 0 | 0 | 0 | 0 | 15 | 47 | 7 | 2 | 7 | 10:30 PM | 2:25 AM | 235 | A | 1433 | 1375 | 106 | 0.97 | 0.4 | 0.151 | 30 | 0.018 | 38 | 18 | 0 | 0 | 43 | 0 | 4.15 | 3.62 | 2.05 | 0.253 | 0.0389 | 0.0074 | 0.015 | <0.00050 | 0.0089 | 0.0041 | 0.514 | 0.039 | 0.0023 | 0.0024 | 0.021 | 0.0049 | 0.0022 | 0.0017 | 0.002 | 0.0027 | 0.0014 | 0.00077 | 0.0032 | 0.0031 | 0.00088 | 0.00056 | 0.0027 | 93.4 | 100 | 9.68 | 0.0038 | 1
A&B | Bay-3 | SGCu | PO0413 | 3580 PLC | 42 | 9.5 | 9.2 | 0.1 | 0 | 0.9 | 0.197 | 0 | 0 | 1850 | 0 | 2780 | 430 | 147 | 0 | 0 | 0 | 86 | 0 | 0 | 57 | 14 | 0 | 0 | 0 | 10 | 15 | 39 | 7 | 2 | 7 | 1:40 PM | 4:00 PM | 140 | B | 1429 | 1367 | 105 | 0.91 | 0.421 | 0.152 | 29 | 0.013 | 37 | 19 | 0 | 0 | 34 | 9 | 4.19 | 3.65 | 2.1 | 0.199 | 0.0383 | 0.0082 | 0.0222 | <0.00050 | 0.0103 | 0.0088 | 0.533 | 0.0415 | 0.0027 | 0.0017 | 0.0266 | 0.0054 | 0.0023 | 0.0019 | 0.0017 | 0.0032 | 0.0032 | >0.0050 | 0.003 | 0.0031 | 0.0011 | 0.0012 | 0.0045 | 93.3 | 99.97 | 9.05 | 0.0038 | 1
A&B | Bay-3 | SG02 | PO0296 | Clamp cly 660 | 201 | 8.3 | 8 | 0.3 | 0 | 0.4 | 0.181 | 3180 | 0 | 1670 | 0 | 3140 | 0 | 135 | 85 | 5 | 0 | 39 | 39 | 0 | 50 | 12 | 0 | 0 | 0 | 8 | 15 | 8 | 7 | 2 | 7 | 10:40 PM | 12:25 AM | 105 | A | 1430 | 1370 | 75 | 0.94 | 0.494 | 0.15 | 30 | 0.015 | 38 | 20 | 310 | 4 | 38 | 0 | 4.23 | 3.57 | 2.56 | 0.221 | 0.0371 | 0.0086 | 0.0143 | <0.00050 | 0.0074 | 0.0094 | 0.121 | 0.0399 | 0.0022 | 0.00092 | 0.0271 | 0.0044 | 0.0026 | 0.0022 | 0.0021 | 0.0034 | 0.0038 | 0.0025 | 0.003 | 0.0031 | 0.00072 | 0.0009 | 0.0024 | 93.3 | 99.95 | 9.4 | 0.0037 | 1
C | Bay-3 | SG01 | PO0221C | VMF | 1462C | 12.8 | 12.5 | 0.1 | 0 | 0.4 | 0.32 | 5360 | 80 | 2250 | 0 | 3730 | 680 | 230 | 40 | 0 | 0 | 163 | 0 | 0 | 78 | 19 | 0 | 0 | 0 | 13 | 15 | 10 | 7 | 2 | 7 | 11:40 AM | 3:05 PM | 205 | B | 1445 / 1455 | 1352 | 160 | 1.27 | 0.469 | 0.152 | 25 | 0.022 | 43 | 18 | 700 | 5 | 34 | 0 | 4.2 | 3.7 | 1.94 | 0.19 | 0.0359 | 0.007 | 0.0182 | <0.00050 | 0.0088 | 0.0094 | 0.0287 | 0.0401 | 0.0024 | 0.0018 | 0.0168 | 0.0062 | 0.0023 | 0.0021 | 0.0019 | 0.0034 | 0.0033 | 0.0037 | 0.0036 | 0.0031 | 0.0011 | 0.0005 | 0.004 | 94 | 100.04 | 12.73 | 0.0032 | 1
E | Bay-1 | CI | PO0475 | 3536 Hsg | 75 | 4.7 | 4.7 | 0.2 | 0 | 0.4 | 0.015 | 0 | 0 | 0 | 0 | 2260 | 0 | 52 | 32 | 5 | 34 | 0 | 0 | 0 | 0 | 0 | 7.1 | 0 | 0 | 0 | 15 | 7 | 5 | 1 | 7 | 9:00 PM | 11:05 PM | 125 | A | 1433 | 1369 | 85 | 0 | 0.17 | 0 | 0 | 0.0796 | 42 | 10 | 0 | 0 | 48 | 0 | 3.57 | 3.12 | 1.63 | 0.937 | 0.0808 | 0.0904 | 0.134 | 0.005 | 0.0155 | 0.0035 | 0.327 | 0.00091 | 0.0044 | 0.0024 | 0.0213 | 0.0054 | 0.0064 | 0.0002 | 0.0031 | 0.0039 | 0.0012 | 0.003 | 0.002 | 0.0031 | <0.00010 | 0.002 | 0.0047 | 93.6 | 100.01 | 0 | 0.0033 | 1
A&B | Bay-3 | SG01 | PO0444 | 3580 TA | 128 | 5.9 | 5.9 | 0.1 | 0 | 0.4 | 0.126 | 2440 | 0 | 1250 | 0 | 1880 | 330 | 105 | 35 | 0 | 0 | 57 | 0 | 0 | 36 | 9 | 0 | 0 | 0 | 6 | 15 | 10 | 7 | 2 | 7 | 2:20 AM | 3:40 AM | 80 | A | 1430 | 1356 | 72 | 0.97 | 0.407 | 0.153 | 31 | 0.017 | 41 | 21 | 0 | 0 | 37 | 0 | 4.2 | 3.65 | 2.13 | 0.175 | 0.0374 | 0.0097 | 0.0158 | <0.00050 | 0.0086 | 0.0116 | 0.0322 | 0.0406 | 0.0021 | 0.001 | 0.0238 | 0.0043 | 0.0027 | 0.0019 | 0.0019 | 0.0036 | 0.0035 | 0.0016 | 0.0034 | 0.0031 | 0.00068 | 0.0013 | 0.0038 | 93.8 | 99.97 | 9.66 | 0.0037 | 1
C | Bay-3 | SG01 | PO0391 | MK3 Hub | 181 | 18 | 17.7 | 0.1 | 0.3 | 0.5 | 0.469 | 7020 | 0 | 2880 | 0 | 6140 | 0 | 338 | 25 | 9 | 0 | 243 | 0 | 0 | 108 | 27 | 0 | 0 | 0 | 10 | 15 | 10 | 7 | 2 | 7 | 4:15 AM | 8:55 AM | 280 | B | 1460 / 1462 | 1373 | 138 | 1.35 | 0.5 | 0.153 | 30 | 0.025 | 39 | 16 | 1460 | 8 | 34 | 3 | 4.26 | 3.74 | 2.01 | 0.162 | 0.0347 | 0.0084 | 0.0146 | <0.00050 | 0.0089 | 0.0088 | 0.0256 | 0.0406 | 0.0021 | 0.0011 | 0.0158 | 0.0049 | 0.0024 | 0.0019 | 0.0019 | 0.003 | 0.002 | 0.0035 | 0.0036 | 0.0031 | 0.00068 | 0.0005 | 0.0037 | 93.9 | 100 | 13.5 | 0.0032 | 1
A&B | Bay-3 | SG01 | PO0441 | 3740 TA | 115 | 6.1 | 6 | 0.1 | 0 | 0.3 | 0.132 | 2520 | 0 | 1250 | 0 | 2230 | 0 | 110 | 29 | 8 | 0 | 61 | 0 | 0 | 37 | 9 | 0 | 0 | 0 | 0 | 15 | 10 | 7 | 2 | 7 | 9:15 AM | 10:55 AM | 100 | C | 1432 | 1362 | 85 | 1 | 0.41 | 0.15 | 30 | 0.0176 | 40 | 20 | 0 | 0 | 35 | 5 | 4.25 | 3.69 | 2.16 | 0.17 | 0.036 | 0.0065 | 0.0138 | <0.00050 | 0.0089 | 0.0081 | 0.0193 | 0.0414 | 0.0023 | 0.0014 | 0.0198 | 0.0047 | 0.0023 | 0.0019 | 0.0017 | 0.0032 | 0.0016 | 0.0032 | 0.0035 | 0.0031 | 0.00073 | 0.00049 | 0.0034 | 93.8 | 100.01 | 10 | 0.0039 | 1
A&B | Bay-3 | SG01 | PO0444 | 3580 TA | 134 | 6 | 6 | 0.1 | 0 | 0.1 | 0.129 | 2510 | 0 | 1230 | 0 | 2160 | 0 | 111 | 35 | 11 | 0 | 60 | 0 | 0 | 36 | 9 | 0 | 0 | 0 | 5 | 15 | 10 | 7 | 2 | 7 | 12:50 AM | 2:30 AM | 100 | A | 1433 | 1354 | 82 | 1 | 0.4 | 0.15 | 30 | 0.025 | 42 | 21 | 0 | 0 | 36 | 2 | 4.17 | 3.62 | 2.11 | 0.19 | 0.0375 | 0.009 | 0.016 | <0.00050 | 0.0088 | 0.0096 | 0.0217 | 0.0403 | 0.0025 | 0.0014 | 0.0204 | 0.0059 | 0.0018 | 0.0016 | 0.0016 | 0.0028 | 0.0028 | 0.0021 | 0.0031 | 0.0031 | 0.00082 | 0.0011 | 0.0031 | 93.9 | 100.02 | 10 | 0.0042 | 1
D | Bay-1 | CI | PO0477 | Housing 600 Top | 13 | 3.8 | 3 | 0.8 | 0 | 0.4 | 0.011 | 0 | 0 | 0 | 0 | 1780 | 0 | 40 | 30 | 5 | 28 | 0 | 0 | 0 | 0 | 0 | 4.5 | 0 | 0 | 0 | 15 | 5 | 5 | 2 | 2 | 10:10 AM | 12:20 PM | 130 | B | 1432 | 1367 | 57 | 0 | 0.158 | 0 | 0 | 0.0922 | 43 | 10 | 0 | 0 | 47 | 0 | 3.56 | 3.11 | 1.64 | 0.932 | 0.0837 | 0.0975 | 0.126 | 0.0031 | 0.0147 | 0.006 | 0.319 | 0.00047 | 0.0048 | 0.0019 | 0.0177 | 0.0062 | 0.0065 | 0.00041 | 0.0028 | 0.0033 | 0.0012 | 0.0016 | 0.0021 | 0.0031 | <0.00010 | 0.0054 | 0.0044 | 93.6 | 99.99 | 0 | 0.0033 | 1
A&B | Bay-3 | SG01 | PO0438 | W14X MBH | 199 | 8 | 8 | 0.1 | 0 | 0.4 | 0.17 | 3370 | 0 | 1550 | 0 | 2390 | 250 | 145 | 30 | 0 | 0 | 78 | 0 | 0 | 48 | 12 | 0 | 0 | 0 | 10 | 15 | 10 | 7 | 2 | 7 | 4:50 AM | 6:50 AM | 120 | B | 1427 | 1365 | 90 | 0.98 | 0.4 | 0.15 | 29 | 0.019 | 42 | 19 | 440 | 6 | 33 | 0 | 4.22 | 3.7 | 2 | 0.152 | 0.0382 | 0.0089 | 0.0145 | <0.00050 | 0.0077 | 0.0085 | 0.0162 | 0.0411 | 0.0024 | 0.0018 | 0.0233 | 0.0043 | 0.0021 | 0.0017 | 0.0021 | 0.0032 | 0.0029 | 0.0012 | 0.0032 | 0.0031 | 0.00066 | 0.00042 | 0.0026 | 94 | 100.04 | 9.75 | 0.0039 | 1
A&B | Bay-3 | SSDI | PO0473 | 3536 PLC | 18 | 6.2 | 5.9 | 0.3 | 0 | 0.4 | 0.13 | 2550 | 0 | 2090 | 0 | 1560 | 0 | 85 | 175 | 0 | 0 | 29 | 29 | 0 | 37 | 9.5 | 0 | 0 | 0 | 5 | 15 | 2 | 7 | 2 | 7 | 2:40 AM | 4:20 AM | 100 | A | 1431 | 1369 | 79 | 0.94 | 0.403 | 0.161 | 30 | 0.014 | 41 | 34 | 0 | 0 | 25 | 0 | 4.24 | 3.18 | 4.16 | 0.186 | 0.0389 | 0.0064 | 0.0151 | <0.00050 | 0.0073 | 0.0254 | 0.11 | 0.0364 | 0.0026 | 0.00069 | 0.0314 | 0.0063 | 0.006 | 0.0018 | 0.0029 | 0.0011 | 0.0034 | 0.0034 | 0.0016 | 0.0031 | 0.001 | 0.0012 | <0.00040 | 92.2 | 100.03 | 9.35 | 0.0035 | 1
A&B | Bay-3 | SSDI | PO0473 | 3536 PLC | 17 | 6 | 5.9 | 0.1 | 0 | 0.4 | 0.123 | 2530 | 0 | 2030 | 0 | 1440 | 0 | 85 | 110 | 3 | 0 | 27 | 27 | 0 | 36 | 9 | 0 | 0 | 0 | 5 | 15 | 2 | 7 | 2 | 7 | 4:40 AM | 6:45 AM | 125 | B | 1438 | 1368 | 69 | 0.9 | 0.4 | 0.153 | 30 | 0.008 | 42 | 34 | 0 | 0 | 24 | 0 | 4.25 | 3.19 | 4.16 | 0.172 | 0.0381 | 0.0076 | 0.0145 | <0.00050 | 0.008 | 0.0165 | 0.12 | 0.0357 | 0.0026 | 0.00085 | 0.0344 | 0.0061 | 0.0063 | 0.0018 | 0.0029 | 0.0013 | 0.003 | 0.0048 | 0.0017 | 0.0031 | 0.00098 | 0.0017 | <0.00040 | 92.2 | 100.04 | 9 | 0.003 | 1
C | Bay-3 | SG01 | PO0221C | VMF | 1461C | 13 | 12.5 | 0.1 | 0.5 | 0.5 | 0.331 | 5410 | 0 | 2140 | 0 | 4230 | 0 | 250 | 55 | 0 | 0 | 169 | 0 | 0 | 78 | 19 | 0 | 0 | 0 | 13 | 15 | 10 | 7 | 2 | 7 | 4:05 AM | 6:35 AM | 150 | B | 1445 | 1362 | 137 | 1.3 | 0.5 | 0.152 | 25 | 0.024 | 42 | 16 | 720 | 6 | 33 | 4 | 4.28 | 3.77 | 1.98 | 0.147 | 0.0362 | 0.0068 | 0.0161 | <0.00050 | 0.0083 | 0.0084 | 0.0293 | 0.0395 | 0.0022 | 0.001 | 0.0143 | 0.0068 | 0.0023 | 0.002 | 0.0019 | 0.0032 | 0.0039 | 0.0037 | 0.004 | 0.0031 | 0.00092 | 0.00053 | 0.0037 | 93.9 | 100 | 13 | 0.0033 | 1
E | Bay-1 | SGCu | PO0197 | 1.2 PLC | 2690 | 3.8 | 3.5 | 0.5 | 0 | 0.2 | 0.082 | 1420 | 0 | 630 | 0 | 1230 | 520 | 66 | 16 | 3 | 0 | 38 | 0 | 0 | 23 | 5.1 | 0 | 0 | 0 | 0 | 15 | 21 | 7 | 2 | 7 | 11:20 AM | 1:15 PM | 115 | B | 1445 | 1369 | 59 | 1 | 0.421 | 0.146 | 30 | 0.0247 | 36 | 16 | 0 | 0 | 44 | 5 | 4.09 | 3.56 | 2.03 | 0.174 | 0.0363 | 0.0126 | 0.0165 | <0.00050 | 0.0085 | 0.0082 | 0.716 | 0.0415 | 0.0027 | 0.0024 | 0.0259 | 0.0053 | 0.0031 | 0.002 | 0.002 | 0.003 | 0.0013 | 0.0039 | 0.004 | 0.0031 | 0.00061 | 0.001 | 0.0031 | 93.3 | 99.97 | 10 | 0.004 | 1
A&B | Bay-3 | SG01 | PO0438 | W14X MBH | 220 | 8.1 | 8.1 | 0.1 | 0 | 0.4 | 0.174 | 3220 | 0 | 1340 | 0 | 3120 | 0 | 140 | 10 | 0 | 0 | 82 | 0 | 0 | 48 | 12 | 0 | 0 | 0 | 8 | 15 | 10 | 7 | 2 | 7 | 7:00 PM | 10:00 PM | 180 | D | 1440 | 1369 | 91 | 1.01 | 0.395 | 0.148 | 30 | 0.026 | 40 | 17 | 420 | 5 | 39 | 0 | 4.25 | 3.72 | 2.04 | 0.178 | 0.035 | 0.0094 | 0.0144 | <0.00050 | 0.0094 | 0.0103 | 0.0222 | 0.0402 | 0.0023 | 0.0013 | 0.0181 | 0.0044 | 0.0023 | 0.0019 | 0.002 | 0.0031 | 0.0036 | 0.001 | 0.0033 | 0.0031 | 0.00071 | 0.0005 | 0.002 | 93.9 | 100.03 | 10.12 | 0.0042 | 1
C | Bay-3 | SG01 | PO0221C | VMF | 1460C | 13 | 12.5 | 0.1 | 0 | 0.4 | 0.321 | 5250 | 0 | 2340 | 0 | 4600 | 0 | 235 | 60 | 5 | 0 | 158 | 0 | 0 | 78 | 20 | 0 | 0 | 0 | 15 | 15 | 10 | 7 | 2 | 7 | 6:15 PM | 8:55 PM | 160 | D | 1467 | 1362 | 150 | 1.22 | 0.5 | 0.16 | 30 | 0.009 | 40 | 18 | 810 | 6 | 35 | 0 | 4.25 | 3.73 | 2.02 | 0.164 | 0.0377 | 0.0079 | 0.0151 | <0.00050 | 0.0081 | 0.0062 | 0.0132 | 0.0376 | 0.0022 | 0.0021 | 0.0174 | 0.0043 | 0.0021 | 0.002 | 0.0018 | 0.003 | 0.0019 | 0.0047 | 0.0035 | 0.0031 | 0.00071 | 0.00039 | 0.0032 | 93.9 | 99.99 | 12.15 | 0.0024 | 1
A&B | Bay-3 | SG01 | PO0438 | W14X MBH | 210 | 8 | 8 | 0.1 | 0 | 0.4 | 0.174 | 3210 | 0 | 1560 | 0 | 2290 | 320 | 146 | 40 | 6 | 0 | 82 | 0 | 0 | 48 | 12 | 0 | 0 | 0 | 10 | 15 | 10 | 7 | 2 | 7 | 7:10 PM | 9:05 PM | 115 | D | 1427 | 1366 | 98 | 1.03 | 0.4 | 0.15 | 30 | 0.023 | 40 | 20 | 620 | 8 | 33 | 0 | 4.25 | 3.73 | 2.01 | 0.179 | 0.0388 | 0.0088 | 0.0257 | <0.00050 | 0.0153 | 0.0093 | 0.0222 | 0.0382 | 0.0024 | 0.0013 | 0.0205 | 0.0049 | 0.0018 | 0.0017 | 0.0018 | 0.0026 | 0.0028 | 0.0009 | 0.0032 | 0.0031 | 0.00084 | 0.00072 | 0.0039 | 93.9 | 100.03 | 10.25 | 0.0038 | 1
C | Bay-3 | SG01 | PO0391 | MK3 Hub | 183 | 18 | 17.5 | 0.1 | 1 | 0.4 | 0.454 | 7450 | 410 | 3050 | 120 | 5470 | 1060 | 350 | 76 | 0 | 0 | 228 | 0 | 0 | 108 | 27 | 0 | 0 | 0 | 15 | 15 | 10 | 7 | 2 | 7 | 3:15 AM | 8:10 AM | 295 | A | 1466/1470 | 1370 | 126 | 1.27 | 0.5 | 0.154 | 30 | 0.023 | 42 | 17 | 940 | 5 | 35 | 0 | 4.28 | 3.74 | 2.07 | 0.16 | 0.038 | 0.0068 | 0.017 | <0.00050 | 0.0083 | 0.0083 | 0.0369 | 0.004 | 0.0025 | 0.0022 | 0.022 | 0.0037 | 0.0025 | 0.0021 | 0.0019 | 0.0029 | 0.0025 | 0.0033 | 0.004 | 0.0031 | 0.0006 | 0.00079 | 0.0041 | 93.8 | 99.95 | 12.67 | 0.0012 | 1
D | Bay-1 | SG02 | PO0335 | Platen Stat 450 | 276 | 3.8 | 3.8 | 0.1 | 0 | 0.8 | 0.082 | 1290 | 0 | 640 | 0 | 820 | 250 | 55 | 45 | 0 | 0 | 19 | 19 | 0 | 23 | 5.7 | 0 | 0 | 0 | 0 | 15 | 2 | 7 | 2 | 7 | 11:45 AM | 1:20 PM | 95 | B | 1439 | 1372 | 76 | 1 | 0.395 | 0.15 | 30 | 0.0121 | 34 | 17 | 0 | 0 | 28 | 21 | 4.26 | 3.58 | 2.63 | 0.212 | 0.0374 | 0.0086 | 0.0161 | <0.00050 | 0.0094 | 0.0099 | 0.114 | 0.0407 | 0.0026 | 0.0013 | 0.0233 | 0.0059 | 0.0022 | 0.0018 | 0.0019 | 0.0029 | 0.0018 | >0.0050 | 0.0025 | 0.0031 | 0.00069 | 0.0019 | 0.0024 | 93.3 | 100.01 | 10 | 0.0033 | 1
D | Bay-1 | SG02 | PO0335 | Platen Stat 450 | 277 | 3.9 | 3.9 | 0.1 | 0 | 0.4 | 0.086 | 1540 | 60 | 560 | 240 | 970 | 530 | 68 | 35 | 3 | 2 | 21 | 21 | 0 | 23 | 5.5 | 0 | 0 | 0 | 0 | 15 | 1 | 7 | 2 | 7 | 3.30PM | 5.50PM | 140 | B | 1440 | 1373 | 79 | 1.08 | 0.385 | 0.141 | 29 | 0.0079 | 41 | 21 | 0 | 0 | 38 | 0 | 4.27 | 3.59 | 2.63 | 0.217 | 0.0377 | 0.0079 | 0.0187 | <0.00050 | 0.009 | 0.0094 | 0.114 | 0.0394 | 0.0026 | 0.0027 | 0.0295 | 0.0045 | 0.0026 | 0.0019 | 0.0024 | 0.0028 | 0.0028 | >0.0050 | 0.0025 | 0.0031 | 0.00069 | 0.0015 | 0.0024 | 93.3 | 100.04 | 10.77 | 0.0027 | 1
A&B | Bay-3 | SGCu | PO0413 | 3580 PLC | 43 | 9.3 | 9.3 | 0.1 | 0 | 0.2 | 0.196 | 0 | 0 | 2040 | 0 | 2670 | 430 | 155 | 0 | 0 | 0 | 85 | 0 | 0 | 57 | 14 | 0 | 0 | 0 | 10 | 15 | 42 | 7 | 2 | 7 | 4:10 PM | 6:20 PM | 130 | D | 1423 | 1368 | 100 | 0.91 | 0.43 | 0.151 | 30 | 0.017 | 43 | 22 | 0 | 0 | 33 | 2 | 4.18 | 3.64 | 2.07 | 0.209 | 0.0397 | 0.0102 | 0.0163 | <0.00050 | 0.0097 | 0.0096 | 0.534 | 0.0388 | 0.0026 | 0.0019 | 0.0261 | 0.0055 | 0.0022 | 0.002 | 0.0017 | 0.0032 | 0.0031 | 0.0043 | 0.0033 | 0.0031 | 0.001 | 0.00066 | 0.0035 | 93.4 | 100.04 | 9.14 | 0.0037 | 1
A&B | Bay-3 | SG01 | PO0438 | W14X MBH | 217 | 8.1 | 8.1 | 0.1 | 0 | 0.4 | 0.155 | 3440 | 0 | 1430 | 0 | 2810 | 0 | 145 | 0 | 0 | 0 | 81 | 0 | 0 | 37 | 0 | 0 | 0 | 0 | 0 | 15 | 10 | 7 | 2 | 7 | 2:00 PM | 5:15 PM | 195 | B | 1436 | 1367 | 81 | 1 | 0.309 | 0.148 | 31 | 0.0255 | 42 | 18 | 420 | 5 | 35 | 0 | 4.22 | 3.71 | 1.99 | 0.171 | 0.0331 | 0.0119 | 0.015 | <0.00050 | 0.0083 | 0.0072 | 0.0223 | 0.0368 | 0.0017 | 0.001 | 0.017 | 0.0038 | 0.0017 | 0.0017 | 0.0018 | 0.0027 | 0.0022 | 0.0027 | 0.0034 | 0.0031 | 0.00071 | 0.00058 | 0.0022 | 93.9 | 99.95 | 10 | 0.0038 | 1
C | Bay-3 | SG01 | PO0438 | W14X MBH | 223 | 8.1 | 8.1 | 0.1 | 0 | 0.4 | 0.183 | 6640 | 0 | 2590 | 0 | 5920 | 0 | 285 | 80 | 20 | 0 | 89 | 0 | 0 | 49 | 12.5 | 0 | 0 | 0 | 0 | 15 | 10 | 7 | 2 | 7 | 12:30 AM | 3:50 AM | 200 | A | 1440 / 1420 | 1370 | 95 | 1.1 | 0.395 | 0.154 | 25 | 0.024 | 42 | 16 | 850 | 5 | 37 | 0 | 4.21 | 3.7 | 1.98 | 0.192 | 0.0365 | 0.0091 | 0.0163 | <0.00050 | 0.0087 | 0.0055 | 0.0257 | 0.0385 | 0.0022 | 0.0016 | 0.0171 | 0.0044 | 0.0023 | 0.0019 | 0.0018 | 0.003 | 0.0016 | 0.0023 | 0.0034 | 0.0031 | 0.00077 | 0.00081 | 0.0034 | 93.9 | 99.96 | 10.99 | 0.0036 | 1
A&B | Bay-3 | Steel | PO0394 | T Base Frame 380 | 45 | 10.4 | 10.1 | 0.3 | 0 | 3.85 | 0.02 | 0 | 0 | 0 | 0 | 2590 | 0 | 0 | 45 | 9 | 122 | 0 | 0 | 0 | 0 | 0 | 0 | 11 | 9 | 0 | 15 | 10 | 7 | 2 | 7 | 7:10 PM | 10:45 PM | 215 | A | 1610 | 1570 | 192 | 0 | 0 | 0 | 0 | 0.009 | 38 | 0 | 0 | 0 | 25 | 37 | 0.41 | 0.218 | 0.706 | 1.09 | 0.0227 | 0.0102 | 0.0194 | 0.0084 | 0.0138 | 0.0405 | 0.0209 | 0.0384 | 0.0045 | 0.0024 | 0.001 | 0.0013 | 0.00057 | <0.00020 | 0.004 | 0.004 | 0.0013 | 0.002 | 0.00059 | 0.0031 | 0.0013 | 0.0016 | 0.0077 | 97.8 | 99.98 | 0 | 0.0033 | 1
A&B | Bay-3 | SGCu | PO0126 | UF 1300 Regular | 431 | 7.4 | 7 | 0.4 | 0 | 0.2 | 0.157 | 0 | 0 | 1510 | 0 | 2640 | 0 | 130 | 80 | 20 | 0 | 70 | 0 | 0 | 45 | 11.5 | 0 | 0 | 0 | 10 | 15 | 27 | 7 | 2 | 7 | 12:40 PM | 3:05 PM | 145 | B | 1440 | 1372 | 131 | 0.95 | 0.405 | 0.164 | 28 | 0.017 | 41 | 20 | 0 | 0 | 36 | 3 | 4.24 | 3.59 | 2.54 | 0.224 | 0.037 | 0.0109 | 0.0154 | <0.00050 | 0.0078 | 0.0121 | 0.365 | 0.0435 | 0.0024 | 0.0024 | 0.0198 | 0.0048 | 0.0022 | 0.002 | 0.0021 | 0.0027 | 0.0018 | >0.0050 | 0.0034 | 0.0031 | 0.00081 | 0.0025 | 0.0022 | 93.1 | 100 | 9.46 | 0.0039 | 1
A&B | Bay-3 | SGCu | PO0126 | UF 1300 Regular | 432 | 7.4 | 7 | 0.4 | 0 | 0.4 | 0.158 | 0 | 0 | 1450 | 0 | 2440 | 420 | 128 | 85 | 7 | 0 | 72 | 0 | 0 | 45 | 10.5 | 0 | 0 | 0 | 10 | 15 | 15 | 7 | 2 | 7 | 10:00 PM | 12:20 AM | 140 | A | 1430 | 1369 | 99 | 0.97 | 0.405 | 0.15 | 30 | 0.015 | 42 | 20 | 0 | 0 | 39 | 0 | 4.23 | 3.58 | 2.53 | 0.221 | 0.039 | 0.0085 | 0.0162 | <0.00050 | 0.0086 | 0.0122 | 0.365 | 0.0423 | 0.0026 | 0.0023 | 0.0238 | 0.0058 | 0.0021 | 0.0017 | 0.002 | 0.0028 | 0.0033 | 0.0043 | 0.0032 | 0.0031 | 0.00098 | 0.0012 | 0.0019 | 93.1 | 99.98 | 9.73 | 0.0038 | 1
C | Bay-3 | SG01 | PO0221C | VMF | 18D | 13 | 12.5 | 0.1 | 0 | 0.4 | 0.309 | 5450 | 0 | 2090 | 0 | 4720 | 0 | 255 | 70 | 7 | 0 | 160 | 0 | 0 | 78 | 19 | 0 | 0 | 0 | 13 | 15 | 10 | 7 | 2 | 7 | 9:30 AM | 12:30 PM | 180 | B | 1443 | 1355 | 148 | 1.23 | 0.4 | 0.152 | 27 | 0.023 | 42 | 16 | 740 | 6 | 36 | 0 | 4.28 | 3.76 | 1.99 | 0.19 | 0.0365 | 0.006 | 0.0161 | <0.00050 | 0.0082 | 0.0101 | 0.0427 | 0.0396 | 0.0024 | 0.0023 | 0.0189 | 0.0045 | 0.0029 | 0.0024 | 0.002 | 0.0031 | 0.0033 | 0.004 | 0.0037 | 0.0031 | 0.00075 | 0.0017 | 0.0044 | 93.8 | 99.96 | 12.31 | 0.0034 | 1
D | Bay-1 | SGCu | PO0197 | 1.2 PLC | 2697 | 4 | 3.5 | 0.1 | 0 | 0.2 | 0.081 | 1530 | 0 | 520 | 200 | 970 | 480 | 65 | 24 | 3 | 0 | 37 | 0 | 0 | 23 | 5.1 | 0 | 0 | 0 | 0 | 15 | 21 | 7 | 2 | 7 | 7:25PM | 9:07PM | 102 | D | 1438 | 1370 | 70 | 0.93 | 0.4 | 0.146 | 29 | 0.0094 | 39 | 18 | 0 | 0 | 37 | 5 | 4.17 | 3.65 | 2.02 | 0.177 | 0.0382 | 0.0094 | 0.0174 | <0.00050 | 0.0093 | 0.0077 | 0.717 | 0.0394 | 0.003 | 0.0024 | 0.0311 | 0.0047 | 0.003 | 0.0018 | 0.0022 | 0.0028 | 0.0015 | >0.0051 | 0.0029 | 0.0031 | 0.00064 | 0.004 | 0.0022 | 93.2 | 99.95 | 9.25 | 0.0032 | 1
E | Bay-1 | SG01 | PO0472 | Lower Tree Frame | 95 | 1.3 | 1.3 | 0.2 | 0 | 0.4 | 0.028 | 2080 | 250 | 880 | 280 | 2310 | 0 | 104 | 28 | 7 | 0 | 0 | 0 | 12.4 | 8 | 2 | 0 | 0 | 0 | 5 | 15 | 10 | 7 | 2 | 7 | 12:40 PM | 3:40 PM | 180 | B | 1458 | 1375 | 50 | 0.95 | 0.462 | 0.154 | 32 | 0.013 | 40 | 20 | 0 | 0 | 40 | 0 | 4.26 | 3.73 | 2.05 | 0.173 | 0.0386 | 0.0109 | 0.0174 | <0.00050 | 0.009 | 0.0093 | 0.0223 | 0.0388 | 0.0023 | 0.00093 | 0.0192 | 0.0047 | 0.0021 | 0.0019 | 0.0018 | 0.0031 | 0.0031 | >0.0050 | 0.0051 | 0.0031 | 0.0007 | 0.0009 | 0.0037 | 93.8 | 99.95 | 9.54 | 0.0032 | 1
B&C | Bay-3 | SG01 | PO0391 | MK3 Hub | 184 | 18 | 17.5 | 0.1 | 1 | 0.4 | 0.454 | 7440 | 0 | 2520 | 630 | 5190 | 1270 | 350 | 112 | 0 | 0 | 228 | 0 | 0 | 108 | 27 | 0 | 0 | 0 | 25 | 15 | 10 | 7 | 2 | 7 | 2:30 AM | 6:30 AM | 240 | A | 1471/1467 | 1365 | 150 | 1.27 | 0.5 | 0.154 | 30 | 0.0061 | 40 | 17 | 1450 | 8 | 35 | 0 | 4.26 | 3.73 | 2.05 | 0.178 | 0.0379 | 0.0061 | 0.0164 | <0.00050 | 0.0081 | 0.009 | 0.0208 | 0.0398 | 0.0025 | 0.0023 | 0.0227 | 0.005 | 0.0024 | 0.0019 | 0.0018 | 0.0025 | 0.0026 | 0.004 | 0.0036 | 0.0031 | 0.001 | 0.001 | 0.0037 | 93.8 | 99.96 | 12.67 | 0.0024 | 1
A&B | Bay-3 | SGCu | PO0413 | 3580 PLC | 45 | 9.5 | 9.2 | 0.3 | 0 | 0.4 | 0.197 | 0 | 0 | 1830 | 0 | 3750 | 0 | 170 | 30 | 7 | 0 | 88 | 0 | 0 | 57 | 14 | 0 | 0 | 0 | 10 | 15 | 33 | 7 | 2 | 7 | 12:30 AM | 2:35 AM | 125 | A | 1427 | 1372 | 102 | 0.93 | 0.4 | 0.152 | 28 | 0.012 | 41 | 19 | 0 | 0 | 39 | 0 | 4.15 | 3.62 | 2.04 | 0.262 | 0.0394 | 0.0077 | 0.0154 | <0.00050 | 0.0082 | 0.0095 | 0.509 | 0.0415 | 0.0025 | 0.0023 | 0.0232 | 0.0054 | 0.0022 | 0.0019 | 0.0021 | 0.003 | 0.0031 | 0.0044 | 0.0035 | 0.0031 | 0.00085 | 0.0011 | 0.004 | 93.4 | 100.02 | 9.26 | 0.0037 | 1
A&B | Bay-3 | SGCu | PO0413 | 3580 PLC | 44 | 9.5 | 9.2 | 0.3 | 0 | 0 | 0.199 | 0 | 0 | 1620 | 0 | 3960 | 0 | 170 | 70 | 0 | 0 | 90 | 0 | 0 | 57 | 14 | 0 | 0 | 0 | 10 | 15 | 35 | 7 | 2 | 7 | 7:30AM | 9:45AM | 135 | C | 1430 | 1371 | 99 | 0.95 | 0.4 | 0.152 | 30 | 0.0171 | 41 | 17 | 0 | 0 | 42 | 0 | 4.19 | 3.65 | 2.07 | 0.222 | 0.0394 | 0.0086 | 0.0167 | <0.00050 | 0.0085 | 0.0086 | 0.524 | 0.0408 | 0.0026 | 0.002 | 0.0223 | 0.005 | 0.0021 | 0.0018 | 0.0019 | 0.0027 | 0.0031 | 0.002 | 0.0032 | 0.0031 | 0.0008 | 0.002 | 0.0024 | 93.4 | 100.05 | 9.47 | 0.0039 | 1
A&B | Bay-3 | SSDI | PO0473 | 3536 PLC | 20 | 6 | 5.8 | 0.2 | 0 | 0.4 | 0.128 | 2540 | 0 | 1650 | 320 | 1150 | 340 | 85 | 150 | 60 | 0 | 30 | 29 | 0 | 36 | 9 | 0 | 0 | 0 | 6 | 15 | 5 | 7 | 2 | 7 | 11:50 AM | 2:00 PM | 130 | B | 1430 | 1372 | 115 | 0.98 | 0.4 | 0.155 | 30 | 0.0163 | 42 | 33 | 0 | 0 | 25 | 0 | 4.21 | 3.15 | 4.15 | 0.227 | 0.0366 | 0.0061 | 0.0192 | <0.00050 | 0.0076 | 0.0151 | 0.11 | 0.0369 | 0.0025 | 0.0019 | 0.0274 | 0.0053 | 0.0062 | 0.0018 | 0.0029 | 0.0011 | 0.0036 | 0.0034 | 0.0016 | 0.0031 | 0.001 | 0.0022 | <0.00040 | 92.2 | 100.02 | 9.83 | 0.0036 | 1
C | Bay-3 | SG01 | PO0221C | VMF | 16D | 13 | 12.5 | 0.1 | 0.5 | 0.5 | 0.306 | 5440 | 230 | 2020 | 0 | 2960 | 830 | 245 | 85 | 0 | 0 | 156 | 0 | 0 | 78 | 20 | 0 | 0 | 0 | 20 | 15 | 10 | 7 | 2 | 7 | 2:40 AM | 6:20 AM | 220 | A | 1432 | 1362 | 152 | 1.2 | 0.4 | 0.16 | 29 | 0.036 | 44 | 16 | 1020 | 8 | 29 | 4 | 4.24 | 3.72 | 2.01 | 0.166 | 0.035 | 0.0068 | 0.0159 | <0.00050 | 0.0085 | 0.0092 | 0.0267 | 0.0399 | 0.0024 | 0.0022 | 0.0194 | 0.0037 | 0.0021 | 0.0018 | 0.0019 | 0.0027 | 0.0036 | 0.0027 | 0.0032 | 0.0031 | 0.00073 | 0.00066 | 0.0025 | 93.9 | 99.99 | 12 | 0.0043 | 1
B&C | Bay-3 | SG01 | PO0396 | MK3 Base Frame | 100 | 23.5 | 22.6 | 0.1 | 0.9 | 0.4 | 0.584 | 8860 | 500 | 3080 | 820 | 5950 | 1740 | 406 | 130 | 15 | 0 | 288 | 0 | 0 | 141 | 36 | 0 | 0 | 0 | 23 | 15 | 10 | 7 | 2 | 7 | 4:10 PM | 6:38 PM | 148 | A | 1460/1451 | 1366 | 140 | 1.23 | 0.502 | 0.159 | 30 | 0.0229 | 40 | 17 | 2550 | 11 | 33 | 0 | 4.29 | 3.76 | 2.04 | 0.179 | 0.0372 | 0.005 | 0.015 | <0.00050 | 0.0078 | 0.0079 | 0.0266 | 0.0393 | 0.0024 | 0.0018 | 0.0186 | 0.0043 | 0.0027 | 0.0021 | 0.0019 | 0.0033 | 0.0032 | >0.0050 | 0.0031 | 0.0031 | 0.00094 | 0.0008 | 0.0041 | 93.8 | 99.97 | 12.26 | 0.0035 | 1
D | Bay-1 | SG01 | PO0472 | Lower Tree Frame | 101 | 1.6 | 1.3 | 0.3 | 0 | 0.4 | 0.036 | 1720 | 500 | 770 | 100 | 2110 | 0 | 105 | 13 | 14 | 0 | 0 | 0 | 16 | 11 | 2.1 | 0 | 0 | 0 | 0 | 15 | 10 | 7 | 2 | 7 | 7:50 AM | 10:40 AM | 170 | C | 1470 | 1383 | 55 | 1 | 0.438 | 0.162 | 32 | 0.015 | 40 | 16 | 300 | 5 | 38 | 0 | 4.24 | 3.7 | 2.08 | 0.17 | 0.0378 | 0.0115 | 0.0199 | <0.00050 | 0.0095 | 0.0079 | 0.0227 | 0.0412 | 0.0024 | 0.0016 | 0.0238 | 0.0062 | 0.0024 | 0.0021 | 0.0018 | 0.0033 | 0.0015 | >0.0050 | 0.0066 | 0.0031 | 0.00078 | 0.00077 | 0.0035 | 93.8 | 99.96 | 10 | 0.0034 | 1
A&B | Bay-3 | SG02 | PO0296 | Clamp cly 660 | 206 | 8.2 | 8 | 0.1 | 0 | 0.4 | 0.181 | 3100 | 0 | 1330 | 0 | 2880 | 380 | 130 | 110 | 0 | 4 | 39 | 39 | 0 | 50 | 12 | 0 | 0 | 0 | 10 | 15 | 3 | 7 | 2 | 7 | 7:30 AM | 9:30 AM | 120 | C | 1440 | 1372 | 79 | 0.95 | 0.5 | 0.15 | 30 | 0.018 | 38 | 16 | 510 | 6 | 40 | 0 | 4.23 | 3.57 | 2.56 | 0.221 | 0.0395 | 0.0056 | 0.0149 | <0.00050 | 0.008 | 0.0129 | 0.116 | 0.0466 | 0.0025 | 0.0019 | 0.0263 | 0.0055 | 0.0026 | 0.0021 | 0.0019 | 0.0031 | 0.0037 | 0.0048 | 0.0026 | 0.0031 | 0.00093 | 0.0014 | 0.0033 | 93.3 | 99.96 | 9.51 | 0.0047 | 1
D | Bay-1 | SG01 | PO0472 | Lower Tree Frame | 99 | 1.5 | 1.3 | 0.2 | 0 | 0.4 | 0.032 | 1520 | 50 | 650 | 0 | 1580 | 0 | 72 | 29 | 0 | 0 | 0 | 0 | 14.5 | 9 | 2 | 0 | 0 | 0 | 4 | 15 | 10 | 7 | 2 | 7 | 3.10 am | 5.10 am | 120 | A | 1458 | 1369 | 43 | 0.97 | 0.4 | 0.154 | 31 | 0.018 | 41 | 17 | 0 | 0 | 42 | 0 | 4.27 | 3.73 | 2.09 | 0.18 | 0.037 | 0.013 | 0.018 | <0.00050 | 0.0093 | 0.0093 | 0.038 | 0.041 | 0.0028 | 0.0016 | 0.022 | 0.005 | 0.0024 | 0.0022 | 0.0021 | 0.0031 | 0.0023 | >0.0050 | 0.0056 | 0.0031 | 0.00007 | 0.00073 | 0.0037 | 93.8 | 100.02 | 9.67 | 0.0036 | 1
E | Bay-1 | SG02 | PO0333 | Clamp cly 450 | 287 | 5.3 | 5.2 | 0.1 | 0 | 0.4 | 0.116 | 2080 | 0 | 630 | 0 | 2060 | 0 | 85 | 47 | 0 | 5 | 27 | 27 | 0 | 32 | 7.6 | 0 | 0 | 0 | 6 | 15 | 1 | 7 | 2 | 7 | 10:10 PM | 12:50 AM | 160 | A | 1438 | 1369 | 93 | 1.02 | 0.415 | 0.146 | 30 | 0.018 | 39 | 12 | 530 | 10 | 39 | 0 | 4.29 | 3.63 | 2.55 | 0.21 | 0.036 | 0.0078 | 0.0181 | <0.00050 | 0.0095 | 0.0071 | 0.11 | 0.0402 | 0.0025 | 0.0014 | 0.0216 | 0.0068 | 0.002 | 0.0017 | 0.0022 | 0.0026 | 0.0023 | 0.0028 | 0.0023 | 0.0031 | 0.00096 | 0.0013 | 0.0027 | 93.3 | 99.98 | 10.19 | 0.0037 | 1
E | Bay-1 | CI | PO0475 | 3536 Hsg | 78 | 5 | 4.6 | 0.5 | 0 | 0.4 | 0.015 | 0 | 0 | 460 | 0 | 2610 | 0 | 58 | 40 | 7 | 44 | 0 | 0 | 0 | 0 | 0 | 7 | 0 | 0 | 0 | 15 | 8 | 9 | 4 | 7 | 11.00 pm | 2.50 pm | 170 | A | 1427 | 1366 | 77 | 0 | 0.16 | 0 | 0 | 0.097 | 39 | 9 | 0 | 0 | 52 | 0 | 3.57 | 3.11 | 1.67 | 0.965 | 0.086 | 0.099 | 0.127 | 0.003 | 0.011 | 0.0044 | 0.34 | 0.0403 | 0.0044 | 0.0022 | 0.015 | 0.0046 | 0.0064 | <0.00020 | 0.0028 | 0.0036 | 0.0012 | 0.0019 | 0.0021 | 0.0031 | <0.00010 | 0.0035 | 0.0041 | 93.5 | 99.97 | 0 | 0.0033 | 1
A&B | Bay-3 | SG01 | PO0444 | 3580 TA | 75 | 5.9 | 5.9 | 0.1 | 0 | 0.4 | 0.126 | 2420 | 0 | 1160 | 0 | 2420 | 0 | 113 | 40 | 0 | 0 | 57 | 0 | 0 | 36 | 9 | 0 | 0 | 0 | 10 | 15 | 10 | 7 | 2 | 7 | 1:00 AM | 3:15 AM | 135 | A | 1426 | 1355 | 64 | 0.97 | 0.407 | 0.153 | 25 | 0.021 | 40 | 19 | 0 | 0 | 40 | 0 | 4.18 | 3.65 | 2.06 | 0.2 | 0.0381 | 0.0112 | 0.0189 | <0.00050 | 0.0085 | 0.009 | 0.024 | 0.0399 | 0.0024 | 0.0013 | 0.0179 | 0.0051 | 0.0018 | 0.0014 | 0.0018 | 0.0032 | 0.0036 | 0.0038 | 0.0028 | 0.0031 | 0.00068 | 0.00059 | 0.0051 | 93.9 | 100.02 | 9.66 | 0.0039 | 1
A&B | Bay-3 | SG01 | PO0391 | MK3 Hub | 185 | 18 | 17.5 | 0.5 | 0 | 2.2 | 0.46 | 6180 | 0 | 2370 | 0 | 6080 | 0 | 270 | 40 | 20 | 0 | 234 | 0 | 0 | 108 | 27 | 0 | 0 | 0 | 20 | 15 | 10 | 7 | 2 | 7 | 11:00 PM | 3:35 AM | 275 | A | 1475 / 1470 | 1370 | 157 | 1.3 | 0.5 | 0.154 | 28 | 0.016 | 34 | 13 | 1170 | 7 | 34 | 12 | 4.32 | 3.79 | 2.05 | 0.181 | 0.0385 | 0.0074 | 0.0183 | <0.00050 | 0.0088 | 0.0072 | 0.0238 | 0.0396 | 0.0023 | 0.0011 | 0.0188 | 0.0057 | 0.0029 | 0.0022 | 0.002 | 0.0034 | 0.0027 | 0.0032 | 0.0041 | 0.0031 | 0.00078 | 0.0012 | 0.0045 | 93.8 | 100.02 | 13 | 0.0028 | 1
A&B | Bay-3 | SG01 | PO0391 | MK3 Hub | 186 | 18 | 17.5 | 0.1 | 0 | 0.4 | 0.46 | 7640 | 100 | 3490 | 0 | 5440 | 0 | 310 | 60 | 13 | 0 | 234 | 0 | 0 | 108 | 27 | 0 | 0 | 0 | 20 | 15 | 10 | 7 | 2 | 7 | 2:50 PM | 7:05 PM | 255 | D | 1469 / 1472 | 1365 | 131 | 1.3 | 0.5 | 0.154 | 28 | 0.021 | 43 | 19 | 1330 | 7 | 30 | 0 | 4.27 | 3.74 | 2.06 | 0.181 | 0.0389 | 0.0089 | 0.0166 | <0.00050 | 0.0081 | 0.0081 | 0.031 | 0.0401 | 0.0021 | 0.0008 | 0.0176 | 0.0059 | 0.003 | 0.002 | 0.0019 | 0.0032 | 0.0026 | 0.0042 | 0.0037 | 0.0031 | 0.00071 | 0.0031 | 0.0042 | 93.8 | 99.99 | 13 | 0.003 | 1
C | Bay-3 | SG01 | PO0396 | MK3 Base Frame | 101 | 23.5 | 22.4 | 0.1 | 1.1 | 0.4 | 0.59 | 9060 | 0 | 3040 | 0 | 7910 | 1150 | 440 | 78 | 0 | 0 | 293 | 0 | 0 | 141 | 36 | 0 | 0 | 0 | 25 | 15 | 10 | 7 | 2 | 7 | 10:50 AM | 4:00 PM | 350 | B | 1451 / 1453 | 1359 | 143 | 1.25 | 0.506 | 0.161 | 30 | 0.0259 | 39 | 13 | 2340 | 10 | 39 | 0 | 4.3 | 3.77 | 2.04 | 0.187 | 0.0374 | 0.005 | 0.0159 | <0.00050 | 0.008 | 0.009 | 0.0356 | 0.0387 | 0.0023 | 0.0018 | 0.0181 | 0.0044 | 0.002 | 0.0019 | 0.0019 | 0.0029 | 0.0028 | 0.0039 | 0.0035 | 0.0031 | 0.00091 | 0.0015 | 0.0021 | 93.8 | 100 | 12.47 | 0.0036 | 1
C | Bay-3 | SG01 | PO0396 | MK3 Base Frame | 102 | 23.5 | 22.3 | 0.1 | 1.2 | 0.4 | 0.582 | 9350 | 0 | 3160 | 0 | 7350 | 850 | 426 | 85 | 10 | 0 | 286 | 0 | 0 | 141 | 36 | 0 | 0 | 0 | 25 | 15 | 10 | 7 | 2 | 7 | 11:00 AM | 3:20 PM | 260 | B | 1449 / 1451 | 1359 | 120 | 1.22 | 0.502 | 0.161 | 30 | 0.0166 | 40 | 13 | 2390 | 10 | 35 | 2 | 4.28 | 3.76 | 2 | 0.177 | 0.0354 | 0.0056 | 0.0179 | <0.00050 | 0.0092 | 0.0074 | 0.0429 | 0.0395 | 0.0022 | 0.00072 | 0.0168 | 0.0048 | 0.0025 | 0.002 | 0.0019 | 0.003 | 0.0028 | 0.0032 | 0.0036 | 0.0031 | 0.0008 | 0.0016 | 0.0024 | 93.8 | 99.95 | 12.17 | 0.0031 | 1
C | Bay-3 | SG01 | PO0396 | MK3 Base Frame | 103 | 23 | 22.5 | 0.1 | 0.5 | 0.5 | 0.568 | 9200 | 0 | 3740 | 0 | 6980 | 630 | 418 | 70 | 15 | 0 | 280 | 0 | 0 | 138 | 34 | 0 | 0 | 0 | 10 | 15 | 10 | 7 | 2 | 7 | 11:00 AM | 3:15 PM | 255 | B | 1468 / 1470 | 1363 | 144 | 1.22 | 0.5 | 0.151 | 28 | 0.014 | 40 | 16 | 1950 | 8 | 33 | 2 | 4.3 | 3.78 | 2.02 | 0.173 | 0.0366 | 0.006 | 0.0165 | <0.00050 | 0.0093 | 0.0067 | 0.0354 | 0.0387 | 0.0021 | 0.0012 | 0.0207 | 0.0037 | 0.0024 | 0.0018 | 0.0016 | 0.0028 | 0.0019 | 0.0035 | 0.0033 | 0.0031 | 0.00066 | 0.001 | 0.0033 | 93.8 | 99.98 | 12.17 | 0.0029 | 1
E | Bay-1 | SG02 | PO0334 | Platen Mov 450 | 256 , 257 | 5.2 | 4.8 | 0.1 | 0.4 | 0.4 | 0.115 | 2050 | 0 | 660 | 0 | 2490 | 0 | 90 | 55 | 0 | 0 | 28 | 28 | 0 | 31 | 6.8 | 0 | 0 | 0 | 5 | 15 | 2 | 7 | 2 | 7 | 3:40 AM | 6:35 AM | 175 | B | 1441 | 1371 / 1372 | 60 / 63 | 1.08 | 0.404 | 0.142 | 29 | 0.0211 | 39 | 13 | 0 | 0 | 48 | 0 | 4.23 | 3.56 | 2.62 | 0.223 | 0.0386 | 0.0089 | 0.021 | <0.00050 | 0.0116 | 0.01 | 0.12 | 0.0408 | 0.0025 | 0.0013 | 0.0229 | 0.0054 | 0.0023 | 0.0018 | 0.002 | 0.0029 | 0.0033 | 0.0019 | 0.0024 | 0.0031 | 0.00072 | 0.002 | 0.0022 | 93.3 | 100.01 | 10.77 | 0.0037 | 1
D | Bay-1 | SSDI | PO0372 | Pillow Block | 719 | 3.8 | 3.4 | 0.1 | 0.1 | 0.4 | 0.079 | 1400 | 0 | 1560 | 0 | 840 | 0 | 45 | 128 | 8 | 0 | 18 | 18 | 0 | 23 | 5 | 0 | 0 | 0 | 4 | 15 | 10 | 7 | 2 | 7 | 7:00 AM | 9:45 AM | 165 | C | 1443 | 1381 | 61 | 0.95 | 0.395 | 0.147 | 30 | 0.0061 | 37 | 41 | 0 | 0 | 22 | 0 | 4.13 | 3.15 | 3.86 | 0.209 | 0.0368 | 0.0057 | 0.0124 | 0.002 | 0.007 | 0.0203 | 0.0306 | 0.0383 | 0.0026 | 0.0017 | 0.0303 | 0.0053 | 0.0054 | 0.0018 | 0.003 | 0.0011 | 0.0035 | >0.0050 | 0.0017 | 0.0031 | 0.00079 | 0.0015 | 0.0084 | 92.5 | 99.94 | 9.47 | 0.0031 | 1
D | Bay-1 | SSDI | PO0372 | Pillow Block | 728 | 3.7 | 3.4 | 0.4 | 0 | 0.4 | 0.083 | 1380 | 120 | 1330 | 150 | 820 | 0 | 42 | 75 | 67 | 0 | 19 | 19 | 0 | 24 | 4.9 | 0 | 0 | 0 | 0 | 15 | 10 | 7 | 2 | 7 | 9:12PM | 10:46PM | 94 | D | 1445 | 1383 | 70 | 1.03 | 0.432 | 0.144 | 31 | 0.006 | 39 | 39 | 0 | 0 | 22 | 0 | 4.2 | 3.19 | 3.95 | 0.165 | 0.0362 | 0.0061 | 0.0133 | <0.00050 | 0.0061 | 0.0181 | 0.0416 | 0.0433 | 0.0024 | 0.0018 | 0.0327 | 0.0047 | 0.0063 | 0.0018 | 0.0029 | 0.0012 | 0.0017 | >0.0050 | 0.0023 | 0.0031 | 0.00072 | 0.0014 | 0.0007 | 92.5 | 100.04 | 10.27 | 0.0032 | 1
D | Bay-1 | SSDI | PO0372 | Pillow Block | 734 | 3.8 | 3.5 | 0.1 | 0 | 0.4 | 0.083 | 1520 | 0 | 1450 | 0 | 830 | 0 | 53 | 150 | 6 | 0 | 20 | 20 | 0 | 22 | 5.1 | 0 | 0 | 0 | 0 | 15 | 10 | 7 | 2 | 7 | 6:45 AM | 8:50 AM | 125 | B | 1451 | 1383 | 79 | 1.05 | 0.421 | 0.146 | 30 | 0.011 | 40 | 38 | 0 | 0 | 22 | 0 | 4.17 | 3.19 | 3.86 | 0.149 | 0.0363 | 0.0059 | 0.0111 | <0.00050 | 0.0066 | 0.0151 | 0.0105 | 0.039 | 0.0024 | 0.00064 | 0.0248 | 0.0044 | 0.0059 | 0.0016 | 0.0026 | 0.0011 | 0.0016 | >0.0050 | 0.0019 | 0.0031 | 0.00068 | 0.00068 | <0.00040 | 92.6 | 99.98 | 10.53 | 0.0031 | 1
E | Bay-1 | SG01 | PO0472 | Lower Tree Frame | 96 | 1.4 | 1.25 | 0.15 | 0 | 0.4 | 0.029 | 2140 | 570 | 880 | 480 | 2330 | 0 | 122 | 47 | 17 | 0 | 0 | 0 | 13 | 8 | 2 | 0 | 0 | 0 | 0 | 15 | 10 | 7 | 2 | 7 | 3:20 AM | 7:10 AM | 230 | B | 1475 | 1386 | 45 | 0.93 | 0.429 | 0.16 | 30 | 0.012 | 42 | 21 | 0 | 0 | 36 | 0 | 4.25 | 3.71 | 2.09 | 0.165 | 0.0376 | 0.0088 | 0.0155 | <0.00050 | 0.0078 | 0.0097 | 0.0132 | 0.0411 | 0.0024 | 0.0023 | 0.0265 | 0.0044 | 0.0018 | 0.0016 | 0.0017 | 0.0026 | 0.0017 | >0.0050 | 0.0064 | 0.0031 | 0.00049 | 0.00095 | 0.0043 | 93.8 | 99.96 | 9.29 | 0.0036 | 1
E | Bay-1 | SGCu | PO0197 | 1.2 PLC | 2619 | 3.5 | 3.4 | 0.1 | 0 | 0.4 | 0.073 | 1660 | 0 | 620 | 0 | 1520 | 0 | 65 | 13 | 6 | 0 | 33 | 0 | 0 | 21 | 5 | 0 | 0 | 0 | 0 | 15 | 23 | 7 | 2 | 7 | 3:00 PM | 4:45 PM | 105 | B | 1436 | 1375 | 52 | 0.94 | 0.4 | 0.147 | 30 | 0.014 | 44 | 16 | 0 | 0 | 40 | 0 | 4.14 | 3.6 | 2.08 | 0.22 | 0.039 | 0.011 | 0.0198 | <0.00050 | 0.0107 | 0.0058 | 0.728 | 0.04 | 0.0026 | <0.00020 | 0.0195 | 0.0051 | 0.0024 | 0.0016 | 0.0024 | 0.0033 | 0.0019 | 0.0027 | 0.0033 | 0.0031 | 0.00082 | 0.0013 | 0.007 | 93.2 | 100.01 | 9.43 | 0.0034 | 1
E | Bay-1 | SGCu | PO0197 | 1.2 PLC | 2683 | 3.4 | 3.4 | 0.2 | 0 | 0.4 | 0.074 | 1430 | 0 | 610 | 0 | 1560 | 0 | 59 | 23 | 6 | 0 | 34 | 0 | 0 | 21 | 5 | 0 | 0 | 0 | 0 | 15 | 23 | 7 | 2 | 7 | 2:30 AM | 4:15 AM | 105 | A | 1438 | 1362 | 65 | 1 | 0.412 | 0.147 | 31 | 0.015 | 40 | 17 | 0 | 0 | 43 | 0 | 4.17 | 3.63 | 2.07 | 0.176 | 0.0377 | 0.011 | 0.0187 | <0.00050 | 0.0099 | 0.006 | 0.729 | 0.0407 | 0.0024 | 0.0016 | 0.0209 | 0.006 | 0.0031 | 0.0021 | 0.0018 | 0.0033 | 0.0014 | >0.0050 | 0.0033 | 0.0031 | 0.0007 | 0.0013 | 0.0027 | 93.2 | 99.98 | 10 | 0.0034 | 1
A&B | Bay-3 | SSDI | PO0473 | 3536 PLC | 9 | 6.6 | 6 | 0.3 | 0 | 0 | 0.143 | 2530 | 100 | 1540 | 580 | 1850 | 0 | 85 | 175 | 70 | 0 | 34 | 34 | 0 | 40 | 9 | 0 | 0 | 0 | 7 | 15 | 23 | 7 | 2 | 7 | 6:30 AM | 8:45 AM | 135 | B | 1432 | 1372 | 112 | 1.03 | 0.394 | 0.15 | 30 | 0.014 | 40 | 32 | 0 | 0 | 28 | 0 | 4.24 | 3.18 | 4.15 | 0.146 | 0.0366 | 0.0083 | 0.0163 | <0.00050 | 0.0085 | 0.0106 | 0.127 | 0.0373 | 0.0025 | 0.00048 | 0.0297 | 0.0043 | 0.0057 | 0.002 | 0.003 | 0.0021 | 0.0028 | >0.0050 | 0.0016 | 0.0031 | 0.00066 | 0.0013 | 0.005 | 92.2 | 99.99 | 10.3 | 0.0031 | 1
A&B | Bay-3 | CI | PO0447 | SDNL Bottom Housing 800 | 6 | 9 | 8.9 | 0.2 | 0.6 | 0.4 | 0.028 | 0 | 0 | 0 | 0 | 4510 | 0 | 115 | 85 | 30 | 66 | 0 | 0 | 0 | 0 | 0 | 14 | 0 | 0 | 0 | 15 | 18 | 13 | 9 | 22 | 8:00 PM | 10:30 PM | 150 | A | 1415 | 1368 | 105 | 0 | 0.156 | 0 | 0 | 0.084 | 40 | 13 | 0 | 0 | 47 | 0 | 3.63 | 3.14 | 1.77 | 0.865 | 0.0968 | 0.0986 | 0.126 | 0.003 | 0.0132 | 0.0052 | 0.326 | 0.00049 | 0.0043 | 0.0025 | 0.0229 | 0.0051 | 0.0061 | <0.00020 | 0.0028 | 0.0031 | 0.0013 | 0.0019 | 0.0019 | 0.0031 | <0.00010 | 0.0021 | 0.0047 | 93.5 | 100 | 0 | 0.0033 | 1
E | Bay-1 | CI | PO0475 | 3536 Hsg | 77 | 4.8 | 4.5 | 0.2 | 0 | 0.4 | 0.014 | 0 | 0 | 0 | 0 | 2450 | 0 | 59 | 33 | 0 | 38 | 0 | 0 | 0 | 0 | 0 | 7 | 0 | 0 | 0 | 15 | 10 | 8 | 3 | 6 | 10:00 PM | 12:40 AM | 160 | A | 1435 | 1369 | 83 | 0 | 0.146 | 0 | 0 | 0.091 | 39 | 10 | 0 | 0 | 51 | 0 | 3.59 | 3.13 | 1.66 | 0.937 | 0.0836 | 0.0931 | 0.147 | 0.005 | 0.0152 | 0.0058 | 0.332 | 0.00037 | 0.0048 | 0.0024 | 0.0181 | 0.0065 | 0.0062 | <0.00020 | 0.0029 | 0.0037 | 0.0012 | 0.0026 | 0.0018 | 0.0031 | <0.00010 | 0.0035 | 0.0045 | 93.5 | 99.97 | 0 | 0.0033 | 1
E | Bay-1 | CI | PO0475 | 3536 Hsg | 80 | 4.9 | 4.6 | 0.3 | 0 | 0.4 | 0.015 | 0 | 0 | 0 | 0 | 2600 | 0 | 50 | 15 | 9 | 33 | 0 | 0 | 0 | 0 | 0 | 6.9 | 0 | 0 | 0 | 15 | 9 | 8 | 4 | 7 | 11:00 AM | 1:40 PM | 160 | B | 1430 | 1370 | 72 | 0 | 0.163 | 0 | 0 | 0.086 | 38 | 9 | 0 | 0 | 53 | 0 | 3.59 | 3.14 | 1.65 | 0.938 | 0.0807 | 0.0958 | 0.146 | 0.003 | 0.0125 | 0.0044 | 0.316 | 0.0014 | 0.0044 | 0.0032 | 0.0196 | 0.005 | 0.0058 | <0.00020 | 0.003 | 0.0033 | 0.0013 | 0.0027 | 0.0018 | 0.0031 | <0.00010 | 0.0011 | 0.004 | 93.6 | 100.05 | 0 | 0.0033 | 1
C | Bay-3 | SG01 | PO0391 | MK3 Hub | 182 | 18 | 17.6 | 0.1 | 0 | 0.5 | 0.514 | 7830 | 0 | 3620 | 0 | 4270 | 1040 | 364 | 25 | 0 | 0 | 225 | 0 | 0 | 171 | 27 | 0 | 0 | 0 | 15 | 15 | 10 | 7 | 2 | 7 | 5:05 PM | 9:35 PM | 270 | D | 1465 / 1470 | 1367 | 140 | 1.25 | 0.5 | 0.153 | 30 | 0.0345 | 43 | 20 | 1140 | 6 | 29 | 3 | 4.24 | 3.72 | 2.02 | 0.183 | 0.0364 | 0.0081 | 0.0166 | <0.00050 | 0.0089 | 0.0077 | 0.0474 | 0.0374 | 0.0027 | 0.0016 | 0.0172 | 0.0063 | 0.0022 | 0.0017 | 0.0016 | 0.003 | 0.0028 | 0.0032 | 0.0034 | 0.0031 | 0.0012 | 0.00075 | 0.003 | 93.9 | 100.04 | 12.5 | 0.0038 | 1
C | Bay-3 | SG01 | PO0391 | MK3 Hub | 187 | 20.5 | 17.9 | 0.1 | 0 | 0.4 | 0.461 | 7450 | 0 | 3380 | 0 | 5440 | 530 | 335 | 105 | 0 | 0 | 228 | 0 | 0 | 111 | 28 | 0 | 0 | 0 | 11 | 15 | 10 | 7 | 2 | 7 | 9:40 PM | 1:50 AM | 250 | A | 1463 / 1461 | 1365 | 135 | 1.11 | 0.454 | 0.156 | 27 | 0.022 | 40 | 18 | 1700 | 9 | 32 | 0 | 4.3 | 3.77 | 2.04 | 0.159 | 0.0354 | 0.0069 | 0.0183 | <0.00050 | 0.0083 | 0.0053 | 0.0394 | 0.0395 | 0.0021 | 0.00051 | 0.0157 | 0.0049 | 0.0027 | 0.0019 | 0.0017 | 0.0029 | 0.0018 | 0.0031 | 0.0034 | 0.0031 | 0.00065 | 0.0015 | 0.0026 | 93.8 | 99.97 | 11.12 | 0.0037 | 1
A&B | Bay-3 | SG01 | PO0438 | W14X MBH | 227 | 8 | 8 | 0.1 | 0 | 0.4 | 0.172 | 3040 | 0 | 1360 | 0 | 3360 | 240 | 182 | 20 | 10 | 0 | 80 | 0 | 0 | 48 | 12 | 0 | 0 | 0 | 10 | 15 | 10 | 7 | 2 | 7 | 6:40 PM | 1:00 AM | 300 | A | 1428 | 1365 | 90 | 1 | 0.4 | 0.15 | 30 | 0.025 | 38 | 17 | 0 | 0 | 45 | 0 | 4.22 | 3.69 | 2.05 | 0.146 | 0.0381 | 0.01 | 0.0143 | <0.00050 | 0.0079 | 0.0073 | 0.0437 | 0.0376 | 0.0025 | 0.0017 | 0.0202 | 0.0046 | 0.0025 | 0.0017 | 0.0016 | 0.0027 | 0.0028 | 0.0026 | 0.0031 | 0.0031 | 0.00067 | 0.00066 | 0.0029 | 93.9 | 100 | 10 | 0.0039 | 1
E | Bay-1 | SG02 | PO0333 | Clamp cly 450 | 293 | 5.1 | 5.1 | 0.1 | 0 | 0.4 | 0.109 | 1960 | 0 | 870 | 0 | 2270 | 0 | 92 | 76 | 0 | 4 | 25 | 25 | 0 | 31 | 7 | 0 | 0 | 0 | 0 | 15 | 10 | 7 | 2 | 7 | 9:35 AM | 12:40 PM | 185 | B | 1440 | 1369 | 117 | 0.98 | 0.412 | 0.137 | 30 | 0.0127 | 38 | 17 | 0 | 0 | 45 | 0 | 4.25 | 3.6 | 2.52 | 0.227 | 0.0382 | 0.0074 | 0.0202 | <0.00050 | 0.0096 | 0.0078 | 0.109 | 0.0404 | 0.0024 | 0.00054 | 0.0199 | 0.0049 | 0.0026 | 0.0018 | 0.0022 | 0.0031 | 0.0014 | 0.0043 | 0.0021 | 0.0031 | 0.00062 | 0.00062 | 0.0014 | 93.4 | 100.03 | 9.8 | 0.0035 | 1
A&B | Bay-3 | SG01 | PO0441 | 3740 TA | 143 | 6.1 | 6.1 | 0.1 | 0 | 0.4 | 0.127 | 2520 | 0 | 1230 | 0 | 2040 | 310 | 100 | 30 | 0 | 0 | 58 | 0 | 0 | 36 | 9 | 0 | 0 | 0 | 3 | 15 | 10 | 7 | 2 | 7 | 2:00 AM | 3:50 AM | 110 | A | 1425 | 1360 | 66 | 0.95 | 0.393 | 0.148 | 27 | 0.019 | 41 | 20 | 0 | 0 | 39 | 0 | 4.22 | 3.66 | 2.18 | 0.216 | 0.0393 | 0.0094 | 0.0186 | <0.00050 | 0.0101 | 0.0073 | 0.049 | 0.0398 | 0.0023 | 0.0015 | 0.0238 | 0.0045 | 0.0023 | 0.0018 | 0.002 | 0.0033 | 0.0025 | 0.0025 | 0.0031 | 0.0031 | 0.00077 | 0.00086 | 0.0031 | 93.7 | 99.99 | 9.51 | 0.0039 | 1
E | Bay-1 | CI | PO0475 | 3536 Hsg | 87 | 4.8 | 4.7 | 0.1 | 0 | 0.4 | 0.016 | 0 | 0 | 0 | 0 | 2380 | 0 | 50 | 26 | 4 | 30 | 0 | 0 | 0 | 0 | 0 | 7.6 | 0 | 0 | 0 | 15 | 6 | 5 | 1 | 6 | 5:40 AM | 9:30 AM | 230 | C | 1421 | 1358 | 87 | 0 | 0.167 | 0 | 0 | 0.0814 | 42 | 9 | 0 | 0 | 50 | 0 | 3.57 | 3.12 | 1.62 | 0.951 | 0.0877 | 0.0958 | 0.129 | 0.004 | 0.0153 | 0.0032 | 0.32 | 0.00065 | 0.0044 | 0.002 | 0.0152 | 0.0046 | 0.0061 | <0.00020 | 0.0032 | 0.0033 | 0.0012 | 0.00086 | 0.0017 | 0.0031 | <0.00010 | 0.0016 | 0.0019 | 93.6 | 100 | 0 | 0.0033 | 1
C | Bay-3 | SG01 | PO0391 | MK3 Hub | 188 | 18 | 17.5 | 0.5 | 0 | 0.4 | 0.453 | 7730 | 0 | 3900 | 0 | 4600 | 880 | 357 | 50 | 0 | 0 | 228 | 0 | 0 | 108 | 26 | 0 | 0 | 0 | 6 | 15 | 10 | 7 | 2 | 7 | 6:30 AM | 11:10 AM | 280 | C | 1468 / 1469 | 1365 | 128 | 1.27 | 0.5 | 0.149 | 30 | 0.01 | 42 | 21 | 1090 | 6 | 30 | 0 | 4.33 | 3.78 | 2.11 | 0.187 | 0.0382 | 0.0056 | 0.0148 | <0.00050 | 0.0071 | 0.0066 | 0.0191 | 0.0416 | 0.0023 | 0.0017 | 0.0206 | 0.0044 | 0.0023 | 0.0016 | 0.0021 | 0.0027 | 0.0018 | 0.0042 | 0.0041 | 0.0031 | 0.00087 | 0.0012 | 0.0043 | 93.7 | 99.97 | 12.67 | 0.0027 | 1
A&B | Bay-3 | CI | PO0427 | Housing SDNL 650 Bottom | 113 | 5.2 | 5.2 | 0.2 | 0 | 0.4 | 0.008 | 0 | 0 | 0 | 0 | 0 | 0 | 0 | 0 | 0 | 0 | 0 | 0 | 0 | 0 | 0 | 8 | 0 | 0 | 0 | 15 | 10 | 7 | 2 | 7 | 5:00 PM | 7:40 PM | 160 | D | 1425 | 1375 | 71 | 0 | 0 | 0 | 0 | 0.088 | 0 | 0 | 0 | 0 | 0 | 0 | 3.55 | 3.1 | 1.64 | 0.962 | 0.0893 | 0.089 | 0.111 | 0.005 | 0.0177 | 0.0027 | 0.349 | 0.0011 | 0.0045 | 0.0018 | 0.017 | 0.005 | 0.0066 | <0.00020 | 0.0035 | 0.0033 | 0.0014 | 0.002 | 0.002 | 0.0031 | <0.00010 | 0.005 | 0.0037 | 93.6 | 100.03 | 0 | 0.0033 | 1
E | Bay-1 | SGCu | PO0197 | 1.2 PLC | 2729 | 3.8 | 3.6 | 0.2 | 0 | 0.4 | 0.08 | 1530 | 0 | 690 | 0 | 1580 | 0 | 65 | 14 | 3 | 0 | 36 | 0 | 0 | 23 | 5.1 | 0 | 0 | 0 | 2 | 15 | 22 | 7 | 2 | 7 | 3:40 AM | 5:10 AM | 90 | A | 1439 | 1370 | 58 | 0.95 | 0.421 | 0.142 | 30 | 0.012 | 40 | 18 | 0 | 0 | 42 | 0 | 4.15 | 3.61 | 2.08 | 0.172 | 0.0388 | 0.0056 | 0.0177 | <0.00050 | 0.0087 | 0.0059 | 0.708 | 0.0414 | 0.0024 | 0.00071 | 0.0202 | 0.0047 | 0.0025 | 0.0019 | 0.0019 | 0.003 | 0.0022 | >0.0050 | 0.0034 | 0.0031 | 0.0007 | 0.00089 | 0.0025 | 93.3 | 100.04 | 9.47 | 0.0038 | 1
D | Bay-1 | SGCu | PO0197 | 1.2 PLC | 2724 | 3.9 | 3.6 | 0.1 | 0.3 | 0.1 | 0.086 | 1520 | 0 | 620 | 0 | 1550 | 0 | 65 | 28 | 8 | 0 | 41 | 0 | 0 | 24 | 5 | 0 | 0 | 0 | 0 | 15 | 23 | 7 | 2 | 7 | 6:30 AM | 8:20 AM | 110 | B | 1439 | 1371 | 55 | 1.05 | 0.41 | 0.139 | 30 | 0.022 | 39 | 16 | 110 | 3 | 40 | 3 | 4.14 | 3.61 | 2.06 | 0.159 | 0.0385 | 0.0109 | 0.018 | <0.00050 | 0.0085 | 0.0066 | 0.7 | 0.0402 | 0.0023 | 0.00035 | 0.0191 | 0.0067 | 0.0024 | 0.002 | 0.0021 | 0.0029 | 0.0023 | 0.0024 | 0.0035 | 0.0031 | 0.00084 | 0.0013 | 0.0031 | 93.3 | 100.01 | 10.51 | 0.0037 | 1
E | Bay-1 | CI | PO0475 | 3536 Hsg | 85 | 4.8 | 4.6 | 0.2 | 0 | 0.4 | 0.014 | 0 | 0 | 0 | 0 | 2550 | 0 | 60 | 40 | 9 | 32 | 0 | 0 | 0 | 0 | 0 | 6.4 | 0 | 0 | 0 | 15 | 9 | 6 | 3 | 5 | 7:10 AM | 9:20 AM | 130 | C | 1427 | 1364 | 58 | 0 | 0.167 | 0 | 0 | 0.089 | 38 | 9 | 0 | 0 | 53 | 0 | 3.56 | 3.11 | 1.64 | 0.951 | 0.0862 | 0.0897 | 0.133 | 0.006 | 0.0132 | 0.0032 | 0.345 | 0.00057 | 0.0043 | 0.0024 | 0.0154 | 0.0041 | 0.0062 | <0.00020 | 0.003 | 0.0035 | 0.0014 | 0.0031 | 0.0021 | 0.0031 | <0.00010 | 0.0014 | 0.0022 | 93.6 | 100.03 | 0 | 0.0033 | 1
E | Bay-1 | SG01 | PO0472 | Lower Tree Frame | 107 | 1.5 | 1.3 | 0.2 | 0 | 0.4 | 0.032 | 2230 | 0 | 770 | 0 | 2480 | 0 | 106 | 24 | 1 | 0 | 0 | 0 | 15 | 9 | 2 | 0 | 0 | 0 | 6 | 15 | 10 | 7 | 2 | 7 | 5:10 PM | 8:20 PM | 190 | D | 1456 | 1387 | 54 | 1 | 0.4 | 0.154 | 32 | 0.02 | 39 | 14 | 220 | 4 | 44 | 0 | 4.25 | 3.73 | 2 | 0.166 | 0.0362 | 0.0113 | 0.0175 | <0.00050 | 0.008 | 0.0082 | 0.032 | 0.0401 | 0.0021 | 0.00055 | 0.0187 | 0.0054 | 0.0029 | 0.002 | 0.0019 | 0.0029 | 0.003 | >0.0050 | 0.0056 | 0.0031 | 0.00065 | 0.00063 | 0.0025 | 93.9 | 100 | 10 | 0.0037 | 1
E | Bay-1 | CI | PO0475 | 3536 Hsg | 88 | 4.8 | 4.7 | 0.1 | 0 | 0.4 | 0.015 | 0 | 0 | 0 | 0 | 2420 | 0 | 65 | 68 | 0 | 40 | 0 | 0 | 0 | 0 | 0 | 7 | 0 | 0 | 0 | 15 | 7 | 9 | 2 | 9 | 8:40 AM | 11:00 AM | 140 | C | 1423 | 1360 | 65 | 0 | 0.167 | 0 | 0 | 0.0827 | 39 | 10 | 0 | 0 | 50 | 0 | 3.62 | 3.16 | 1.67 | 0.921 | 0.0861 | 0.0906 | 0.148 | 0.003 | 0.0105 | 0.0045 | 0.34 | 0.00016 | 0.0039 | 0.0032 | 0.0169 | 0.0039 | 0.0059 | <0.00020 | 0.003 | 0.0035 | 0.0011 | 0.0042 | 0.0018 | 0.0031 | <0.00010 | 0.00069 | 0.0028 | 93.5 | 99.99 | 0 | 0.0033 | 1
E | Bay-1 | CI | PO0475 | 3536 Hsg | 21 | 4.8 | 4.6 | 0.2 | 0 | 0.4 | 0.014 | 0 | 0 | 0 | 0 | 2440 | 0 | 45 | 43 | 0 | 46 | 0 | 0 | 0 | 0 | 0 | 7 | 0 | 0 | 0 | 15 | 18 | 7 | 2 | 7 | 9:40 PM | 12:40 AM | 180 | A | 1415 | 1366 | 72 | 0 | 0.146 | 0 | 0 | 0.018 | 40 | 9 | 0 | 0 | 51 | 0 | 3.56 | 3.1 | 1.64 | 0.976 | 0.0918 | 0.0974 | 0.121 | 0.004 | 0.0127 | 0.0039 | 0.349 | 0.0002 | 0.0047 | 0.0021 | 0.0144 | 0.004 | 0.0058 | <0.00020 | 0.0031 | 0.0037 | 0.00098 | >0.0050 | 0.0018 | 0.0031 | <0.00010 | 0.0017 | 0.0076 | 93.5 | 99.95 | 0 | 0.0033 | 1
E | Bay-1 | CI | PO0475 | 3536 Hsg | 15 | 4.6 | 4.6 | 0.2 | 0 | 0.1 | 0.014 | 0 | 0 | 470 | 0 | 2420 | 0 | 58 | 50 | 5 | 37 | 0 | 0 | 0 | 0 | 0 | 6.7 | 0 | 0 | 0 | 15 | 5 | 7 | 2 | 7 | 10:10 PM | 12:50 AM | 160 | A | 1422 | 1373 | 65 | 0 | 0.152 | 0 | 0 | 0.018 | 35 | 10 | 0 | 0 | 53 | 2 | 3.6 | 3.14 | 1.65 | 0.891 | 0.104 | 0.0908 | 0.12 | 0.004 | 0.0156 | 0.0053 | 0.304 | 0.00018 | 0.005 | 0.0012 | 0.0128 | 0.0047 | 0.006 | <0.00020 | 0.0031 | 0.004 | 0.001 | >0.0050 | 0.0019 | 0.0031 | <0.00010 | 0.0044 | 0.0067 | 93.6 | 99.98 | 0 | 0.0033 | 1
E | Bay-1 | CI | PO0330 | Housing COMPL | 273 | 5 | 4.9 | 0.1 | 0 | 0.4 | 0.014 | 0 | 0 | 520 | 0 | 2390 | 0 | 50 | 65 | 0 | 46 | 0 | 0 | 0 | 0 | 0 | 7 | 0 | 0 | 0 | 15 | 10 | 7 | 2 | 7 | 11:05 PM | 2:00 AM | 175 | A | 1411 | 1359 | 61 | 0 | 0.14 | 0 | 0 | 0.018 | 43 | 10 | 0 | 0 | 47 | 0 | 3.57 | 3.11 | 1.65 | 0.961 | 0.0982 | 0.0941 | 0.13 | 0.003 | 0.0157 | 0.0039 | 0.344 | 0.00039 | 0.0053 | 0.0022 | 0.0144 | 0.0043 | 0.0056 | <0.00020 | 0.0031 | 0.0038 | 0.0012 | 0.0045 | 0.0018 | 0.0031 | <0.00010 | 0.00076 | 0.0051 | 93.5 | 99.96 | 0 | 0.0033 | 1
E | Bay-1 | CI | PO0330 | Housing COMPL | 287 | 5 | 4.9 | 0.1 | 0 | 0.4 | 0.016 | 0 | 0 | 0 | 0 | 2310 | 0 | 50 | 31 | 0 | 29 | 0 | 0 | 0 | 0 | 0 | 7.5 | 0 | 0 | 0 | 15 | 7 | 6 | 1 | 5 | 3:55 AM | 6:35 AM | 160 | A | 1420 | 1368 /1355 | 88 | 0 | 0.16 | 0 | 0 | 0.018 | 43 | 10 | 0 | 0 | 46 | 0 | 3.6 | 3.15 | 1.64 | 0.898 | 0.087 | 0.0874 | 0.128 | 0.004 | 0.0143 | 0.0043 | 0.334 | 0.00058 | 0.0047 | 0.0013 | 0.0121 | 0.0038 | 0.0056 | <0.00020 | 0.0032 | 0.0032 | 0.00099 | 0.0035 | 0.002 | 0.0031 | <0.00010 | 0.0024 | 0.0103 | 93.6 | 100 | 0 | 0.0033 | 1
D | Bay-1 | SGCu | PO0197 | 1.2 PLC | 2725 | 3.8 | 3 | 0.1 | 0.8 | 0.1 | 0.082 | 1570 | 0 | 630 | 0 | 970 | 530 | 65 | 35 | 4 | 0 | 38 | 0 | 0 | 23 | 5.1 | 0 | 0 | 0 | 2 | 15 | 25 | 7 | 2 | 7 | 1:25 PM | 3:10 PM | 105 | B | 1438 | 1371 | 45 | 1 | 0.421 | 0.17 | 30 | 0.016 | 41 | 17 | 0 | 0 | 39 | 3 | 4.12 | 3.59 | 2.05 | 0.159 | 0.0392 | 0.0114 | 0.017 | <0.00050 | 0.0082 | 0.0055 | 0.712 | 0.0416 | 0.0024 | 0.00021 | 0.0234 | 0.0061 | 0.0031 | 0.0017 | 0.0018 | 0.0026 | 0.0019 | 0.0041 | 0.0031 | 0.0031 | 0.00075 | 0.0014 | 0.0034 | 93.3 | 99.99 | 10 | 0.0035 | 1
E | Bay-1 | SGCu | PO0197 | 1.2 PLC | 2738 | 3.6 | 3.45 | 0.35 | 0 | 0.4 | 0.078 | 1620 | 0 | 590 | 0 | 880 | 710 | 68 | 30 | 0 | 0 | 36 | 0 | 0 | 22 | 0 | 0 | 0 | 0 | 2 | 15 | 19 | 7 | 2 | 7 | 6:05 PM | 7:45 PM | 100 | D | 1438 | 1373 | 66 | 1 | 0.417 | 0.148 | 30 | 0.017 | 43 | 16 | 0 | 0 | 42 | 0 | 4.15 | 3.6 | 2.13 | 0.168 | 0.0383 | 0.0117 | 0.0167 | <0.00050 | 0.0098 | 0.0073 | 0.7 | 0.0415 | 0.0026 | 0.0013 | 0.0183 | 0.004 | 0.0031 | 0.002 | 0.0022 | 0.0029 | 0.0018 | >0.0050 | 0.0034 | 0.0031 | 0.00071 | 0.0043 | 0.0035 | 93.2 | 99.98 | 10 | 0.0035 | 1
A&B | Bay-3 | SSDI | PO0473 | 3536 PLC | 22 | 6.3 | 6.1 | 0.2 | 0 | 0.4 | 0.129 | 2550 | 0 | 1920 | 0 | 1490 | 340 | 85 | 270 | 30 | 0 | 29 | 29 | 0 | 37 | 9.2 | 0 | 0 | 0 | 0 | 15 | 5 | 7 | 2 | 7 | 8:00 PM | 10:00 PM | 120 | D | 1430 | 1377 | 120 | 0.92 | 0.397 | 0.151 | 30 | 0.013 | 40 | 30 | 0 | 0 | 29 | 0 | 4.22 | 3.16 | 4.16 | 0.187 | 0.0341 | 0.0085 | 0.0224 | 0.0017 | 0.01 | 0.0112 | 0.123 | 0.0409 | 0.0022 | 0.00082 | 0.0218 | 0.0041 | 0.0063 | 0.0016 | 0.003 | 0.0012 | 0.0018 | 0.0027 | 0.0016 | 0.0031 | 0.00065 | 0.0014 | <0.00040 | 92.2 | 100.01 | 9.21 | 0.0037 | 1
A&B | Bay-3 | CI | PO0447 | SDNL Bottom Housing 800 | 7 | 9.3 | 8.8 | 0.5 | 0 | 0.4 | 0.028 | 0 | 0 | 0 | 0 | 4340 | 0 | 105 | 90 | 12 | 50 | 0 | 0 | 0 | 0 | 0 | 14 | 0 | 0 | 0 | 15 | 19 | 13 | 5 | 13 | 11:20 PM | 1:55 AM | 155 | A | 1416 | 1365 | 120 | 0 | 0.151 | 0 | 0 | 0.081 | 40 | 13 | 0 | 0 | 47 | 0 | 3.63 | 3.14 | 1.77 | 0.881 | 0.101 | 0.0915 | 0.13 | 0.004 | 0.0136 | 0.0046 | 0.321 | 0.00033 | 0.0044 | 0.0016 | 0.0212 | 0.0051 | 0.007 | <0.00020 | 0.0029 | 0.0033 | 0.0011 | 0.0025 | 0.0019 | 0.0031 | <0.00010 | 0.0022 | 0.0048 | 93.5 | 100.02 | 0 | 0.0033 | 1
A&B | Bay-3 | CI | PO0446 | Top Housing 800 | 7 | 6 | 5.7 | 0.3 | 0 | 0.4 | 0.02 | 0 | 0 | 0 | 0 | 2730 | 0 | 83 | 70 | 8 | 38 | 0 | 0 | 0 | 0 | 0 | 10 | 0 | 0 | 0 | 15 | 13 | 10 | 9 | 13 | 11:00 AM | 1:00 PM | 120 | B | 1418 | 1371 | 106 | 0 | 0.167 | 0 | 0 | 0.082 | 41 | 14 | 0 | 0 | 46 | 0 | 3.67 | 3.16 | 1.83 | 0.888 | 0.113 | 0.106 | 0.137 | 0.004 | 0.0124 | 0.0026 | 0.348 | 0.00019 | 0.0043 | 0.0024 | 0.0212 | 0.0047 | 0.0062 | <0.00020 | 0.0028 | 0.0037 | 0.0013 | 0.0021 | 0.0021 | 0.0031 | <0.00010 | 0.0012 | 0.0037 | 93.3 | 99.96 | 0 | 0.0033 | 1
A&B | Bay-3 | CI | PO0446 | Top Housing 800 | 8 | 5.8 | 5.5 | 0.3 | 0 | 0.4 | 0.018 | 0 | 0 | 0 | 0 | 2600 | 0 | 75 | 60 | 7 | 45 | 0 | 0 | 0 | 0 | 0 | 9 | 0 | 0 | 0 | 15 | 11 | 8 | 2 | 8 | 1:00 PM | 2:45 PM | 105 | B | 1422 | 1374 | 118 | 0 | 0.155 | 0 | 0 | 0.072 | 44 | 11 | 0 | 0 | 45 | 0 | 3.59 | 3.1 | 1.78 | 0.953 | 0.0887 | 0.079 | 0.12 | 0.005 | 0.0132 | 0.006 | 0.343 | 0.0004 | 0.0042 | 0.003 | 0.0184 | 0.0045 | 0.0062 | <0.00020 | 0.0032 | 0.0037 | 0.0011 | 0.0035 | 0.002 | 0.0031 | <0.00010 | 0.0017 | 0.0045 | 93.5 | 100.05 | 0 | 0.0033 | 1
C | Bay-3 | SG01 | PO0222B | HUB | 2247B | 10.3 | 9.9 | 0.1 | 0 | 5.7 | 0.225 | 2630 | 0 | 1220 | 0 | 1930 | 0 | 125 | 45 | 17 | 0 | 106 | 0 | 0 | 62 | 15 | 0 | 0 | 0 | 0 | 15 | 10 | 7 | 2 | 7 | 11:20 PM | 12:40 AM | 80 | B | 1435 | 1373 | 108 | 1.03 | 0.408 | 0.152 | 29 | 0.022 | 22 | 10 | 520 | 4 | 16 | 48 | 4.24 | 3.73 | 1.95 | 0.181 | 0.0386 | 0.0101 | 0.0172 | <0.00050 | 0.0098 | 0.0063 | 0.027 | 0.0402 | 0.0021 | 0.0012 | 0.0154 | 0.004 | 0.0021 | 0.0015 | 0.0022 | 0.0029 | 0.0013 | >0.0050 | 0.0029 | 0.0031 | 0.00086 | 0.00061 | 0.0012 | 93.9 | 99.95 | 10.29 | 0.0038 | 1
E | Bay-1 | CI | PO0478 | Housing 600 Bottom | 14 | 4.8 | 4.3 | 0.5 | 0 | 0.4 | 0.015 | 0 | 0 | 0 | 0 | 2520 | 0 | 55 | 30 | 7 | 31 | 0 | 0 | 0 | 0 | 0 | 6.5 | 0 | 0 | 0 | 15 | 9 | 4 | 2 | 5 | 4:05 PM | 6:50 PM | 105 | D | 1425 | 1364 | 76 | 0 | 0.167 | 0 | 0 | 0.079 | 39 | 9 | 0 | 0 | 53 | 0 | 3.59 | 3.13 | 1.65 | 0.94 | 0.0993 | 0.0956 | 0.143 | 0.0072 | 0.0293 | 0.0031 | 0.349 | 0.00015 | 0.0051 | 0.0011 | 0.0146 | 0.0052 | 0.0073 | 0.00056 | 0.0047 | 0.0046 | 0.0013 | >0.0050 | 0.0022 | 0.0031 | <0.00010 | 0.0027 | 0.0044 | 93.5 | 100 | 0 | 0.0033 | 1
C | Bay-3 | SG01 | PO0396 | MK3 Base Frame | 106 | 23.5 | 22.8 | 0.1 | 0 | 0.4 | 0.591 | 9440 | 0 | 4290 | 0 | 8070 | 490 | 412 | 100 | 0 | 0 | 296 | 0 | 0 | 141 | 35.2 | 0 | 0 | 0 | 15 | 15 | 10 | 7 | 2 | 7 | 6:45 AM | 11:20 AM | 275 | C | 1465 / 1468 | 1368 | 150 | 1.26 | 0.502 | 0.154 | 28 | 0.0141 | 40 | 18 | 1210 | 5 | 36 | 0 | 4.32 | 3.79 | 2.03 | 0.175 | 0.0361 | 0.0078 | 0.0176 | <0.00050 | 0.0098 | 0.0078 | 0.0246 | 0.0396 | 0.0021 | 0.00076 | 0.0184 | 0.0038 | 0.0023 | 0.0014 | 0.0019 | 0.0026 | 0.002 | >0.0050 | 0.0035 | 0.0031 | 0.00063 | 0.00083 | 0.0034 | 93.8 | 99.99 | 12.6 | 0.0027 | 1
C | Bay-3 | SG01 | PO0396 | MK3 Base Frame | 107 | 23 | 22.5 | 0.1 | 0 | 0.4 | 0.571 | 9250 | 0 | 3870 | 0 | 7180 | 450 | 414 | 60 | 25 | 0 | 283 | 0 | 0 | 138 | 34 | 0 | 0 | 0 | 10 | 15 | 10 | 7 | 2 | 7 | 11:15 PM | 3:50 AM | 275 | A | 1463 / 1467 | 1359 | 161 | 1.23 | 0.5 | 0.151 | 28 | 0.015 | 40 | 17 | 2250 | 10 | 33 | 0 | 4.3 | 3.78 | 2.02 | 0.178 | 0.038 | 0.0055 | 0.0173 | <0.00050 | 0.0089 | 0.0069 | 0.0351 | 0.0406 | 0.0022 | 0.0013 | 0.0206 | 0.0058 | 0.0023 | 0.0016 | 0.0022 | 0.0027 | 0.0016 | 0.005 | 0.0033 | 0.0031 | 0.00083 | 0.00083 | 0.0041 | 93.8 | 99.99 | 12.3 | 0.0031 | 1
E | Bay-1 | SG01 | PO0223B | MBH | 2607B | 5.2 | 4.7 | 0.5 | 0 | 0.4 | 0.114 | 0 | 0 | 0 | 0 | 0 | 0 | 0 | 0 | 0 | 0 | 54 | 0 | 0 | 32 | 7 | 0 | 0 | 0 | 0 | 15 | 10 | 7 | 2 | 7 | 10:50 AM | 2:35 PM | 225 | B | 1440 | 1375 | 94 | 1.04 | 0.404 | 0.149 | 30 | 0.0209 | 0 | 0 | 0 | 0 | 0 | 0 | 4.19 | 3.67 | 2 | 0.142 | 0.0311 | 0.005 | 0.0111 | <0.00050 | 0.0059 | 0.0078 | 0.0222 | 0.0411 | 0.0021 | 0.0013 | 0.0103 | 0.0028 | 0.0034 | 0.0018 | 0.0018 | 0.0032 | 0.0012 | >0.0050 | 0.0033 | 0.0031 | 0.00051 | 0.00057 | 0.0022 | 94 | 99.97 | 10.38 | 0.0041 | 1
A&B | Bay-3 | SG02 | PO0296 | Clamp cly 660 | 208 | 8.2 | 8 | 0.2 | 0 | 0.4 | 0.18 | 3150 | 0 | 1240 | 0 | 3600 | 0 | 130 | 110 | 25 | 2 | 31 | 47 | 0 | 49 | 12 | 0 | 0 | 0 | 10 | 15 | 10 | 7 | 2 | 7 | 11:00 AM | 12:35 PM | 95 | B | 1438 | 1372 | 81 | 0.95 | 0.5 | 0.15 | 30 | 0.017 | 38 | 15 | 210 | 3 | 44 | 0 | 4.18 | 3.53 | 2.54 | 0.202 | 0.0389 | 0.0105 | 0.022 | <0.00050 | 0.0102 | 0.0115 | 0.0892 | 0.0384 | 0.0023 | 0.0013 | 0.0207 | 0.0052 | 0.0023 | 0.0016 | 0.0021 | 0.0027 | 0.0036 | 0.005 | 0.0023 | 0.0031 | 0.00068 | 0.001 | 0.0021 | 93.4 | 99.95 | 9.51 | 0.0035 | 1
A&B | Bay-3 | SG01 | PO0222B | HUB | 2257B | 10.3 | 9.9 | 0.4 | 0 | 0.4 | 0.225 | 4390 | 0 | 1830 | 0 | 3200 | 340 | 186 | 65 | 27 | 0 | 106 | 0 | 0 | 62 | 15 | 0 | 0 | 0 | 4 | 15 | 10 | 7 | 2 | 7 | 12:30 AM | 2:30 AM | 120 | A | 1443 | 1371 | 124 | 1.03 | 0.408 | 0.152 | 30 | 0.022 | 43 | 18 | 540 | 5 | 34 | 0 | 4.24 | 3.71 | 2.04 | 0.181 | 0.0369 | 0.0092 | 0.014 | <0.00050 | 0.0074 | 0.0076 | 0.0206 | 0.0407 | 0.002 | 0.00085 | 0.014 | 0.0029 | 0.0027 | 0.0019 | 0.0022 | 0.003 | 0.0013 | >0.0050 | 0.0035 | 0.0031 | 0.00059 | 0.0006 | 0.0064 | 93.9 | 100.01 | 10.29 | 0.0039 | 1
B / E | Bay-1 | SG02 | PO0318 | Platen Stat 660 | 239 | 5.5 | 5.2 | 0.3 | 0 | 0.4 | 0.123 | 4400 | 0 | 1930 | 0 | 3870 | 0 | 173 | 117 | 0 | 2 | 30 | 30 | 0 | 33 | 7.5 | 0 | 0 | 0 | 3 | 15 | 10 | 7 | 2 | 7 | 2:00 PM | 5:45 PM | 225 | B | 1435 / 1439 | 1369 | 94 | 1.09 | 0.4 | 0.144 | 25 | 0.018 | 43 | 19 | 0 | 0 | 38 | 0 | 4.23 | 3.56 | 2.62 | 0.223 | 0.0397 | 0.0073 | 0.0177 | <0.00050 | 0.0084 | 0.008 | 0.124 | 0.0402 | 0.0023 | 0.0019 | 0.017 | 0.004 | 0.0026 | 0.0017 | 0.0024 | 0.0034 | 0.0019 | >0.0050 | 0.0022 | 0.0031 | 0.00084 | 0.0014 | 0.0025 | 93.3 | 100 | 10.91 | 0.0023 | 1
A&B | Bay-3 | SGCu | PO0413 | 3580 PLC | 46 | 9.5 | 9.3 | 0.2 | 0 | 0.4 | 0.2 | 1840 | 0 | 1550 | 0 | 3720 | 0 | 160 | 40 | 8 | 0 | 91 | 0 | 0 | 57 | 14 | 0 | 0 | 0 | 5 | 15 | 46 | 7 | 2 | 7 | 6:10 PM | 8:20 PM | 130 | D | 1435 | 1375 | 91 | 0.96 | 0.4 | 0.151 | 25 | 0.016 | 40 | 16 | 410 | 4 | 39 | 0 | 4.18 | 3.64 | 2.08 | 0.207 | 0.0387 | 0.0095 | 0.0151 | <0.00050 | 0.0074 | 0.0074 | 0.522 | 0.0402 | 0.0023 | 0.0018 | 0.0163 | 0.0038 | 0.0027 | 0.0018 | 0.0019 | 0.0033 | 0.0028 | 0.0033 | 0.0031 | 0.0031 | 0.00064 | 0.00097 | 0.0032 | 93.4 | 100.02 | 9.58 | 0.0037 | 1
A&B | Bay-3 | SSDI | PO0473 | 3536 PLC | 23 | 6.3 | 6 | 0.1 | 0 | 0.1 | 0.129 | 2620 | 0 | 1910 | 0 | 1670 | 0 | 80 | 240 | 17 | 0 | 29 | 29 | 0 | 37 | 9.2 | 0 | 0 | 0 | 0 | 15 | 5 | 7 | 2 | 7 | 7:00 AM | 9:00 AM | 120 | B | 1432 | 1378 | 109 | 0.92 | 0.397 | 0.153 | 30 | 0.012 | 42 | 30 | 0 | 0 | 27 | 2 | 4.21 | 3.16 | 4.12 | 0.176 | 0.0344 | 0.0073 | 0.0323 | 0.0013 | 0.0111 | 0.0072 | 0.121 | 0.0368 | 0.0023 | 0.00058 | 0.0241 | 0.0084 | 0.0066 | 0.0019 | 0.003 | 0.0013 | 0.0019 | 0.0042 | 0.002 | 0.0031 | 0.00097 | 0.0017 | <0.00040 | 92.2 | 99.97 | 9.21 | 0.0034 | 1
A&B | Bay-3 | SSDI | PO0473 | 3536 PLC | 24 | 6.3 | 6.1 | 0.2 | 0 | 0.4 | 0.129 | 2550 | 0 | 1960 | 0 | 1450 | 340 | 78 | 245 | 0 | 0 | 29 | 29 | 0 | 37 | 9.2 | 0 | 0 | 0 | 0 | 15 | 5 | 7 | 2 | 7 | 11:15 AM | 12:30 PM | 75 | B | 1435 | 1380 | 138 | 0.92 | 0.397 | 0.151 | 30 | 0.012 | 40 | 31 | 0 | 0 | 28 | 0 | 4.21 | 3.17 | 4.1 | 0.166 | 0.0335 | 0.0074 | 0.0276 | 1.00E-03 | 0.0097 | 0.0073 | 0.117 | 0.0375 | 0.0022 | 0.00057 | 0.0227 | 0.0063 | 0.0063 | 0.0019 | 0.0029 | 0.0013 | 0.0017 | 0.0049 | 0.0016 | 0.0031 | 0.00082 | 0.0015 | <0.00040 | 92.3 | 100.04 | 9.21 | 0.0034 | 1
E | Bay-1 | SGCu | PO0197 | 1.2 PLC | 2735 | 3.8 | 3.6 | 0.1 | 0 | 0.8 | 0.08 | 1160 | 0 | 470 | 0 | 1370 | 0 | 47 | 8 | 0 | 0 | 36 | 0 | 0 | 23 | 5.1 | 0 | 0 | 0 | 2 | 15 | 17 | 7 | 2 | 7 | 10:50 PM | 12:30 AM | 100 | A | 1438 | 1368 | 70 | 0.95 | 0.421 | 0.142 | 30 | 0.013 | 31 | 12 | 0 | 0 | 36 | 21 | 4.16 | 3.62 | 2.1 | 0.182 | 0.0388 | 0.0096 | 0.0172 | <0.00050 | 0.0091 | 0.005 | 0.705 | 0.0404 | 0.0023 | 0.0009 | 0.021 | 0.0047 | 0.0025 | 0.0019 | 0.0021 | 0.0032 | 0.0021 | >0.0050 | 0.0037 | 0.0031 | 0.00068 | 0.00083 | 0.0034 | 93.2 | 99.98 | 9.47 | 0.0035 | 1
E | Bay-1 | SG01 | PO0338 / PO0342 | RH 55 Rear Hub | 76 , 77 | 2.2 | 1.9 | 0.2 | 0 | 0.4 | 0.045 | 0 | 0 | 0 | 0 | 0 | 0 | 0 | 0 | 0 | 0 | 21 | 0 | 0 | 12 | 3 | 0 | 0 | 0 | 0 | 15 | 10 | 7 | 2 | 7 | 7:00 PM | 10:50 PM | 230 | A | 1435 | 1375 / 1370 | 44 / 27 | 0.95 | 0.409 | 0.158 | 30 | 0.0106 | 0 | 0 | 0 | 0 | 0 | 0 | 4.25 | 3.61 | 2.5 | 0.175 | 0.0363 | 0.01 | 0.0162 | <0.00050 | 0.0088 | 0.0072 | 0.113 | 0.0411 | 0.002 | 0.00077 | 0.0185 | 0.0041 | 0.0019 | 0.0016 | 0.0024 | 0.0026 | 0.0013 | >0.0050 | 0.0028 | 0.0031 | 0.00059 | 0.00078 | 0.004 | 93.4 | 99.96 | 9.55 | 0.0033 | 1
E | Bay-1 | SG01 | PO0472 | Lower Tree Frame | 97 | 1.4 | 1.23 | 0.17 | 0 | 0.1 | 0.029 | 2030 | 0 | 810 | 0 | 2060 | 0 | 92 | 2 | 0 | 0 | 0 | 0 | 13.3 | 8 | 2 | 0 | 0 | 0 | 0 | 15 | 10 | 7 | 2 | 7 | 12:45 AM | 3:30 AM | 165 | A | 1465 | 1392 | 48 | 0.95 | 0.429 | 0.163 | 30 | 0.02 | 41 | 16 | 0 | 0 | 41 | 2 | 4.24 | 3.71 | 2.04 | 0.181 | 0.0362 | 0.012 | 0.0161 | <0.00050 | 0.0083 | 0.0078 | 0.0162 | 0.04 | 0.0025 | 0.001 | 0.0193 | 0.0074 | 0.002 | 0.0015 | 0.0016 | 0.0028 | 0.0014 | >0.0050 | 0.0064 | 0.0031 | 0.00076 | 0.0014 | 0.0036 | 93.9 | 100.02 | 9.5 | 0.0038 | 1
E | Bay-1 | SG01 | PO0338 / PO0342 | RH 55 Rear Hub | 79 , 80 | 2.1 | 1.8 | 0.1 | 0 | 0.1 | 0.048 | 1520 | 0 | 410 | 0 | 860 | 610 | 68 | 40 | 3 | 2 | 23 | 0 | 0 | 13 | 3 | 0 | 0 | 0 | 5 | 15 | 2 | 7 | 2 | 7 | 11:15 PM | 1:20 AM | 125 | A | 1440 | 1359 | 43 / 37 | 1.1 | 0.429 | 0.167 | 30 | 0.022 | 43 | 12 | 0 | 0 | 42 | 3 | 4.31 | 3.66 | 2.52 | 0.215 | 0.0378 | 0.0111 | 0.0181 | <0.00050 | 0.0105 | 0.0063 | 0.14 | 0.0391 | 0.0028 | 0.0012 | 0.0168 | 0.0039 | 0.0031 | 0.0021 | 0.0022 | 0.0029 | 0.0013 | 0.0043 | 0.0036 | 0.0031 | 0.0011 | 0.0013 | 0.0031 | 93.3 | 100.01 | 10.95 | 0.0034 | 1
A&B | Bay-3 | SG01 | PO0222B | HUB | 2061B | 10.3 | 9.9 | 0.1 | 0.4 | 0.4 | 0.224 | 4020 | 0 | 2050 | 0 | 3210 | 0 | 182 | 79 | 0 | 0 | 106 | 0 | 0 | 62 | 15 | 0 | 0 | 0 | 0 | 15 | 10 | 7 | 2 | 7 | 2:40 AM | 5:00 AM | 140 | A | 1429 | 1372 | 136 | 1.03 | 0.398 | 0.152 | 25 | 0.018 | 39 | 20 | 1020 | 10 | 31 | 0 | 4.25 | 3.72 | 2.05 | 0.184 | 0.0341 | 0.0097 | 0.014 | <0.00050 | 0.0076 | 0.0081 | 0.038 | 0.0401 | 0.0026 | 0.0015 | 0.0173 | 0.0025 | 0.0021 | 0.0015 | 0.0023 | 0.0029 | 0.0013 | 0.0049 | 0.0037 | 0.0031 | 0.00073 | 0.0006 | 0.0032 | 93.8 | 99.96 | 10.29 | 0.0022 | 1
A&B | Bay-3 | SG01 | PO0222B | HUB | 2052B | 10.3 | 9.9 | 0.4 | 0 | 0.5 | 0.227 | 4020 | 0 | 1850 | 0 | 3410 | 0 | 183 | 50 | 10 | 0 | 108 | 0 | 0 | 62 | 15 | 0 | 0 | 0 | 0 | 15 | 10 | 7 | 2 | 7 | 3:30 AM | 5:40 AM | 130 | A | 1435 | 1364 | 129 | 1.05 | 0.408 | 0.152 | 25 | 0.018 | 39 | 18 | 520 | 5 | 33 | 5 | 4.28 | 3.77 | 1.99 | 0.199 | 0.0347 | 0.008 | 0.0179 | <0.00050 | 0.0095 | 0.007 | 0.0288 | 0.0407 | 0.0025 | 0.00032 | 0.0144 | 0.0028 | 0.0025 | 0.002 | 0.0022 | 0.0034 | 0.0015 | 0.0031 | 0.0043 | 0.0031 | 0.00052 | 0.0011 | 0.0054 | 93.8 | 99.96 | 10.49 | 0.0023 | 1
A&B | Bay-3 | SG01 | PO0222B | HUB | 2064B | 10.3 | 9.9 | 0.4 | 0 | 0.4 | 0.215 | 5330 | 0 | 2860 | 0 | 2860 | 0 | 240 | 80 | 0 | 0 | 98 | 0 | 0 | 61 | 0 | 0 | 0 | 0 | 0 | 15 | 10 | 7 | 2 | 7 | 1:00 AM | 4:00 AM | 180 | A | 1426 | 1373 | 129 | 0.95 | 0.398 | 0.152 | 25 | 0.018 | 43 | 23 | 1250 | 10 | 23 | 0 | 4.28 | 3.77 | 1.96 | 0.165 | 0.0348 | 0.0088 | 0.0125 | <0.00050 | 0.0067 | 0.0058 | 0.0099 | 0.0397 | 0.0024 | 0.0014 | 0.0182 | 0.0031 | 0.0021 | 0.0017 | 0.0036 | 0.0033 | 0.0013 | >0.0050 | 0.0034 | 0.0031 | 0.00065 | 0.00068 | 0.0031 | 93.9 | 99.96 | 9.51 | 0.0024 | 1
A&B | Bay-3 | SG01 | PO0222B | HUB | 2262B | 10.3 | 9.9 | 0.4 | 2.5 | 0.4 | 0.226 | 5190 | 120 | 2840 | 0 | 4190 | 0 | 275 | 60 | 39 | 0 | 109 | 0 | 0 | 61 | 15 | 0 | 0 | 0 | 0 | 15 | 10 | 7 | 2 | 7 | 8:00 PM | 12:40 PM | 1000 | B | 1435 | 1374 | 136 | 1.06 | 0.398 | 0.152 | 25 | 0.024 | 41 | 22 | 460 | 4 | 33 | 0 | 4.25 | 3.76 | 1.89 | 0.15 | 0.0382 | 0.0113 | 0.0144 | <0.00050 | 0.0077 | 0.0079 | 0.0267 | 0.0388 | 0.0019 | 0.00046 | 0.0146 | 0.0037 | 0.0026 | 0.0019 | 0.002 | 0.003 | 0.0013 | >0.0050 | 0.0035 | 0.0031 | 0.001 | 0.00049 | 0.0019 | 94 | 99.99 | 10.58 | 0.0036 | 1
C | Bay-3 | SSDI | PO0386 | Bed Plate | 234 | 15.5 | 14.7 | 0.1 | 0.8 | 0.4 | 0.378 | 6110 | 0 | 6410 | 0 | 2470 | 510 | 180 | 480 | 0 | 0 | 98 | 98 | 0 | 93 | 25 | 0 | 0 | 0 | 20 | 15 | 10 | 7 | 2 | 7 | 10:10 PM | 1:10 AM | 180 | A | 1445 | 1368 | 169 | 1.26 | 0.413 | 0.17 | 26 | 0.02 | 39 | 41 | 0 | 0 | 19 | 0 | 4.18 | 3.17 | 3.96 | 0.159 | 0.0378 | 0.0059 | 0.0151 | 6.00E-04 | 0.007 | 0.0123 | 0.0567 | 0.0372 | 0.0025 | 0.00092 | 0.0295 | 0.0046 | 0.0055 | 0.0015 | 0.003 | 0.0011 | 0.0026 | >0.0050 | 0.0017 | 0.0031 | 0.00099 | 0.0014 | 0.005 | 92.5 | 100.03 | 12.65 | 0.003 | 1
E | Bay-1 | SG01 | PO0472 | Lower Tree Frame | 134 | 1.4 | 1.3 | 0.1 | 0 | 0.4 | 0.029 | 2180 | 360 | 720 | 100 | 2230 | 310 | 113 | 22 | 0 | 0 | 0 | 0 | 13 | 8 | 2.1 | 0 | 0 | 0 | 0 | 15 | 10 | 7 | 2 | 7 | 3:25 PM | 7:20 PM | 235 | D | 1468 | 1390 | 52 | 0.93 | 0.429 | 0.162 | 28 | 0.015 | 43 | 14 | 0 | 0 | 43 | 0 | 4.29 | 3.77 | 2.02 | 0.156 | 0.0328 | 0.0121 | 0.0151 | <0.00050 | 0.0079 | 0.0076 | 0.0214 | 0.035 | 0.0021 | 0.00065 | 0.0181 | 0.005 | 0.0027 | 0.0018 | 0.0017 | 0.0036 | 0.0013 | >0.0050 | 0.0052 | 0.0031 | 0.00069 | 0.0029 | 0.0036 | 93.9 | 100.03 | 9.29 | 0.0031 | 1
A&B | Bay-3 | SGCu | PO0413 | 3580 PLC | 47 | 9.4 | 9.2 | 0.2 | 0 | 0.4 | 0.197 | 3850 | 0 | 1730 | 0 | 3600 | 0 | 168 | 51 | 14 | 0 | 88 | 0 | 0 | 57 | 14 | 0 | 0 | 0 | 0 | 15 | 38 | 7 | 2 | 7 | 7:30 AM | 10:10 AM | 160 | C | 1435 | 1362 | 110 | 0.94 | 0.404 | 0.152 | 31 | 0.013 | 41 | 18 | 320 | 3 | 38 | 0 | 4.18 | 3.65 | 2.06 | 0.204 | 0.0382 | 0.0076 | 0.018 | <0.00050 | 0.0095 | 0.0085 | 0.506 | 0.0408 | 0.0024 | 0.002 | 0.0176 | 0.004 | 0.0024 | 0.0021 | 0.0022 | 0.0026 | 0.0013 | 0.0048 | 0.0031 | 0.0031 | 0.00075 | 0.002 | 0.0036 | 93.4 | 100 | 9.36 | 0.0037 | 1
A&B | Bay-3 | SGCu | PO0413 | 3580 PLC | 50 | 9.2 | 9.2 | 0.1 | 0 | 0.4 | 0.197 | 1820 | 0 | 2040 | 0 | 3110 | 420 | 165 | 60 | 0 | 5 | 91 | 0 | 0 | 55 | 14 | 0 | 0 | 0 | 4 | 15 | 38 | 7 | 2 | 7 | 7:20 AM | 11:10 AM | 230 | C | 1426 | 1368 | 110 | 0.99 | 0.402 | 0.152 | 28 | 0.021 | 39 | 22 | 0 | 0 | 38 | 0 | 4.15 | 3.62 | 2.06 | 0.212 | 0.0381 | 0.0094 | 0.0158 | <0.00050 | 0.0079 | 0.0071 | 0.518 | 0.0399 | 0.0022 | 0.00053 | 0.0188 | 0.0044 | 0.0025 | 0.0019 | 0.0019 | 0.0028 | 0.0016 | >0.0050 | 0.0034 | 0.0031 | 0.00072 | 0.0014 | 0.0048 | 93.4 | 99.98 | 9.89 | 0.0039 | 1
A&B | Bay-3 | SGCu | PO0413 | 3580 PLC | 51 | 9.3 | 9.2 | 0.1 | 0 | 0.4 | 0.198 | 3970 | 0 | 1830 | 0 | 3190 | 310 | 165 | 40 | 10 | 5 | 91 | 0 | 0 | 56 | 13.5 | 0 | 0 | 0 | 3 | 15 | 37 | 7 | 2 | 7 | 1:20 AM | 3:55 AM | 155 | A | 1426 | 1365 | 109 | 0.98 | 0.398 | 0.147 | 28 | 0.019 | 43 | 20 | 0 | 0 | 38 | 0 | 4.16 | 3.63 | 2.03 | 0.261 | 0.0351 | 0.0107 | 0.0174 | <0.00050 | 0.0077 | 0.0073 | 0.515 | 0.0372 | 0.0022 | 0.0005 | 0.0179 | 0.0046 | 0.0022 | 0.0017 | 0.0026 | 0.0028 | 0.0012 | >0.0050 | 0.0032 | 0.0031 | 0.00079 | 0.0012 | 0.0048 | 93.4 | 100 | 9.78 | 0.0035 | 1
A&B | Bay-3 | CI | PO0447 | SDNL Bottom Housing 800 | 9 | 9.1 | 8.7 | 0.4 | 0 | 0.4 | 0.028 | 0 | 0 | 0 | 0 | 4380 | 0 | 112 | 92 | 0 | 54 | 0 | 0 | 0 | 0 | 0 | 13.5 | 0 | 0 | 0 | 15 | 17 | 6 | 2 | 2 | 7:00 AM | 10:05 AM | 185 | C | 1425 | 1374 | 140 | 0 | 0.154 | 0 | 0 | 0.082 | 39 | 13 | 0 | 0 | 48 | 0 | 3.6 | 3.1 | 1.8 | 0.943 | 0.109 | 0.0902 | 0.111 | 0.005 | 0.0187 | 0.0065 | 0.346 | 0.00037 | 0.0047 | 0.00093 | 0.0151 | 0.0042 | 0.0081 | 0.00023 | 0.0035 | 0.0037 | 0.0011 | >0.0050 | 0.0022 | 0.0031 | <0.00010 | 0.0026 | 0.0014 | 93.4 | 99.98 | 0 | 0.0033 | 1
D | Bay-1 | SG01 | PO0044 | Axle Pin | 454B | 3.7 | 3.1 | 0.1 | 0 | 0.4 | 0.08 | 1570 | 0 | 520 | 0 | 1400 | 0 | 68 | 7 | 0 | 0 | 20 | 20 | 0 | 21 | 4.5 | 0 | 0 | 0 | 0 | 15 | 10 | 7 | 2 | 7 | 5:35 PM | 7:30 PM | 115 | D | 1481 | 1398 | 62 | 1.08 | 0.378 | 0.145 | 28 | 0.0136 | 42 | 14 | 210 | 6 | 38 | 0 | 4.28 | 3.74 | 2.08 | 0.165 | 0.0383 | 0.0092 | 0.0183 | <0.00050 | 0.0084 | 0.007 | 0.0209 | 0.0364 | 0.0022 | 0.00046 | 0.021 | 0.0069 | 0.0028 | 0.0019 | 0.0018 | 0.0034 | 0.0014 | 0.0045 | 0.0023 | 0.0031 | 0.0007 | 0.0011 | 0.0045 | 93.8 | 99.98 | 10.81 | 0.0028 | 1
E | Bay-1 | SG01 | PO0472 | Lower Tree Frame | 127 | 1.4 | 1.4 | 0.2 | 0 | 0.4 | 0.031 | 2080 | 510 | 860 | 340 | 2610 | 0 | 131 | 30 | 7 | 0 | 0 | 0 | 13.6 | 9 | 2 | 0 | 0 | 0 | 5 | 15 | 10 | 7 | 2 | 7 | 5:00 PM | 8:50 PM | 230 | D | 1457 | 1371 | 51 | 0.97 | 0.429 | 0.143 | 30 | 0.0174 | 40 | 19 | 0 | 0 | 41 | 0 | 4.27 | 3.73 | 2.07 | 0.142 | 0.0376 | 0.0109 | 0.0204 | <0.00050 | 0.0085 | 0.009 | 0.0321 | 0.0408 | 0.0022 | <0.00020 | 0.0118 | 0.0041 | 0.0027 | 0.0022 | 0.0019 | 0.0033 | 0.002 | >0.0050 | 0.0058 | 0.0031 | 0.00058 | 0.00085 | 0.0049 | 93.8 | 99.95 | 9.71 | 0.0037 | 1
A&B | Bay-3 | SSDI | PO0473 | 3536 PLC | 31 | 6.1 | 5.8 | 0.3 | 0 | 0.4 | 0.13 | 2560 | 0 | 1840 | 0 | 1360 | 340 | 85 | 260 | 15 | 0 | 30 | 30 | 0 | 36 | 9.2 | 0 | 0 | 0 | 0 | 15 | 7 | 7 | 2 | 7 | 7:30 AM | 9:00 AM | 90 | B | 1435 | 1380 | 110 | 0.98 | 0.41 | 0.159 | 30 | 0.013 | 42 | 30 | 0 | 0 | 28 | 0 | 4.22 | 3.16 | 4.16 | 0.221 | 0.0361 | 0.0106 | 0.0134 | 5.00E-04 | 0.0061 | 0.0131 | 0.132 | 0.038 | 0.0022 | 0.0016 | 0.0282 | 0.0032 | 0.0066 | 0.0017 | 0.003 | 0.0015 | 0.0014 | >0.0050 | 0.0015 | 0.0031 | 0.00082 | 0.00083 | <0.00040 | 92.1 | 99.95 | 9.84 | 0.0031 | 1
A&B | Bay-3 | SG01 | PO0222B | HUB | 2267B | 10.2 | 9.9 | 0.3 | 0 | 0.4 | 0.223 | 4240 | 0 | 2110 | 0 | 3120 | 430 | 198 | 42 | 17 | 0 | 105 | 0 | 0 | 62 | 15 | 0 | 0 | 0 | 0 | 15 | 10 | 7 | 2 | 7 | 2:30 PM | 4:50 PM | 140 | B | 1435 | 1373 | 140 | 1.03 | 0.402 | 0.152 | 29 | 0.022 | 42 | 21 | 300 | 3 | 35 | 0 | 4.27 | 3.76 | 1.95 | 0.224 | 0.0386 | 0.0092 | 0.0152 | <0.00050 | 0.0074 | 0.0069 | 0.0282 | 0.0391 | 0.0023 | 0.0017 | 0.0205 | 0.0048 | 0.0028 | 0.0018 | 0.0019 | 0.0029 | 0.0012 | >0.0050 | 0.0029 | 0.0031 | 0.0008 | 0.00062 | 0.0031 | 93.9 | 100.03 | 10.29 | 0.0037 | 1
A&B | Bay-3 | SG01 | PO0222B | HUB | 2270B | 10.2 | 9.9 | 0.3 | 0 | 0.2 | 0.224 | 4220 | 100 | 1820 | 0 | 3450 | 0 | 180 | 25 | 0 | 0 | 105 | 0 | 0 | 62 | 16 | 0 | 0 | 0 | 0 | 15 | 10 | 7 | 2 | 7 | 8:15 PM | 10:30 PM | 135 | C | 1433 | 1371 | 124 | 1.03 | 0.402 | 0.162 | 29 | 0.022 | 42 | 18 | 510 | 5 | 33 | 2 | 4.27 | 3.75 | 2.01 | 0.173 | 0.0391 | 0.0112 | 0.0163 | <0.00050 | 0.0084 | 0.0082 | 0.0199 | 0.0394 | 0.0023 | 0.0009 | 0.0205 | 0.0061 | 0.0029 | 0.0023 | 0.0017 | 0.0033 | 0.0012 | >0.0050 | 0.0038 | 0.0031 | 0.00077 | 0.0009 | 0.0084 | 93.9 | 100.04 | 10.29 | 0.0037 | 1
E | Bay-1 | SG01 | PO0472 | Lower Tree Frame | 118 | 1.3 | 1.25 | 0.05 | 0 | 0.1 | 0.028 | 2340 | 100 | 1010 | 0 | 1850 | 0 | 117 | 44 | 29 | 0 | 0 | 0 | 12.3 | 8 | 2 | 0 | 0 | 0 | 0 | 15 | 3 | 7 | 2 | 7 | 7:00 PM | 10:50 PM | 230 | A | 1455 | 1393 | 47 | 0.95 | 0.462 | 0.16 | 31 | 0.014 | 44 | 18 | 200 | 4 | 33 | 2 | 4.26 | 3.72 | 2.09 | 0.171 | 0.0381 | 0.0099 | 0.0162 | <0.00050 | 0.0089 | 0.0098 | 0.0191 | 0.0406 | 0.0021 | 0.0011 | 0.0189 | 0.0043 | 0.0022 | 0.0017 | 0.0021 | 0.0029 | 0.0012 | >0.0050 | 0.0057 | 0.0031 | 0.00057 | 0.00084 | 0.004 | 93.8 | 99.98 | 9.46 | 0.0035 | 1
E | Bay-1 | SG01 | PO0472 | Lower Tree Frame | 125 | 1.4 | 1.3 | 0.1 | 0 | 0.4 | 0.031 | 2270 | 550 | 720 | 210 | 2450 | 0 | 118 | 5 | 14 | 0 | 0 | 0 | 13.9 | 9 | 2 | 0 | 0 | 0 | 0 | 15 | 10 | 7 | 2 | 7 | 9:50 PM | 1:35 AM | 225 | A | 1455 | 1380 | 54 | 0.99 | 0.429 | 0.154 | 30 | 0.0216 | 43 | 14 | 300 | 5 | 38 | 0 | 4.27 | 3.74 | 2.06 | 0.161 | 0.0384 | 0.0124 | 0.0122 | <0.00050 | 0.0067 | 0.0079 | 0.0462 | 0.0403 | 0.0021 | 0.0011 | 0.0121 | 0.0034 | 0.0029 | 0.0019 | 0.0019 | 0.003 | 0.0012 | >0.0050 | 0.0065 | 0.0031 | 0.00059 | 0.00082 | 0.0046 | 93.8 | 99.97 | 9.93 | 0.0037 | 1
E | Bay-1 | SSDI | PO0372 | Pillow Block | 779 | 3.4 | 3.4 | 0.1 | 0 | 0.4 | 0.08 | 1440 | 0 | 1360 | 0 | 600 | 0 | 40 | 138 | 8 | 0 | 16 | 24 | 0 | 21 | 5 | 0 | 0 | 0 | 0 | 15 | 10 | 7 | 2 | 7 | 5:20 AM | 7:00 AM | 100 | B | 1446 | 1381 | 78 | 1.18 | 0.412 | 0.147 | 30 | 0.0215 | 42 | 40 | 0 | 0 | 18 | 0 | 4.17 | 3.17 | 3.92 | 0.186 | 0.0413 | 0.0101 | 0.0168 | 9.00E-04 | 0.0071 | 0.0124 | 0.0219 | 0.0403 | 0.0021 | 0.0016 | 0.0176 | 0.0035 | 0.0066 | 0.0018 | 0.0033 | 0.0015 | 0.0027 | >0.0050 | 0.0015 | 0.0031 | 0.00074 | 0.00072 | <0.00040 | 92.5 | 99.98 | 11.76 | 0.0033 | 1
E | Bay-1 | SSDI | PO0421B | 1052 stage 2 PLC | 79 | 2.8 | 2.7 | 0.1 | 0 | 0.4 | 0.064 | 1490 | 0 | 1390 | 0 | 620 | 0 | 44 | 140 | 9 | 0 | 16 | 16 | 0 | 17 | 4 | 0 | 0 | 0 | 0 | 15 | 10 | 7 | 2 | 7 | 12:00 AM | 1:50 AM | 110 | A | 1446 | 1378 | 78 | 1.14 | 0.393 | 0.148 | 30 | 0.0185 | 43 | 40 | 0 | 0 | 18 | 0 | 4.13 | 3.15 | 3.85 | 0.174 | 0.0377 | 0.0083 | 0.0166 | <0.00050 | 0.0071 | 0.0131 | 0.0123 | 0.0397 | 0.0021 | 0.0013 | 0.0177 | 0.0031 | 0.0064 | 0.0017 | 0.0031 | 0.0012 | 0.0025 | >0.0050 | 0.0015 | 0.0031 | 0.00071 | 0.00076 | <0.00040 | 92.6 | 99.96 | 11.43 | 0.0033 | 1
A&B | Bay-3 | SSDI | PO0473 | 3536 PLC | 35 | 6 | 5.6 | 0.1 | 0 | 0.4 | 0.129 | 2430 | 0 | 1750 | 0 | 1820 | 0 | 80 | 215 | 17 | 0 | 30 | 30 | 0 | 36 | 9 | 0 | 0 | 0 | 0 | 15 | 5 | 7 | 2 | 7 | 10:30 PM | 12:20 AM | 110 | A | 1442 | 1383 | 135 | 1 | 0.4 | 0.161 | 30 | 0.019 | 41 | 29 | 0 | 0 | 30 | 0 | 4.23 | 3.18 | 4.14 | 0.17 | 0.0372 | 0.0089 | 0.0172 | <0.00050 | 0.0071 | 0.0133 | 0.12 | 0.0376 | 0.0021 | 0.00049 | 0.0199 | 0.0053 | 0.007 | 0.002 | 0.0029 | 0.0016 | 0.0015 | >0.0050 | 0.0017 | 0.0031 | 0.00089 | 0.0016 | <0.00040 | 92.2 | 99.98 | 10 | 0.0036 | 1
A&B | Bay-3 | SSDI | PO0473 | 3536 PLC | 36 | 6 | 5.7 | 0.3 | 0 | 0.4 | 0.129 | 2440 | 0 | 1830 | 0 | 1730 | 0 | 80 | 225 | 5 | 0 | 30 | 30 | 0 | 36 | 8.5 | 0 | 0 | 0 | 0 | 15 | 10 | 7 | 2 | 7 | 7:15 AM | 9:15 AM | 120 | C | 1446 | 1376 | 102 | 1 | 0.4 | 0.149 | 30 | 0.015 | 41 | 31 | 0 | 0 | 29 | 0 | 4.19 | 3.14 | 4.12 | 0.172 | 0.0352 | 0.0083 | 0.0172 | <0.00050 | 0.0079 | 0.0191 | 0.108 | 0.038 | 0.0023 | 0.00074 | 0.0193 | 0.0044 | 0.0064 | 0.0018 | 0.003 | 0.0011 | 0.0016 | 0.0045 | 0.0015 | 0.0031 | 0.00075 | 0.0011 | <0.00040 | 92.3 | 100.02 | 10 | 0.0034 | 1
A&B | Bay-3 | SSDI | PO0473 | 3536 PLC | 37 | 6 | 5.6 | 0.1 | 0 | 0.4 | 0.127 | 2560 | 0 | 1830 | 0 | 1710 | 0 | 82 | 240 | 20 | 0 | 29 | 29 | 0 | 36 | 9 | 0 | 0 | 0 | 0 | 15 | 10 | 7 | 2 | 7 | 12:30 AM | 1:50 AM | 80 | A | 1440 | 1382 | 121 | 0.97 | 0.4 | 0.161 | 30 | 0.015 | 42 | 30 | 0 | 0 | 28 | 0 | 4.2 | 3.15 | 4.14 | 0.218 | 0.0381 | 0.0084 | 0.0172 | <0.00050 | 0.0092 | 0.0197 | 0.116 | 0.0369 | 0.0022 | 0.00083 | 0.019 | 0.004 | 0.007 | 0.002 | 0.003 | 0.0017 | 0.0017 | >0.0050 | 0.0019 | 0.0031 | 0.00066 | 0.0013 | <0.00040 | 92.2 | 100 | 9.67 | 0.0034 | 1
A&B | Bay-3 | SSDI | PO0473 | 3536 PLC | 32 | 5.8 | 5.7 | 0.1 | 0 | 0.4 | 0.12 | 2530 | 0 | 1760 | 0 | 1510 | 0 | 87 | 280 | 0 | 0 | 29 | 29 | 0 | 36 | 9 | 0 | 0 | 0 | 2 | 15 | 4 | 7 | 2 | 7 | 3:35 AM | 5:35 AM | 120 | A | 1435 | 1378 | 110 | 1 | 0.293 | 0.158 | 30 | 0.019 | 44 | 30 | 0 | 0 | 26 | 0 | 4.19 | 3.13 | 4.15 | 0.16 | 0.0357 | 0.0072 | 0.0145 | <0.00050 | 0.0065 | 0.0105 | 0.114 | 0.0365 | 0.0022 | 0.0011 | 0.0244 | 0.0036 | 0.0063 | 0.0014 | 0.0029 | 0.00097 | 0.0013 | >0.0050 | 0.0011 | 0.0031 | 0.00072 | 0.00091 | <0.00040 | 92.3 | 100.02 | 10 | 0.0036 | 1
E | Bay-1 | SSDI | PO0421B | 1052 stage 2 PLC | 80 | 3 | 3 | 0.1 | 0 | 0.4 | 0.071 | 0 | 0 | 0 | 0 | 0 | 0 | 0 | 0 | 0 | 0 | 18 | 18 | 0 | 18 | 4.5 | 0 | 0 | 0 | 0 | 15 | 10 | 7 | 2 | 7 | 10:45 AM | 1:40 PM | 175 | B | 1438 | 1376 | 68 | 1.2 | 0.4 | 0.15 | 30 | 0.0192 | 0 | 0 | 0 | 0 | 0 | 0 | 4.17 | 3.19 | 3.84 | 0.174 | 0.0399 | 0.0098 | 0.0165 | 8.00E-04 | 0.007 | 0.0111 | 0.0221 | 0.037 | 0.0022 | 0.0016 | 0.0178 | 0.0033 | 0.0067 | 0.0018 | 0.003 | 0.0015 | 0.0027 | >0.0050 | 0.0017 | 0.0031 | 0.00079 | 0.00076 | <0.00040 | 92.6 | 100 | 12 | 0.0029 | 1
D | Bay-1 | SG01 | PO0044 | Axle Pin | 453B | 3.9 | 3 | 0.1 | 0.9 | 0.4 | 0.087 | 0 | 0 | 0 | 0 | 0 | 0 | 0 | 0 | 0 | 0 | 21 | 21 | 0 | 24 | 4.5 | 0 | 0 | 0 | 0 | 15 | 10 | 7 | 2 | 7 | 7:50 AM | 10:40 AM | 170 | C | 1480 | 1410 | 88 | 1.08 | 0.41 | 0.15 | 30 | 0.015 | 0 | 0 | 0 | 0 | 0 | 0 | 4.27 | 3.74 | 2.06 | 0.161 | 0.0368 | 0.0117 | 0.0168 | <0.00050 | 0.0086 | 0.0077 | 0.0239 | 0.0404 | 0.0022 | 0.0012 | 0.0225 | 0.0054 | 0.0025 | 0.002 | 0.0017 | 0.0032 | 0.0015 | >0.0050 | 0.0024 | 0.0031 | 0.00072 | 0.00067 | 0.0039 | 93.8 | 99.96 | 10.77 | 0.0031 | 1
A&B | Bay-3 | SG01 | PO0441 | 3740 TA | 172 | 6 | 6 | 0.1 | 0 | 0.5 | 0.134 | 2440 | 0 | 1040 | 0 | 2000 | 320 | 100 | 24 | 7 | 0 | 65 | 0 | 0 | 36 | 9 | 0 | 0 | 0 | 0 | 15 | 10 | 7 | 2 | 7 | 7:10 PM | 8:45 PM | 95 | D | 1430 | 1358 | 80 | 1.08 | 0.4 | 0.15 | 30 | 0.025 | 39 | 17 | 0 | 0 | 37 | 8 | 4.22 | 3.65 | 2.22 | 0.161 | 0.0376 | 0.0111 | 0.0149 | <0.00050 | 0.008 | 0.0124 | 0.0255 | 0.0406 | 0.0024 | 0.0019 | 0.017 | 0.0035 | 0.0028 | 0.002 | 0.0021 | 0.0034 | 0.0013 | >0.0050 | 0.0036 | 0.0031 | 0.00065 | 0.0049 | 0.0056 | 93.8 | 100.04 | 10.83 | 0.0038 | 1
E | Bay-1 | SG02 | PO0318 | Platen Stat 660 | 242 | 5.5 | 5.2 | 0.3 | 0 | 0.4 | 0.123 | 2380 | 0 | 780 | 0 | 1690 | 650 | 95 | 92 | 4 | 2 | 30 | 30 | 0 | 33 | 7.5 | 0 | 0 | 0 | 0 | 15 | 2 | 7 | 2 | 7 | 12:05 AM | 2:35 AM | 150 | A | 1440 | 1372 | 105 | 1.09 | 0.4 | 0.144 | 30 | 0.021 | 43 | 14 | 0 | 0 | 43 | 0 | 4.26 | 3.57 | 2.69 | 0.226 | 0.0368 | 0.0091 | 0.0283 | <0.00050 | 0.018 | 0.0089 | 0.102 | 0.041 | 0.0028 | 0.0011 | 0.0153 | 0.0047 | 0.0027 | 0.002 | 0.0028 | 0.0038 | 0.002 | >0.0050 | 0.0025 | 0.0031 | 0.00098 | 0.0013 | 0.0039 | 93.2 | 99.98 | 10.91 | 0.0036 | 1
C | Bay-3 | SG01 | PO0392 | Senvion Rotor Hub | 183 | 16 | 15.5 | 0.1 | 0 | 0.4 | 0.387 | 6930 | 0 | 3140 | 0 | 5420 | 510 | 338 | 120 | 25 | 0 | 203 | 0 | 0 | 96 | 24 | 0 | 0 | 0 | 5 | 15 | 10 | 7 | 2 | 7 | 8:15 AM | 11:15 AM | 180 | C | 1433 | 1371 | 142 | 1.27 | 0.4 | 0.155 | 28 | 0.024 | 43 | 20 | 0 | 0 | 37 | 0 | 4.25 | 3.73 | 2.02 | 0.162 | 0.0366 | 0.009 | 0.0171 | <0.00050 | 0.0089 | 0.0088 | 0.0245 | 0.0374 | 0.0023 | 0.0014 | 0.0154 | 0.0035 | 0.0023 | 0.0018 | 0.0021 | 0.0029 | 0.0017 | >0.0050 | 0.0031 | 0.0031 | 0.00071 | 0.00087 | 0.0024 | 93.9 | 100 | 12.69 | 0.0031 | 1
C | Bay-3 | SG01 | PO0396 | MK3 Base Frame | 118 | 23.5 | 22.2 | 0.1 | 1.3 | 0.4 | 0.593 | 9620 | 0 | 3940 | 0 | 9640 | 0 | 441 | 160 | 18 | 0 | 300 | 0 | 0 | 139 | 0 | 0 | 0 | 0 | 0 | 15 | 10 | 7 | 2 | 7 | 10:30 PM | 3:00 AM | 270 | A | 1448 / 1451 | 1368 | 123 | 1.28 | 0.502 | 0.158 | 30 | 0.025 | 41 | 17 | 300 | 1 | 41 | 0 | 4.28 | 3.74 | 2.07 | 0.166 | 0.0388 | 0.0095 | 0.0173 | <0.00050 | 0.0151 | 0.0094 | 0.0265 | 0.0368 | 0.0026 | 0.001 | 0.0143 | 0.0036 | 0.0028 | 0.0023 | 0.0022 | 0.004 | 0.0015 | >0.0050 | 0.0038 | 0.0031 | 0.00065 | 0.00095 | 0.005 | 93.8 | 99.98 | 12.77 | 0.0031 | 1
E | Bay-1 | CI | PO0475 | 3536 Hsg | 107 | 4.8 | 4.7 | 0.2 | 0 | 0.6 | 0.015 | 0 | 0 | 0 | 0 | 1390 | 180 | 60 | 52 | 6 | 36 | 0 | 0 | 0 | 0 | 0 | 7 | 0 | 0 | 0 | 15 | 9 | 4 | 2 | 4 | 5:00 PM | 7:25 PM | 145 | D | 1423 | 1364 | 75 | 0 | 0.167 | 0 | 0 | 0.092 | 43 | 12 | 0 | 0 | 33 | 13 | 3.58 | 3.11 | 1.66 | 0.912 | 0.108 | 0.0945 | 0.121 | 0.005 | 0.0245 | 0.0038 | 0.328 | 0.00014 | 0.0053 | 0.00095 | 0.0113 | 0.0053 | 0.0082 | 0.00028 | 0.0043 | 0.0041 | 0.0013 | >0.0050 | 0.0019 | 0.0031 | <0.00010 | 0.0027 | 0.0036 | 93.6 | 100.02 | 0 | 0.0033 | 1
C | Bay-3 | SG01 | PO0222B | HUB | 2283B | 10.3 | 9.9 | 0.4 | 2.7 | 8.7 | 0.232 | 1790 | 0 | 540 | 0 | 1640 | 330 | 90 | 14 | 0 | 0 | 115 | 0 | 0 | 61 | 0 | 0 | 0 | 0 | 0 | 15 | 10 | 7 | 2 | 7 | 2:30 AM | 3:50 AM | 80 | A | 1428 | 1370 | 126 | 1.12 | 0.398 | 0.152 | 28 | 0.034 | 14 | 4 | 0 | 0 | 15 | 67 | 4.24 | 3.71 | 2.03 | 0.179 | 0.0363 | 0.0096 | 0.021 | <0.00050 | 0.0099 | 0.0068 | 0.0436 | 0.0377 | 0.0026 | 0.0015 | 0.0147 | 0.004 | 0.0026 | 0.002 | 0.0022 | 0.0034 | 0.0013 | >0.0050 | 0.0031 | 0.0031 | 0.001 | 0.0012 | 0.0031 | 93.9 | 100.03 | 11.17 | 0.0042 | 1
E | Bay-1 | CI | PO0475 | 3536 Hsg | 102 | 4.7 | 4.7 | 0.2 | 0 | 0.4 | 0.014 | 0 | 0 | 0 | 0 | 2220 | 0 | 65 | 40 | 0 | 26 | 0 | 0 | 0 | 0 | 0 | 7 | 0 | 0 | 0 | 15 | 7 | 4 | 2 | 6 | 9:50 PM | 12:30 AM | 160 | A | 1423 | 1376 | 66 | 0 | 0.149 | 0 | 0 | 0.087 | 41 | 11 | 0 | 0 | 47 | 0 | 3.59 | 3.12 | 1.66 | 0.924 | 0.101 | 0.097 | 0.126 | 0.005 | 0.0198 | 0.0053 | 0.336 | 0.00081 | 0.0049 | 0.00098 | 0.0152 | 0.0051 | 0.0071 | 0.00031 | 0.0039 | 0.0036 | 0.0014 | >0.0050 | 0.002 | 0.0031 | <0.00010 | 0.0028 | 0.0025 | 93.6 | 100.05 | 0 | 0.0033 | 1
E | Bay-1 | CI | PO0475 | 3536 Hsg | 103 | 4.8 | 4.7 | 0.1 | 0 | 0.4 | 0.014 | 0 | 0 | 0 | 0 | 2380 | 0 | 60 | 34 | 2 | 25 | 0 | 0 | 0 | 0 | 0 | 7 | 0 | 0 | 0 | 15 | 6 | 6 | 2 | 6 | 11:35 PM | 2:15 AM | 160 | A | 1425 | 1373 | 90 | 0 | 0.146 | 0 | 0 | 0.0769 | 40 | 11 | 0 | 0 | 50 | 0 | 3.58 | 3.12 | 1.64 | 0.918 | 0.104 | 0.0938 | 0.121 | 0.005 | 0.0223 | 0.0065 | 0.32 | 0.00035 | 0.0049 | 0.0012 | 0.0156 | 0.005 | 0.0073 | <0.00020 | 0.004 | 0.0032 | 0.0011 | >0.0050 | 0.0019 | 0.0031 | <0.00010 | 0.0037 | 0.002 | 93.6 | 100 | 0 | 0.0033 | 1
A&B | Bay-3 | SG01 | PO0222B | HUB | 2286B | 10.2 | 9.9 | 0.3 | 0 | 0.4 | 0.207 | 4370 | 0 | 1520 | 0 | 3690 | 410 | 190 | 6 | 0 | 0 | 91 | 0 | 0 | 60 | 15 | 0 | 0 | 0 | 0 | 15 | 10 | 7 | 2 | 7 | 9:30 AM | 11:50 AM | 140 | C | 1430 | 1372 | 127 | 0.89 | 0.402 | 0.152 | 30 | 0.036 | 43 | 15 | 210 | 2 | 40 | 0 | 4.28 | 3.76 | 1.99 | 0.171 | 0.0361 | 0.0103 | 0.0167 | <0.00050 | 0.0078 | 0.0083 | 0.0258 | 0.0394 | 0.0023 | 0.00079 | 0.0137 | 0.0049 | 0.0029 | 0.0022 | 0.0021 | 0.0039 | 0.0017 | >0.0050 | 0.0033 | 0.0031 | 0.00088 | 0.0015 | 0.0018 | 93.9 | 100.01 | 8.92 | 0.0055 | 1
A&B | Bay-3 | SG01 | PO0441 | 3740 TA | 174 | 6.1 | 6.1 | 0.1 | 0 | 0.4 | 0.135 | 2590 | 0 | 1200 | 0 | 1980 | 330 | 126 | 56 | 0 | 0 | 66 | 0 | 0 | 36 | 9 | 0 | 0 | 0 | 0 | 15 | 10 | 7 | 2 | 7 | 5:00 AM | 6:40 AM | 100 | B | 1425 | 1354 | 70 | 1.08 | 0.393 | 0.148 | 30 | 0.025 | 42 | 20 | 0 | 0 | 38 | 0 | 4.2 | 3.64 | 2.18 | 0.173 | 0.039 | 0.0118 | 0.0207 | <0.00050 | 0.0096 | 0.0092 | 0.0334 | 0.0378 | 0.0019 | 0.0012 | 0.0171 | 0.0035 | 0.0026 | 0.0018 | 0.0023 | 0.0037 | 0.0016 | >0.0050 | 0.0036 | 0.0031 | 0.00074 | 0.00097 | 0.0069 | 93.8 | 100.01 | 10.82 | 0.0035 | 1
E | Bay-1 | SG01 | PO0474 | 3536 TA | 133 | 4.2 | 4.1 | 0.1 | 0 | 0.4 | 0.096 | 1890 | 0 | 510 | 0 | 1280 | 520 | 80 | 19 | 3 | 0 | 48 | 0 | 0 | 25 | 6.1 | 0 | 0 | 0 | 0 | 15 | 10 | 7 | 2 | 7 | 12:00 PM | 2:00 PM | 120 | B | 1436 | 1364 | 107 | 1.14 | 0.405 | 0.149 | 30 | 0.0247 | 45 | 12 | 0 | 0 | 43 | 0 | 4.2 | 3.65 | 2.14 | 0.185 | 0.0333 | 0.0125 | 0.0198 | <0.00050 | 0.0095 | 0.0076 | 0.0536 | 0.0358 | 0.0024 | 0.00075 | 0.0135 | 0.0053 | 0.0026 | 0.0017 | 0.0019 | 0.0032 | 0.0015 | >0.0050 | 0.0033 | 0.0031 | 0.0012 | 0.0013 | 0.0031 | 93.8 | 99.99 | 11.43 | 0.0032 | 1
D | Bay-1 | SG02 | PO0317 | Platen Mov 660 | 216 | 4.3 | 3.9 | 0.1 | 0.4 | 0.4 | 0.098 | 1800 | 0 | 460 | 0 | 2040 | 0 | 72 | 36 | 0 | 1 | 24 | 24 | 0 | 26 | 5.7 | 0 | 0 | 0 | 0 | 15 | 4 | 7 | 2 | 7 | 4:10 AM | 6:30 AM | 140 | B | 1440 | 1369 | 77 | 1.12 | 0.419 | 0.146 | 30 | 0.023 | 42 | 11 | 0 | 0 | 47 | 0 | 4.24 | 3.57 | 2.61 | 0.217 | 0.0386 | 0.0109 | 0.0194 | <0.00050 | 0.0107 | 0.0077 | 0.0922 | 0.0371 | 0.0024 | 0.0011 | 0.017 | 0.0043 | 0.0026 | 0.002 | 0.0021 | 0.0037 | 0.0015 | >0.0050 | 0.0021 | 0.0031 | 0.00064 | 0.0087 | 0.0018 | 93.3 | 99.97 | 11.16 | 0.0033 | 1
C | Bay-3 | SG01 | PO0392 | Senvion Rotor Hub | 184 | 16 | 15.2 | 0.1 | 0 | 0.6 | 0.384 | 6560 | 0 | 2960 | 0 | 5510 | 370 | 280 | 160 | 5 | 0 | 200 | 0 | 0 | 96 | 24 | 0 | 0 | 0 | 0 | 15 | 10 | 7 | 2 | 7 | 11:20 PM | 1:50 AM | 150 | A | 1441 | 1367 | 130 | 1.25 | 0.4 | 0.158 | 30 | 0.023 | 41 | 19 | 0 | 0 | 37 | 4 | 4.27 | 3.74 | 2.04 | 0.178 | 0.0378 | 0.009 | 0.0208 | <0.00050 | 0.0136 | 0.0098 | 0.025 | 0.0403 | 0.0023 | 0.00062 | 0.0122 | 0.0036 | 0.0028 | 0.0021 | 0.0021 | 0.0036 | 0.0018 | >0.0050 | 0.0033 | 0.0031 | 0.00083 | 0.00088 | 0.0034 | 93.8 | 99.96 | 12.5 | 0.0033 | 1
E | Bay-1 | CI | PO0475 | 3536 Hsg | 108 | 4.7 | 4.5 | 0.2 | 0 | 0.4 | 0.015 | 0 | 0 | 0 | 0 | 2410 | 0 | 62 | 40 | 6 | 25 | 0 | 0 | 0 | 0 | 0 | 6.5 | 0 | 0 | 0 | 15 | 7 | 5 | 1 | 2 | 4:05 PM | 6:30 AM | 145 | B | 1432 | 1368 | 90 | 0 | 0.17 | 0 | 0 | 0.096 | 40 | 9 | 0 | 0 | 51 | 0 | 3.63 | 3.16 | 1.65 | 0.905 | 0.112 | 0.0984 | 0.127 | 0.004 | 0.0191 | 0.0043 | 0.343 | 0.00028 | 0.0049 | 0.0031 | 0.0128 | 0.0046 | 0.0068 | <0.00020 | 0.0035 | 0.0037 | 0.0012 | >0.0050 | 0.0018 | 0.0031 | <0.00010 | 0.0036 | 0.0035 | 93.5 | 99.97 | 0 | 0.0033 | 1
C | Bay-3 | SG01 | PO0406 | Main Carrier | 190 | 16.5 | 15.3 | 0.1 | 1.2 | 0.4 | 0.39 | 7070 | 0 | 2920 | 0 | 5620 | 580 | 300 | 150 | 0 | 0 | 198 | 0 | 0 | 100 | 25 | 0 | 0 | 0 | 8 | 15 | 10 | 7 | 2 | 7 | 7:40 PM | 10:25 PM | 165 | A | 1431 | 1367 | 138 | 1.2 | 0.4 | 0.163 | 30 | 0.016 | 43 | 18 | 310 | 2 | 38 | 0 | 4.31 | 3.78 | 2.04 | 0.183 | 0.0358 | 0.0072 | 0.0208 | <0.00050 | 0.0111 | 0.0084 | 0.0336 | 0.0383 | 0.0028 | 0.0011 | 0.0168 | 0.0048 | 0.0026 | 0.002 | 0.0022 | 0.0039 | 0.0023 | >0.0050 | 0.0034 | 0.0031 | 0.001 | 0.0018 | 0.0037 | 93.8 | 100.01 | 12 | 0.0029 | 1
D | Bay-1 | SGCu | PO0197 | 1.2 PLC | 2758 | 3.9 | 3.5 | 0.1 | 0.1 | 0.4 | 0.089 | 1710 | 0 | 610 | 0 | 1260 | 320 | 67 | 4 | 0 | 0 | 46 | 0 | 0 | 23 | 5 | 0 | 0 | 0 | 0 | 15 | 27 | 7 | 2 | 7 | 5:00 AM | 8:15 AM | 195 | B | 1444 | 1373 | 74 | 1.18 | 0.385 | 0.143 | 29 | 0.0249 | 44 | 16 | 0 | 0 | 41 | 0 | 4.1 | 3.58 | 2.03 | 0.201 | 0.033 | 0.0117 | 0.0238 | <0.00050 | 0.0099 | 0.0068 | 0.721 | 0.0402 | 0.0022 | 0.00051 | 0.0153 | 0.0048 | 0.0025 | 0.0019 | 0.0035 | 0.0031 | 0.0012 | >0.0050 | 0.0037 | 0.0031 | 0.0011 | 0.0016 | 0.0018 | 93.3 | 100.01 | 11.79 | 0.0034 | 1
D | Bay-1 | SSDI | PO0372 | Pillow Block | 762 | 3.6 | 3.5 | 0.1 | 0.1 | 0.4 | 0.081 | 1510 | 0 | 1220 | 0 | 770 | 0 | 43 | 132 | 7 | 0 | 16 | 24 | 0 | 21 | 5 | 0 | 0 | 0 | 0 | 15 | 10 | 7 | 2 | 7 | 2:45 AM | 4:40 AM | 115 | A | 1450 | 1381 | 64 | 1.11 | 0.417 | 0.143 | 30 | 0.021 | 42 | 34 | 100 | 3 | 21 | 0 | 4.18 | 3.19 | 3.88 | 0.145 | 0.0408 | 0.0099 | 0.0134 | <0.00050 | 0.0065 | 0.0105 | 0.0903 | 0.0365 | 0.0019 | 0.00024 | 0.014 | 0.0034 | 0.0061 | 0.0016 | 0.0028 | 0.00091 | 0.0011 | >0.0050 | 0.0012 | 0.0031 | 0.00052 | 0.0027 | <0.00040 | 92.5 | 99.96 | 11.11 | 0.0032 | 1
E | Bay-1 | SG01 | PO0472 | Lower Tree Frame | 94 | 1.3 | 1.3 | 0.2 | 0 | 0.1 | 0.029 | 1730 | 110 | 780 | 80 | 2200 | 0 | 93 | 39 | 7 | 0 | 0 | 0 | 12.6 | 8 | 2 | 0 | 0 | 0 | 5 | 15 | 10 | 7 | 2 | 7 | 4:05 PM | 6:50 PM | 165 | D | 1457 | 1385 | 42 | 0.97 | 0.462 | 0.154 | 32 | 0.0183 | 37 | 17 | 0 | 0 | 44 | 2 | 4.26 | 3.73 | 2.04 | 0.193 | 0.0388 | 0.0105 | 0.0239 | <0.00050 | 0.0105 | 0.0091 | 0.0362 | 0.0406 | 0.0025 | 0.0013 | 0.0188 | 0.0064 | 0.0025 | 0.0021 | 0.002 | 0.0034 | 0.0035 | 0.0037 | 0.0052 | 0.0031 | 0.00069 | 0.0046 | 0.0046 | 93.8 | 100 | 9.69 | 0.0037 | 1
E | Bay-1 | SG01 | PO0472 | Lower Tree Frame | 98 | 1.4 | 1.2 | 0.2 | 0 | 0.4 | 0.029 | 0 | 0 | 0 | 0 | 0 | 0 | 0 | 0 | 0 | 0 | 0 | 0 | 13.3 | 8 | 2 | 0 | 0 | 0 | 0 | 15 | 10 | 7 | 2 | 7 | 12:45 AM | 3:30 AM | 165 | A | 1460 | 1381 | 47 | 0.95 | 0.429 | 0.167 | 30 | 0.02 | 0 | 0 | 0 | 0 | 0 | 0 | 4.24 | 3.71 | 2.03 | 0.181 | 0.0352 | 0.0113 | 0.0164 | <0.00050 | 0.008 | 0.0082 | 0.0166 | 0.0404 | 0.0025 | 0.0013 | 0.0195 | 0.0074 | 0.0018 | 0.0015 | 0.0015 | 0.0023 | 0.0013 | >0.0050 | 0.0059 | 0.0031 | 0.00074 | 0.0012 | 0.0019 | 93.9 | 100.01 | 9.5 | 0.0039 | 1
A&B | Bay-3 | SG02 | PO0296 | Clamp cly 660 | 217 | 8.2 | 7.9 | 0.3 | 0 | 0.4 | 0.18 | 3180 | 0 | 1360 | 200 | 3460 | 0 | 133 | 120 | 0 | 0 | 31 | 47 | 0 | 49 | 12 | 0 | 0 | 0 | 0 | 15 | 10 | 7 | 2 | 7 | 11:45 AM | 2:05 PM | 140 | B | 1430 | 1368 | 90 | 0.95 | 0.5 | 0.152 | 30 | 0.014 | 39 | 19 | 0 | 0 | 42 | 0 | 4.23 | 3.58 | 2.52 | 0.203 | 0.0333 | 0.0073 | 0.0156 | <0.00050 | 0.0087 | 0.0081 | 0.091 | 0.0384 | 0.0025 | 0.0012 | 0.0198 | 0.0054 | 0.0025 | 0.0018 | 0.0022 | 0.0035 | 0.0016 | >0.0050 | 0.0018 | 0.0031 | 0.00085 | 0.0015 | 0.0012 | 93.4 | 99.96 | 9.51 | 0.0036 | 1
A&B | Bay-3 | SG02 | PO0296 | Clamp cly 660 | 215 | 8.1 | 8.1 | 0.1 | 0 | 0.4 | 0.158 | 3560 | 0 | 1030 | 0 | 3260 | 340 | 140 | 133 | 0 | 4 | 31 | 50 | 0 | 48 | 12 | 0 | 0 | 0 | 3 | 15 | 4 | 7 | 2 | 7 | 10:40 PM | 12:50 AM | 130 | A | 1426 | 1369 | 83 | 1 | 0.21 | 0.148 | 30 | 0.025 | 42 | 12 | 210 | 3 | 43 | 0 | 4.23 | 3.57 | 2.56 | 0.219 | 0.0342 | 0.0082 | 0.0178 | <0.00050 | 0.009 | 0.0093 | 0.0937 | 0.0401 | 0.0026 | 0.0017 | 0.0148 | 0.0035 | 0.0025 | 0.0021 | 0.0023 | 0.0035 | 0.0017 | >0.0050 | 0.0019 | 0.0031 | 0.001 | 0.00098 | 0.0023 | 93.4 | 100.01 | 10 | 0.0043 | 1
D | Bay-1 | SG01 | PO0474 | 3536 TA | 144 | 4.2 | 4.2 | 0.1 | 0 | 0.4 | 0.092 | 1840 | 0 | 680 | 0 | 1440 | 240 | 85 | 32 | 8 | 0 | 44 | 0 | 0 | 25 | 0 | 0 | 0 | 0 | 0 | 15 | 10 | 7 | 2 | 7 | 1:20 PM | 4:30 PM | 190 | B | 1440 | 1370 | 70 | 1.05 | 0.405 | 0.143 | 29 | 0.019 | 44 | 16 | 0 | 0 | 40 | 0 | 4.2 | 3.62 | 2.24 | 0.174 | 0.035 | 0.011 | 0.0205 | <0.00050 | 0.0086 | 0.0081 | 0.0459 | 0.0443 | 0.0024 | 0.00044 | 0.0161 | 0.0037 | 0.0024 | 0.0018 | 0.0023 | 0.0036 | 0.0013 | >0.0050 | 0.0037 | 0.0031 | 0.00083 | 0.0012 | 0.0036 | 93.7 | 99.95 | 10.48 | 0.0037 | 1
A&B | Bay-3 | SGCu | PO0400 | 1052 PLC | 26A | 9.5 | 9.3 | 0.1 | 0 | 0.4 | 0.202 | 0 | 0 | 1630 | 0 | 2700 | 720 | 170 | 60 | 6 | 0 | 92 | 0 | 0 | 57 | 14.5 | 0 | 0 | 0 | 5 | 15 | 52 | 7 | 2 | 7 | 7:40 AM | 10:15 AM | 155 | C | 1427 | 1366 | 107 | 0.97 | 0.4 | 0.156 | 28 | 0.015 | 41 | 17 | 510 | 5 | 36 | 0 | 4.18 | 3.64 | 2.09 | 0.233 | 0.0399 | 0.0106 | 0.0169 | <0.00050 | 0.0098 | 0.0065 | 0.606 | 0.0412 | 0.0026 | 0.0025 | 0.0226 | 0.0051 | 0.0031 | 0.0017 | 0.0021 | 0.003 | 0.002 | 0.0021 | 0.0029 | 0.0031 | 0.00079 | 0.001 | 0.0029 | 93.3 | 100.05 | 9.68 | 0.0035 | 1
A&B | Bay-3 | SGCu | PO0400 | 1052 PLC | 27A | 9.1 | 9 | 0.5 | 0 | 0.4 | 0.202 | 1830 | 0 | 2050 | 0 | 3800 | 0 | 177 | 78 | 0 | 0 | 93 | 0 | 0 | 57 | 14 | 0 | 0 | 0 | 5 | 15 | 49 | 7 | 2 | 7 | 8:20 AM | 12:00 PM | 220 | C | 1429 | 1366 | 100 | 1.02 | 0.418 | 0.156 | 29 | 0.019 | 38 | 22 | 0 | 0 | 40 | 0 | 4.18 | 3.64 | 2.07 | 0.188 | 0.0368 | 0.0101 | 0.0147 | <0.00050 | 0.0074 | 0.0062 | 0.608 | 0.0398 | 0.0024 | 0.0015 | 0.015 | 0.0035 | 0.0025 | 0.0016 | 0.002 | 0.0034 | 0.002 | >0.0050 | 0.0028 | 0.0031 | 0.00067 | 0.0041 | 0.0029 | 93.3 | 99.97 | 10.22 | 0.0036 | 1
C | Bay-3 | SG01 | PO0406 | Main Carrier | 191 | 16.5 | 15.7 | 0.1 | 0.8 | 0.7 | 0.388 | 6420 | 0 | 2870 | 0 | 6000 | 510 | 285 | 127 | 0 | 0 | 198 | 0 | 0 | 100 | 24 | 0 | 0 | 0 | 10 | 15 | 10 | 7 | 2 | 7 | 2:15 AM | 5:00 AM | 165 | A | 1430 | 1368 | 140 | 1.2 | 0.4 | 0.153 | 28 | 0.017 | 39 | 17 | 0 | 0 | 39 | 4 | 4.26 | 3.74 | 2 | 0.18 | 0.0375 | 0.0065 | 0.0165 | <0.00050 | 0.0085 | 0.008 | 0.0265 | 0.0404 | 0.0026 | 0.0011 | 0.0207 | 0.0049 | 0.0029 | 0.0023 | 0.0019 | 0.0044 | 0.0024 | >0.0050 | 0.0035 | 0.0031 | 0.00099 | 0.00079 | 0.0038 | 93.9 | 100.02 | 12 | 0.0032 | 1
A&B | Bay-3 | SSDI | PO0473 | 3536 PLC | 27 | 5.9 | 5.7 | 0.2 | 0 | 0.4 | 0.127 | 2560 | 0 | 1940 | 0 | 1500 | 0 | 80 | 270 | 21 | 0 | 29 | 29 | 0 | 36 | 9 | 0 | 0 | 0 | 0 | 15 | 5 | 7 | 2 | 7 | 3:40 PM | 5:40 PM | 120 | B | 1440 | 1379 | 98 | 0.98 | 0.407 | 0.158 | 31 | 0.016 | 43 | 32 | 0 | 0 | 25 | 0 | 4.16 | 3.11 | 4.11 | 0.153 | 0.0381 | 0.011 | 0.0137 | <0.00050 | 0.0064 | 0.0116 | 0.109 | 0.0407 | 0.002 | 0.00053 | 0.0284 | 0.0043 | 0.0064 | 0.0016 | 0.003 | 0.0011 | 0.0013 | >0.0050 | 0.0017 | 0.0031 | 0.00064 | 0.00083 | <0.00040 | 92.3 | 99.96 | 9.83 | 0.0035 | 1
A&B | Bay-3 | SSDI | PO0473 | 3536 PLC | 33 | 6.2 | 5.6 | 0.4 | 0 | 0.4 | 0.127 | 2550 | 0 | 830 | 0 | 2510 | 310 | 87 | 240 | 45 | 0 | 29 | 29 | 0 | 36 | 9 | 0 | 0 | 0 | 0 | 15 | 2 | 7 | 2 | 7 | 3:15 PM | 5:05 PM | 110 | B | 1447 | 1377 | 118 | 0.94 | 0.387 | 0.161 | 29 | 0.0139 | 41 | 13 | 0 | 0 | 45 | 0 | 4.16 | 3.11 | 4.14 | 0.189 | 0.0361 | 0.0088 | 0.0169 | <0.00050 | 0.0087 | 0.0132 | 0.122 | 0.0356 | 0.0023 | 0.001 | 0.0264 | 0.0041 | 0.0063 | 0.0017 | 0.0031 | 0.00095 | 0.0013 | 0.0049 | 0.0014 | 0.0031 | 0.00083 | 0.0028 | <0.00040 | 92.3 | 100.04 | 9.35 | 0.0033 | 1
A&B | Bay-3 | SGCu | PO0387 | 3K SGRE stage 1 PLC | 78 | 6 | 5.9 | 0.1 | 0.1 | 0.4 | 0.129 | 2420 | 0 | 1730 | 0 | 1530 | 320 | 103 | 57 | 0 | 0 | 60 | 0 | 0 | 36 | 9 | 0 | 0 | 0 | 0 | 15 | 37 | 7 | 2 | 7 | 5:20 AM | 7:05 AM | 105 | B | 1428 | 1363 | 105 | 1 | 0.4 | 0.153 | 25 | 0.018 | 40 | 29 | 0 | 0 | 31 | 0 | 4.18 | 3.64 | 2.07 | 0.189 | 0.0394 | 0.0102 | 0.0164 | <0.00050 | 0.0079 | 0.0063 | 0.624 | 0.0408 | 0.0026 | 0.00099 | 0.0184 | 0.0031 | 0.0024 | 0.002 | 0.0026 | 0.0032 | 0.0014 | >0.0050 | 0.0035 | 0.0031 | 0.0006 | 0.0014 | 0.0032 | 93.3 | 99.99 | 10 | 0.0023 | 1
A&B | Bay-3 | SSDI | PO0473 | 3536 PLC | 12 | 6.3 | 6 | 0.3 | 0 | 0.4 | 0.129 | 2620 | 0 | 1580 | 0 | 1590 | 0 | 90 | 270 | 0 | 0 | 29 | 29 | 0 | 37 | 9.2 | 0 | 0 | 0 | 16 | 15 | 10 | 7 | 2 | 7 | 10:35 AM | 12:20 PM | 105 | B | 1430 | 1373 | 122 | 0.92 | 0.397 | 0.153 | 29 | 0.0097 | 42 | 25 | 510 | 8 | 25 | 0 | 4.2 | 3.15 | 4.13 | 0.184 | 0.0311 | 0.0073 | 0.0135 | <0.00050 | 0.0079 | 0.0204 | 0.12 | 0.04 | 0.0024 | 0.00056 | 0.0258 | 0.0045 | 0.0055 | 0.0019 | 0.0029 | 0.0017 | 0.0058 | >0.0050 | 0.0015 | 0.0031 | 0.00054 | 0.0013 | 0.0103 | 92.2 | 99.97 | 9.21 | 0.0035 | 1
A&B | Bay-3 | SGCu | PO0482 | UF 1300 AUTOSAND | 2B | 7.4 | 7 | 0.4 | 0 | 0.2 | 0.162 | 0 | 0 | 1270 | 0 | 2730 | 0 | 135 | 100 | 14 | 0 | 75 | 0 | 0 | 45 | 12 | 0 | 0 | 0 | 0 | 15 | 16 | 7 | 2 | 7 | 1:40 PM | 3:40 PM | 120 | B | 1449 | 1372 | 89 | 1.01 | 0.405 | 0.171 | 30 | 0.022 | 43 | 17 | 0 | 0 | 37 | 3 | 4.26 | 3.59 | 2.59 | 0.273 | 0.0388 | 0.0113 | 0.0176 | <0.00050 | 0.0098 | 0.0109 | 0.365 | 0.0463 | 0.0026 | 0.0012 | 0.0196 | 0.0057 | 0.0027 | 0.0023 | 0.0021 | 0.0036 | 0.0019 | 0.0049 | 0.0041 | 0.0031 | 0.00092 | 0.0015 | 0.0022 | 93 | 100.01 | 10.14 | 0.0042 | 1
C | Bay-3 | SG01 | PO0485 | Senvion Hub 4XM | 1 | 28 | 27 | 0.1 | 1 | 0.5 | 0.692 | 10830 | 0 | 3470 | 0 | 10170 | 0 | 475 | 140 | 30 | 0 | 347 | 0 | 0 | 165 | 0 | 0 | 0 | 0 | 0 | 15 | 10 | 7 | 2 | 7 | 6:40 PM | 11:30 PM | 290 | A | 1460 / 1460 | 1370 | 200 | 1.24 | 0.493 | 0.153 | 29 | 0.017 | 39 | 12 | 3030 | 11 | 36 | 2 | 4.28 | 3.75 | 2.05 | 0.152 | 0.035 | 0.007 | 0.0161 | <0.00050 | 0.0087 | 0.009 | 0.0154 | 0.0384 | 0.0026 | 0.00046 | 0.0137 | 0.0035 | 0.0027 | 0.0023 | 0.003 | 0.004 | 0.0017 | >0.0050 | 0.0038 | 0.0031 | 0.00067 | 0.0012 | 0.0022 | 93.9 | 100.03 | 12.39 | 0.0029 | 1
C & A/B | Bay-3 | SG01 | PO0479 | Nordex Rotor Hub | 3 | 37.5 | 37.5 | 0.1 | 0 | 0.4 | 0.898 | 15140 | 0 | 2810 | 0 | 10850 | 850 | 650 | 305 | 57 | 0 | 434 | 0 | 0 | 222 | 56 | 0 | 0 | 0 | 0 | 15 | 10 | 7 | 2 | 7 | 3:30 AM | 10:50 AM | 440 | C | 1440 / 1440 / 1440 | 1369 | 315 | 1.16 | 0.493 | 0.149 | 30 | 0.0196 | 40 | 7 | 7850 | 21 | 31 | 0 | 4.28 | 3.76 | 2.03 | 0.149 | 0.0314 | 0.0071 | 0.0143 | <0.00050 | 0.0076 | 0.0094 | 0.0205 | 0.0385 | 0.0024 | 0.0007 | 0.012 | 0.0033 | 0.0027 | 0.0021 | 0.0025 | 0.0038 | 0.0016 | >0.0050 | 0.0033 | 0.0031 | 0.00085 | 0.00063 | 0.0038 | 93.9 | 100.01 | 11.57 | 0.0033 | 1
A&B | Bay-3 | SG01 | PO0222B | HUB | 2303B | 10.3 | 9.9 | 0.4 | 0 | 0.4 | 0.225 | 4390 | 50 | 1650 | 0 | 3180 | 0 | 175 | 65 | 0 | 0 | 108 | 0 | 0 | 61 | 0 | 0 | 0 | 0 | 0 | 15 | 10 | 7 | 2 | 7 | 11:15 AM | 2:05 PM | 170 | B | 1420 | 1375 | 130 | 1.05 | 0.398 | 0.152 | 28 | 0.019 | 43 | 16 | 1030 | 10 | 31 | 0 | 4.25 | 3.73 | 2 | 0.187 | 0.0366 | 0.0093 | 0.018 | <0.00050 | 0.0102 | 0.0066 | 0.0457 | 0.0406 | 0.0022 | 0.0011 | 0.0176 | 0.0042 | 0.0026 | 0.002 | 0.0021 | 0.0043 | 0.0015 | >0.0050 | 0.0035 | 0.0031 | 0.00064 | 0.0018 | 0.0035 | 93.9 | 100.04 | 10.49 | 0.0036 | 1
E | Bay-1 | SG01 | PO0474 | 3536 TA | 147 | 4.5 | 4.2 | 0.3 | 0 | 0.4 | 0.098 | 1810 | 0 | 620 | 0 | 1850 | 0 | 78 | 37 | 5 | 0 | 47 | 0 | 0 | 27 | 0 | 0 | 0 | 0 | 0 | 15 | 10 | 7 | 2 | 7 | 1:05 PM | 3:30 PM | 145 | B | 1438 | 1365 | 98 | 1.04 | 0.4 | 0.143 | 30 | 0.015 | 40 | 14 | 220 | 5 | 41 | 0 | 4.17 | 3.62 | 2.12 | 0.145 | 0.0365 | 0.009 | 0.0185 | <0.00050 | 0.0079 | 0.007 | 0.0184 | 0.0397 | 0.0023 | 0.00042 | 0.0149 | 0.0041 | 0.0021 | 0.0018 | 0.0017 | 0.0034 | 0.0016 | >0.0050 | 0.003 | 0.0031 | 0.00053 | 0.0019 | 0.0023 | 93.9 | 99.97 | 10.44 | 0.0033 | 1
E | Bay-1 | SG01 | PO0474 | 3536 TA | 148 | 4.5 | 4.2 | 0.3 | 0 | 0.4 | 0.097 | 1720 | 0 | 670 | 0 | 1890 | 0 | 87 | 16 | 3 | 0 | 46 | 0 | 0 | 27 | 0 | 0 | 0 | 0 | 0 | 15 | 10 | 7 | 2 | 7 | 4:50 PM | 6:40 PM | 110 | D | 1439 | 1372 | 71 | 1.02 | 0.4 | 0.143 | 30 | 0.017 | 38 | 15 | 220 | 5 | 42 | 0 | 4.2 | 3.65 | 2.11 | 0.18 | 0.0362 | 0.0116 | 0.0162 | <0.00050 | 0.0075 | 0.009 | 0.0329 | 0.0409 | 0.0024 | <0.00020 | 0.0155 | 0.0035 | 0.0022 | 0.0019 | 0.0027 | 0.0038 | 0.0015 | >0.0050 | 0.0036 | 0.0031 | 0.00041 | 0.0011 | 0.0039 | 93.9 | 100.04 | 10.22 | 0.0034 | 1
E | Bay-1 | SG01 | PO0444 | 3580 TA | 173 | 6 | 6 | 0.1 | 0 | 0.4 | 0.141 | 2450 | 0 | 1030 | 0 | 1870 | 0 | 107 | 50 | 18 | 0 | 72 | 0 | 0 | 36 | 8.8 | 0 | 0 | 0 | 0 | 15 | 10 | 7 | 2 | 7 | 2:20 AM | 5:20 AM | 180 | A | 1427 | 1351 | 60 | 1.2 | 0.4 | 0.147 | 30 | 0.025 | 41 | 17 | 650 | 11 | 31 | 0 | 4.18 | 3.65 | 2.06 | 0.17 | 0.0347 | 0.0092 | 0.0161 | <0.00050 | 0.007 | 0.0083 | 0.0473 | 0.0403 | 0.0023 | 0.00025 | 0.0133 | 0.0034 | 0.0025 | 0.0021 | 0.0024 | 0.0038 | 0.0016 | >0.0050 | 0.0035 | 0.0031 | 0.00051 | 0.0011 | 0.0036 | 93.9 | 99.99 | 12 | 0.0035 | 1
E | Bay-1 | SG01 | PO0444 | 3580 TA | 174 | 6 | 6 | 0.1 | 0 | 0.4 | 0.133 | 2430 | 0 | 1140 | 0 | 1810 | 0 | 106 | 62 | 6 | 0 | 64 | 0 | 0 | 36 | 8.9 | 0 | 0 | 0 | 0 | 15 | 10 | 7 | 2 | 7 | 4:30 AM | 7:40 AM | 190 | B | 1429 | 1354 | 63 | 1.07 | 0.4 | 0.148 | 30 | 0.021 | 41 | 19 | 620 | 10 | 30 | 0 | 4.19 | 3.66 | 2.06 | 0.155 | 0.0386 | 0.0082 | 0.0175 | <0.00050 | 0.0078 | 0.0078 | 0.017 | 0.0403 | 0.0021 | 0.0012 | 0.0157 | 0.0044 | 0.0026 | 0.0021 | 0.0019 | 0.0041 | 0.0017 | >0.0050 | 0.0035 | 0.0031 | 0.00062 | 0.0024 | 0.003 | 93.9 | 99.96 | 10.67 | 0.0037 | 1
A&B | Bay-3 | SG02 | PO0418 | Platen Mov 800 | 45 | 9 | 9 | 0.1 | 2.5 | 0.4 | 0.201 | 4040 | 1020 | 2560 | 0 | 4460 | 0 | 258 | 86 | 30 | 6 | 48 | 48 | 0 | 55 | 13.5 | 0 | 0 | 0 | 0 | 15 | 10 | 7 | 2 | 7 | 2:20 AM | 7:20 PM | 1020 | D | 1427 | 1367 | 93 | 1.07 | 0.4 | 0.15 | 28 | 0.028 | 40 | 20 | 420 | 3 | 36 | 0 | 4.23 | 3.55 | 2.64 | 0.214 | 0.0396 | 0.008 | 0.0186 | <0.00050 | 0.0097 | 0.011 | 0.0965 | 0.0422 | 0.0023 | 0.00075 | 0.0132 | 0.0042 | 0.0025 | 0.002 | 0.0023 | 0.0038 | 0.0038 | >0.0050 | 0.0023 | 0.0031 | 0.0013 | 0.0018 | 0.002 | 93.3 | 99.98 | 10.67 | 0.0044 | 1
A&B | Bay-3 | SG01 | PO0396 | MK3 Base Frame | 123 | 23.5 | 22.8 | 0.1 | 0 | 0.4 | 0.602 | 9890 | 0 | 4090 | 0 | 8140 | 0 | 407 | 95 | 0 | 0 | 308 | 0 | 0 | 141 | 34 | 0 | 0 | 0 | 15 | 15 | 10 | 7 | 2 | 7 | 6:00 PM | 10:45 PM | 285 | A | 1469 / 1440 / 1472 / 1486 | 1368 | 170 | 1.31 | 0.502 | 0.149 | 23 | 0.021 | 40 | 17 | 2380 | 10 | 33 | 0 | 4.31 | 3.78 | 2.03 | 0.188 | 0.0361 | 0.009 | 0.0165 | <0.00050 | 0.0089 | 0.0092 | 0.026 | 0.0365 | 0.0022 | 0.0015 | 0.0161 | 0.0044 | 0.0024 | 0.0021 | 0.0021 | 0.0038 | 0.0023 | >0.0050 | 0.0036 | 0.0031 | 0.00062 | 0.0017 | 0.004 | 93.8 | 99.99 | 13.11 | 0.0028 | 1
A&B | Bay-3 | SG01 | PO0406 | Main Carrier | 198 | 16 | 15.5 | 0.1 | 0 | 0.4 | 0.408 | 6600 | 0 | 3190 | 70 | 4380 | 360 | 287 | 50 | 16 | 0 | 208 | 0 | 0 | 96 | 24 | 0 | 0 | 0 | 15 | 15 | 10 | 7 | 2 | 7 | 10:15 AM | 2:25 PM | 250 | B | 1465 / 1461 | 1365 | 140 | 1.3 | 0.5 | 0.155 | 28 | 0.017 | 41 | 20 | 1400 | 9 | 30 | 0 | 4.3 | 3.77 | 2.03 | 0.162 | 0.0379 | 0.0094 | 0.0171 | <0.00050 | 0.0079 | 0.0097 | 0.0184 | 0.0396 | 0.0022 | 0.0016 | 0.0174 | 0.0051 | 0.0023 | 0.0018 | 0.0026 | 0.0033 | 0.0024 | >0.0050 | 0.0033 | 0.0031 | 0.00096 | 0.00092 | 0.0051 | 93.8 | 99.96 | 13 | 0.0027 | 1
A&B | Bay-3 | SG01 | PO0444 | 3580 TA | 167 | 6 | 6 | 0.1 | 0 | 0.4 | 0.129 | 2540 | 0 | 1250 | 0 | 1880 | 330 | 116 | 50 | 0 | 0 | 60 | 0 | 0 | 36 | 9 | 0 | 0 | 0 | 0 | 15 | 10 | 7 | 2 | 7 | 5:30 PM | 7:20 PM | 110 | D | 1425 | 1357 | 65 | 1 | 0.4 | 0.15 | 30 | 0.017 | 42 | 21 | 0 | 0 | 37 | 0 | 4.19 | 3.64 | 2.11 | 0.185 | 0.0367 | 0.011 | 0.0168 | <0.00050 | 0.0094 | 0.007 | 0.0725 | 0.0397 | 0.0026 | 0.0015 | 0.0196 | 0.0052 | 0.0026 | 0.0018 | 0.0022 | 0.004 | 0.0015 | >0.0050 | 0.0031 | 0.0031 | 0.00088 | 0.0019 | 0.0032 | 93.8 | 99.98 | 10 | 0.0034 | 1
E | Bay-1 | SG02 | PO0333 | Clamp cly 450 | 297 | 5.3 | 5.3 | 0.1 | 0 | 0.4 | 0.118 | 2170 | 0 | 840 | 0 | 1780 | 390 | 98 | 50 | 8 | 1 | 28 | 28 | 0 | 32 | 7.5 | 0 | 0 | 0 | 0 | 15 | 10 | 7 | 2 | 7 | 9:40 PM | 12:50 AM | 190 | A | 1440 | 1366 | 125 | 1.06 | 0.415 | 0.142 | 30 | 0.016 | 41 | 16 | 120 | 2 | 41 | 0 | 4.23 | 3.58 | 2.54 | 0.213 | 0.0375 | 0.009 | 0.0188 | <0.00050 | 0.0108 | 0.0084 | 0.107 | 0.0385 | 0.0022 | 0.00094 | 0.0172 | 0.0041 | 0.0025 | 0.0017 | 0.0021 | 0.0031 | 0.0021 | >0.0050 | 0.0021 | 0.0031 | 0.00061 | 0.0024 | 0.0015 | 93.4 | 100.01 | 10.57 | 0.0032 | 1
E | Bay-1 | SG01 | PO0488 | Bearing Block Lower 4XM | 1A , 1B , 1C , 1D | 5 | 2.5 | 0.1 | 0 | 0.4 | 0.054 | 2100 | 0 | 800 | 0 | 1560 | 0 | 99 | 40 | 1 | 0 | 25 | 0 | 0 | 16 | 3.4 | 0 | 0 | 0 | 0 | 15 | 10 | 7 | 2 | 7 | 4:10 PM | 6:40 PM | 150 | D | 1439 | 1364 | 72 | 0.5 | 0.2 | 0.136 | 15 | 0.0147 | 42 | 16 | 540 | 11 | 31 | 0 | 4.24 | 3.7 | 2.09 | 0.177 | 0.0372 | 0.0106 | 0.0168 | <0.00050 | 0.011 | 0.0115 | 0.0219 | 0.0419 | 0.0021 | 0.00041 | 0.0159 | 0.0032 | 0.0026 | 0.002 | 0.0021 | 0.0035 | 0.0015 | >0.0050 | 0.0034 | 0.0031 | 0.00051 | 0.0034 | 0.0034 | 93.8 | 99.97 | 5 | 0.0069 | 1
E | Bay-1 | SG01 | PO0338 / PO0342 | RH 55 Rear Hub | 98 , 99 | 2.5 | 1.9 | 0.1 | 0 | 0.4 | 0.056 | 0 | 0 | 0 | 0 | 0 | 0 | 0 | 0 | 0 | 0 | 27 | 0 | 0 | 16 | 3.2 | 0 | 0 | 0 | 0 | 15 | 10 | 7 | 2 | 7 | 9:50 AM | 1:00 PM | 190 | B | 1441 | 1370 | 47 / 37 | 1.08 | 0.4 | 0.168 | 30 | 0.018 | 0 | 0 | 0 | 0 | 0 | 0 | 4.28 | 3.63 | 2.53 | 0.217 | 0.038 | 0.0125 | 0.0218 | <0.00050 | 0.0116 | 0.0088 | 0.11 | 0.0416 | 0.002 | 0.0016 | 0.0164 | 0.0037 | 0.0027 | 0.0021 | 0.0023 | 0.0034 | 0.0017 | >0.0050 | 0.004 | 0.0031 | 0.00064 | 0.0031 | 0.0044 | 93.3 | 99.97 | 10.8 | 0.002 | 1
E | Bay-1 | SG01 | PO0338 / PO0342 | RH 55 Rear Hub | 97 , 98 | 2.5 | 1.9 | 0.5 | 0 | 0.4 | 0.056 | 2080 | 0 | 810 | 0 | 1430 | 360 | 96 | 80 | 8 | 3 | 27 | 0 | 0 | 16 | 3.2 | 0 | 0 | 0 | 0 | 15 | 4 | 7 | 2 | 7 | 9:50 AM | 1:00 PM | 190 | B | 1447 | 1373 | 48 / 38 | 1.08 | 0.4 | 0.168 | 30 | 0.0224 | 40 | 16 | 520 | 10 | 34 | 0 | 4.28 | 3.62 | 2.56 | 0.216 | 0.0382 | 0.0122 | 0.0219 | <0.00050 | 0.0116 | 0.0092 | 0.11 | 0.0413 | 0.0018 | 0.0016 | 0.0167 | 0.0039 | 0.0026 | 0.0022 | 0.0023 | 0.0034 | 0.0017 | >0.0050 | 0.0041 | 0.0031 | 0.00057 | 0.0032 | 0.0035 | 93.3 | 99.99 | 10.8 | 0.0036 | 1
E | Bay-1 | SG01 | PO0444 | 3580 TA | 180 | 5.9 | 5.9 | 0.1 | 0 | 0.4 | 0.131 | 2530 | 0 | 910 | 0 | 1890 | 0 | 112 | 65 | 0 | 0 | 62 | 0 | 0 | 36 | 9 | 0 | 0 | 0 | 0 | 15 | 10 | 7 | 2 | 7 | 12:55 PM | 3:50 PM | 175 | B | 1425 | 1357 | 69 | 1.05 | 0.407 | 0.153 | 31 | 0.0184 | 43 | 15 | 570 | 10 | 32 | 0 | 4.15 | 3.62 | 2.06 | 0.178 | 0.0379 | 0.0082 | 0.0185 | <0.00050 | 0.0119 | 0.0098 | 0.0198 | 0.0366 | 0.0023 | <0.00020 | 0.0162 | 0.0036 | 0.0023 | 0.0018 | 0.0018 | 0.0034 | 0.0014 | >0.0050 | 0.0032 | 0.0031 | 0.00053 | 0.0028 | 0.0052 | 93.9 | 99.95 | 10.51 | 0.0033 | 1
C | Bay-3 | SG01 | PO0392 | Senvion Rotor Hub | 194 | 16 | 15.7 | 0.1 | 0 | 0.4 | 0.384 | 6820 | 0 | 2440 | 0 | 4890 | 530 | 290 | 66 | 20 | 0 | 200 | 0 | 0 | 96 | 24 | 0 | 0 | 0 | 0 | 15 | 10 | 7 | 2 | 7 | 2:00 PM | 5:30 PM | 210 | B | 1440 | 1369 | 125 | 1.25 | 0.4 | 0.153 | 30 | 0.021 | 43 | 15 | 1320 | 8 | 34 | 0 | 4.28 | 3.76 | 2 | 0.172 | 0.0343 | 0.0071 | 0.017 | 8.00E-04 | 0.0085 | 0.0074 | 0.0245 | 0.0394 | 0.0019 | 0.002 | 0.0163 | 0.0052 | 0.0023 | 0.0018 | 0.0023 | 0.0033 | 0.002 | >0.0050 | 0.0038 | 0.0031 | 0.00087 | 0.0016 | 0.0052 | 93.9 | 100.02 | 12.5 | 0.0032 | 1
C | Bay-3 | SG01 | PO0396 | MK3 Base Frame | 125 | 23 | 23 | 0.1 | 0 | 0.9 | 0.583 | 9400 | 0 | 4060 | 0 | 5930 | 0 | 397 | 157 | 0 | 0 | 295 | 0 | 0 | 138 | 34 | 0 | 0 | 0 | 11 | 15 | 10 | 7 | 2 | 7 | 10:00 PM | 2:00 AM | 240 | A | 1456 / 1460 | 1366 | 260 | 1.28 | 0.5 | 0.148 | 30 | 0.018 | 41 | 18 | 2710 | 12 | 26 | 4 | 4.3 | 3.78 | 2.02 | 0.153 | 0.038 | 0.0064 | 0.0145 | <0.00050 | 0.0079 | 0.01 | 0.0133 | 0.0376 | 0.0022 | 0.00087 | 0.0165 | 0.0039 | 0.0024 | 0.002 | 0.002 | 0.0035 | 0.0021 | >0.0050 | 0.0037 | 0.0031 | 0.00068 | 0.0018 | 0.0032 | 93.9 | 100.03 | 12.83 | 0.0029 | 1
E | Bay-1 | CI | PO0475 | 3536 Hsg | 120 | 5.1 | 4.6 | 0.2 | 0.5 | 0.1 | 0.015 | 0 | 0 | 620 | 0 | 2440 | 0 | 47 | 29 | 4 | 25 | 0 | 0 | 0 | 0 | 0 | 7 | 0 | 0 | 0 | 15 | 12 | 12 | 3 | 9 | 12:20 PM | 2:40 PM | 140 | B | 1425 | 1370 | 72 | 0 | 0.157 | 0 | 0 | 0.0902 | 38 | 12 | 0 | 0 | 48 | 2 | 3.6 | 3.14 | 1.66 | 0.935 | 0.0869 | 0.098 | 0.131 | 0.0026 | 0.0137 | 0.0038 | 0.325 | 0.00079 | 0.0044 | 0.0056 | 0.0184 | 0.0103 | 0.0063 | 0.0013 | 0.0028 | 0.0034 | 0.0013 | 0.0047 | 0.0022 | 0.0031 | <0.00010 | 0.0015 | 0.0047 | 93.5 | 99.97 | 0 | 0.0033 | 1
E | Bay-1 | CI | PO0475 | 3536 Hsg | 121 | 4.8 | 4.47 | 0.33 | 0 | 0.4 | 0.015 | 0 | 0 | 500 | 0 | 2380 | 0 | 65 | 45 | 10 | 26 | 0 | 0 | 0 | 0 | 0 | 7.2 | 0 | 0 | 0 | 15 | 10 | 13 | 2 | 8 | 1:20 PM | 3:40 PM | 140 | B | 1425 | 1370 | 70 | 0 | 0.167 | 0 | 0 | 0.09 | 40 | 10 | 0 | 0 | 50 | 0 | 3.56 | 3.1 | 1.68 | 0.933 | 0.0811 | 0.0979 | 0.151 | 0.0027 | 0.0145 | 0.0043 | 0.332 | 0.00081 | 0.0044 | 0.0069 | 0.016 | 0.0108 | 0.006 | 0.00036 | 0.0031 | 0.0034 | 0.0013 | >0.0050 | 0.0019 | 0.0031 | <0.00010 | 0.0014 | 0.0046 | 93.5 | 99.96 | 0 | 0.0033 | 1
A&B | Bay-3 | SG01 | PO0422 | Dr Cylinder G15438A | 16 | 10.2 | 9.7 | 0.4 | 0 | 0.1 | 0.227 | 4430 | 0 | 2010 | 0 | 3240 | 420 | 190 | 120 | 10 | 0 | 108 | 0 | 0 | 62 | 16 | 0 | 0 | 0 | 0 | 15 | 10 | 7 | 2 | 7 | 7:50 PM | 10:15 PM | 145 | A | 1420 | 1366 | 136 | 1.06 | 0.402 | 0.165 | 30 | 0.025 | 43 | 20 | 0 | 0 | 36 | 1 | 4.26 | 3.64 | 2.39 | 0.187 | 0.0381 | 0.0103 | 0.017 | <0.00050 | 0.0091 | 0.009 | 0.021 | 0.0415 | 0.0026 | 0.0019 | 0.0188 | 0.0048 | 0.0023 | 0.0018 | 0.0022 | 0.0038 | 0.0018 | >0.0050 | 0.0034 | 0.0031 | 0.00092 | 0.0012 | 0.0034 | 93.6 | 100.02 | 10.59 | 0.004 | 1
A&B | Bay-3 | SG01 | PO0422 | Dr Cylinder G15438A | 17 | 10.2 | 9.8 | 0.4 | 0 | 0.4 | 0.227 | 4370 | 0 | 1680 | 0 | 3120 | 0 | 175 | 120 | 0 | 0 | 110 | 0 | 0 | 61 | 15 | 0 | 0 | 0 | 0 | 15 | 10 | 7 | 2 | 7 | 3:30 PM | 6:00 PM | 150 | B | 1425 | 1370 | 150 | 1.08 | 0.402 | 0.153 | 28 | 0.025 | 43 | 16 | 1030 | 10 | 31 | 0 | 4.28 | 3.66 | 2.39 | 0.175 | 0.0375 | 0.0089 | 0.0174 | <0.00050 | 0.0099 | 0.0107 | 0.0158 | 0.0381 | 0.0023 | 0.001 | 0.0166 | 0.0045 | 0.0024 | 0.0019 | 0.002 | 0.0035 | 0.0027 | >0.0050 | 0.0035 | 0.0031 | 0.00058 | 0.0028 | 0.0028 | 93.6 | 100.01 | 10.78 | 0.0038 | 1
A&B | Bay-3 | SG02 | PO0296 | Clamp cly 660 | 219 | 8.2 | 8 | 0.2 | 0 | 0.4 | 0.194 | 3390 | 0 | 1580 | 0 | 3130 | 0 | 138 | 105 | 2 | 0 | 35 | 55 | 0 | 50 | 13 | 0 | 0 | 0 | 0 | 15 | 10 | 7 | 2 | 7 | 2:10 AM | 4:20 AM | 130 | A | 1438 | 1368 | 84 | 1.1 | 0.5 | 0.163 | 30 | 0.025 | 41 | 19 | 100 | 1 | 38 | 0 | 4.2 | 3.55 | 2.54 | 0.228 | 0.0359 | 0.0104 | 0.0214 | <0.00050 | 0.0091 | 0.0135 | 0.0963 | 0.0379 | 0.0023 | 0.0014 | 0.0187 | 0.0043 | 0.0023 | 0.0018 | 0.0023 | 0.0037 | 0.0013 | >0.0050 | 0.0018 | 0.0031 | 0.00073 | 0.00095 | 0.0023 | 93.4 | 99.99 | 10.98 | 0.0036 | 1
E | Bay-1 | SSDI | PO0473 | 3536 PLC | 40 | 6 | 5.8 | 0.2 | 0 | 0.4 | 0.129 | 2440 | 0 | 1790 | 0 | 1770 | 0 | 85 | 268 | 11 | 0 | 30 | 30 | 0 | 36 | 8.7 | 0 | 0 | 0 | 0 | 15 | 10 | 7 | 2 | 7 | 1:25 AM | 4:25 AM | 180 | A | 1450 | 1384 | 128 | 1 | 0.4 | 0.15 | 30 | 0.0127 | 41 | 30 | 0 | 0 | 30 | 0 | 4.22 | 3.16 | 4.15 | 0.178 | 0.038 | 0.0068 | 0.0272 | 0.001 | 0.0097 | 0.0096 | 0.125 | 0.0363 | 0.0024 | 0.00089 | 0.0186 | 0.0039 | 0.0065 | 0.0017 | 0.0032 | 0.002 | 0.0019 | >0.0050 | 0.0015 | 0.0031 | 0.00064 | 0.002 | <0.00040 | 92.2 | 99.99 | 10 | 0.0032 | 1
E | Bay-1 | SG01 | PO0338 / PO0342 | RH 55 Rear Hub | 93 , 94 | 2.2 | 1.8 | 0.3 | 0 | 0.4 | 0.05 | 1580 | 0 | 530 | 0 | 1490 | 0 | 69 | 47 | 2 | 2 | 25 | 0 | 0 | 13 | 3 | 0 | 0 | 0 | 0 | 15 | 4 | 7 | 2 | 7 | 12:35 AM | 2:30 AM | 115 | A | 1453 | 1379 / 1375 | 40 / 25 | 1.14 | 0.409 | 0.167 | 30 | 0.024 | 44 | 15 | 0 | 0 | 41 | 0 | 4.26 | 3.61 | 2.54 | 0.21 | 0.0343 | 0.0127 | 0.0174 | <0.00050 | 0.0093 | 0.0076 | 0.147 | 0.0422 | 0.0023 | 0.00076 | 0.0152 | 0.0036 | 0.0029 | 0.0019 | 0.002 | 0.0031 | 0.0014 | >0.0050 | 0.0036 | 0.0031 | 0.00062 | 0.0019 | 0.00078 | 93.3 | 99.98 | 11.36 | 0.0035 | 1
E | Bay-1 | CI | PO0475 | 3536 Hsg | 122 | 4.8 | 4.6 | 0.2 | 0 | 0.4 | 0.014 | 0 | 0 | 500 | 0 | 2420 | 0 | 57 | 47 | 11 | 14 | 0 | 0 | 0 | 0 | 0 | 6.6 | 0 | 0 | 0 | 15 | 10 | 4 | 2 | 7 | 10:45 PM | 1:25 AM | 160 | A | 1429 | 1368 | 63 | 0 | 0.146 | 0 | 0 | 0.095 | 39 | 10 | 0 | 0 | 50 | 0 | 3.59 | 3.14 | 1.65 | 0.964 | 0.0838 | 0.098 | 0.113 | 0.0028 | 0.013 | 0.0053 | 0.332 | 0.00056 | 0.0043 | 0.0076 | 0.0162 | 0.0125 | 0.006 | <0.00020 | 0.0026 | 0.0037 | 0.0014 | >0.0050 | 0.0018 | 0.0031 | <0.00010 | 0.0012 | 0.0037 | 93.5 | 99.97 | 0 | 0.0033 | 1
A&B | Bay-3 | SG01 | PO0438 | W14X MBH | 288 | 8.1 | 8.1 | 0.1 | 0 | 0.4 | 0.171 | 3240 | 0 | 1250 | 0 | 2880 | 0 | 145 | 40 | 7 | 0 | 78 | 0 | 0 | 48 | 12 | 0 | 0 | 0 | 0 | 15 | 10 | 7 | 2 | 7 | 2:00 AM | 3:45 AM | 105 | A | 1425 | 1362 | 86 | 0.96 | 0.407 | 0.148 | 30 | 0.016 | 40 | 15 | 730 | 9 | 36 | 0 | 4.24 | 3.73 | 1.97 | 0.167 | 0.0346 | 0.0096 | 0.0174 | <0.00050 | 0.0083 | 0.0105 | 0.0223 | 0.0385 | 0.0024 | 0.0022 | 0.0169 | 0.0048 | 0.0027 | 0.0021 | 0.0019 | 0.004 | 0.003 | >0.0050 | 0.0031 | 0.0031 | 0.00059 | 0.00072 | 0.0033 | 93.9 | 99.96 | 9.63 | 0.0035 | 1
C | Bay-3 | SG01 | PO0406 | Main Carrier | 204 | 16 | 15.5 | 0.1 | 0 | 0.4 | 0.384 | 6430 | 0 | 2530 | 0 | 5200 | 0 | 305 | 120 | 12 | 0 | 200 | 0 | 0 | 96 | 24 | 0 | 0 | 0 | 10 | 15 | 10 | 7 | 2 | 7 | 9:00 PM | 12:20 AM | 200 | A | 1443 | 1366 | 130 | 1.25 | 0.4 | 0.155 | 30 | 0.022 | 40 | 16 | 1840 | 12 | 33 | 0 | 4.27 | 3.76 | 1.98 | 0.154 | 0.0383 | 0.0076 | 0.0168 | <0.00050 | 0.0097 | 0.009 | 0.0235 | 0.0361 | 0.0023 | 0.0008 | 0.012 | 0.0047 | 0.0029 | 0.0021 | 0.0023 | 0.0036 | 0.0023 | >0.0050 | 0.0037 | 0.0031 | 0.00074 | 0.0015 | 0.0033 | 93.9 | 99.98 | 12.5 | 0.003 | 1
C | Bay-3 | SG01 | PO0406 | Main Carrier | 207 | 16 | 15.5 | 0.1 | 0.5 | 0.4 | 0.379 | 6230 | 0 | 2530 | 0 | 5480 | 0 | 285 | 50 | 0 | 0 | 195 | 0 | 0 | 96 | 24 | 0 | 0 | 0 | 10 | 15 | 10 | 7 | 2 | 7 | 12:40 AM | 3:05 AM | 145 | A | 1440 | 1368 | 137 | 1.22 | 0.4 | 0.155 | 30 | 0.021 | 39 | 16 | 1760 | 11 | 34 | 0 | 4.29 | 3.77 | 2.02 | 0.171 | 0.0345 | 0.006 | 0.0153 | <0.00050 | 0.0079 | 0.0091 | 0.0261 | 0.0384 | 0.0022 | 0.0014 | 0.013 | 0.0042 | 0.0023 | 0.002 | 0.002 | 0.0034 | 0.0026 | >0.0050 | 0.0036 | 0.0031 | 0.00073 | 0.0013 | 0.0035 | 93.8 | 99.95 | 12.19 | 0.0033 | 1
E | Bay-1 | CI | PO0475 | 3536 Hsg | 132 | 4.8 | 4.5 | 0.3 | 0 | 0.4 | 0.014 | 0 | 0 | 620 | 0 | 2460 | 0 | 60 | 39 | 1 | 21 | 0 | 0 | 0 | 0 | 0 | 6.8 | 0 | 0 | 0 | 15 | 10 | 10 | 5 | 11 | 1:00 AM | 3:30 AM | 150 | A | 1421 | 1362 | 73 | 0 | 0.146 | 0 | 0 | 0.095 | 36 | 13 | 0 | 0 | 51 | 0 | 3.64 | 3.17 | 1.66 | 0.808 | 0.116 | 0.101 | 0.111 | 0.0036 | 0.0144 | 0.007 | 0.332 | 0.00079 | 0.004 | 0.0032 | 0.0166 | 0.0087 | 0.0065 | <0.00020 | 0.0027 | 0.003 | 0.0011 | >0.0050 | 0.0017 | 0.0031 | <0.00010 | 0.001 | 0.0046 | 93.6 | 99.98 | 0 | 0.0033 | 1
A&B | Bay-3 | SG01 | PO0486 | 4XM MBH | 2 | 7.5 | 6.6 | 0.4 | 0 | 0.4 | 0.162 | 3140 | 0 | 1420 | 0 | 2310 | 0 | 130 | 56 | 0 | 0 | 77 | 0 | 0 | 45 | 10 | 0 | 0 | 0 | 0 | 15 | 10 | 7 | 2 | 7 | 5:35 PM | 7:50 PM | 135 | D | 1426 | 1365 | 75 | 1.03 | 0.4 | 0.152 | 30 | 0.021 | 42 | 19 | 630 | 8 | 31 | 0 | 4.23 | 3.71 | 2.01 | 0.148 | 0.0375 | 0.0111 | 0.0155 | <0.00050 | 0.0074 | 0.0092 | 0.0181 | 0.0379 | 0.0021 | 0.00098 | 0.0127 | 0.0065 | 0.0022 | 0.0019 | 0.002 | 0.0034 | 0.0028 | >0.0050 | 0.0036 | 0.0031 | 0.00065 | 0.0016 | 0.004 | 93.9 | 99.95 | 10.27 | 0.0035 | 1
A&B | Bay-3 | SG01 | PO0422 | Dr Cylinder G15438A | 18 | 10.2 | 9.7 | 0.4 | 0 | 0.4 | 0.234 | 4330 | 0 | 1940 | 0 | 3430 | 0 | 175 | 140 | 5 | 0 | 115 | 0 | 0 | 62 | 15 | 0 | 0 | 0 | 0 | 15 | 10 | 7 | 2 | 7 | 4:10 AM | 6:25 AM | 135 | B | 1425 | 1365 | 135 | 1.13 | 0.412 | 0.155 | 17 | 0.024 | 42 | 19 | 500 | 5 | 34 | 0 | 4.24 | 3.63 | 2.36 | 0.17 | 0.0379 | 0.0104 | 0.0168 | <0.00050 | 0.008 | 0.0098 | 0.0246 | 0.0358 | 0.0028 | 0.0021 | 0.0246 | 0.0041 | 0.0022 | 0.0019 | 0.0022 | 0.0035 | 0.0013 | >0.0050 | 0.0033 | 0.0031 | 0.00061 | 0.0044 | 0.0027 | 93.6 | 99.96 | 11.27 | 0.0033 | 1
A&B | Bay-3 | SG01 | PO0486 | 4XM MBH | 3 | 7.4 | 6.8 | 0.1 | 0.6 | 0.4 | 0.17 | 3240 | 0 | 1130 | 0 | 2780 | 0 | 140 | 15 | 0 | 0 | 85 | 0 | 0 | 45 | 10 | 0 | 0 | 0 | 4 | 15 | 10 | 7 | 2 | 7 | 2:15 AM | 4:15 AM | 120 | A | 1432 | 1366 | 73 | 1.15 | 0.405 | 0 | 30 | 0.025 | 44 | 15 | 250 | 3 | 38 | 0 | 4.21 | 3.7 | 1.97 | 0.226 | 0.0361 | 0.0119 | 0.0158 | 0.002 | 0.0099 | 0.0073 | 0.0164 | 0.038 | 0.0026 | 0.0027 | 0.0147 | 0.004 | 0.0013 | 0.001 | 0.0019 | 0.0022 | 0.0012 | 0.0042 | 0.0029 | 0.0031 | 0.00064 | 0.001 | 0.0016 | 93.9 | 99.98 | 11.49 | 0.0033 | 1
E | Bay-1 | SSDI | PO0473 | 3536 PLC | 43 | 6.2 | 5.9 | 0.3 | 0 | 0.4 | 0.136 | 2410 | 0 | 1820 | 0 | 1970 | 0 | 65 | 260 | 25 | 0 | 32 | 32 | 0 | 38 | 8.85 | 0 | 0 | 0 | 0 | 15 | 3 | 7 | 2 | 7 | 12:30 AM | 4:20 AM | 230 | A | 1438 | 1384 | 103 | 1.03 | 0.403 | 0.15 | 30 | 0.015 | 39 | 29 | 0 | 0 | 32 | 0 | 4.22 | 3.16 | 4.14 | 0.165 | 0.0406 | 0.0091 | 0.0246 | <0.00050 | 0.013 | 0.009 | 0.124 | 0.0352 | 0.0022 | 0.0005 | 0.019 | 0.0042 | 0.0064 | 0.002 | 0.0032 | 0.0013 | 0.0019 | >0.0050 | 0.0015 | 0.0031 | 0.00075 | 0.0035 | <0.00040 | 92.2 | 99.97 | 10.32 | 0.003 | 1
E | Bay-1 | SG02 | PO0333 | Clamp cly 450 | 298 | 5.2 | 5.2 | 0.1 | 0 | 0.4 | 0.115 | 2080 | 0 | 830 | 0 | 1980 | 310 | 92 | 92 | 0 | 5 | 27 | 27 | 0 | 32 | 7.5 | 0 | 0 | 0 | 4 | 15 | 5 | 7 | 2 | 7 | 5:00 AM | 7:00 AM | 120 | B | 1430 | 1375 | 115 | 1.04 | 0.404 | 0.144 | 30 | 0.023 | 40 | 16 | 0 | 0 | 44 | 0 | 4.22 | 3.57 | 2.51 | 0.232 | 0.0361 | 0.0098 | 0.0184 | <0.00050 | 0.0088 | 0.0107 | 0.116 | 0.0495 | 0.0027 | 0.0011 | 0.0149 | 0.0058 | 0.0016 | 0.0013 | 0.0022 | 0.0019 | 0.0018 | >0.0050 | 0.002 | 0.0031 | 0.00073 | 0.00057 | 0.0043 | 93.4 | 100.01 | 10.38 | 0.0045 | 1
E | Bay-1 | SG02 | PO0333 | Clamp cly 450 | 299 | 5.3 | 5.3 | 0.1 | 0 | 0.4 | 0.115 | 2110 | 0 | 940 | 0 | 1940 | 310 | 94 | 88 | 5 | 5 | 27 | 27 | 0 | 32 | 7.6 | 0 | 0 | 0 | 3 | 15 | 4 | 7 | 2 | 7 | 9:45 AM | 12:05 PM | 140 | B | 1438 | 1369 | 104 | 1.02 | 0.396 | 0.143 | 30 | 0.02 | 40 | 18 | 0 | 0 | 42 | 0 | 4.27 | 3.61 | 2.56 | 0.213 | 0.0387 | 0.0101 | 0.0173 | <0.00050 | 0.0083 | 0.0106 | 0.117 | 0.0408 | 0.0027 | 0.0006 | 0.0161 | 0.0062 | 0.0018 | 0.0011 | 0.0022 | 0.0018 | 0.0024 | >0.0050 | 0.003 | 0.0031 | 0.00075 | 0.00043 | 0.0051 | 93.3 | 99.97 | 10.19 | 0.0037 | 1
C | Bay-3 | SG01 | PO0406 | Main Carrier | 209 | 16 | 15.5 | 0.1 | 0 | 0.4 | 0.376 | 5740 | 0 | 2850 | 0 | 5860 | 520 | 280 | 135 | 0 | 0 | 192 | 0 | 0 | 96 | 24 | 0 | 0 | 0 | 15 | 15 | 10 | 7 | 2 | 7 | 10:30 AM | 1:20 PM | 170 | B | 1436 | 1371 | 135 | 1.2 | 0.4 | 0.155 | 29 | 0.025 | 36 | 18 | 1030 | 6 | 40 | 0 | 4.28 | 3.76 | 1.99 | 0.208 | 0.0377 | 0.0071 | 0.0169 | <0.00050 | 0.0096 | 0.0106 | 0.0159 | 0.0372 | 0.0026 | 0.0016 | 0.0136 | 0.0038 | 0.0015 | 0.0014 | 0.0022 | 0.0017 | 0.0026 | >0.0050 | 0.0032 | 0.0031 | 0.00078 | 0.0015 | 0.0031 | 93.9 | 100.04 | 12 | 0.0034 | 1
E | Bay-1 | CI | PO0475 | 3536 Hsg | 138 | 4.8 | 4.8 | 0.2 | 0 | 0.4 | 0.015 | 0 | 0 | 530 | 0 | 2330 | 0 | 50 | 60 | 6 | 31 | 0 | 0 | 0 | 0 | 0 | 6.6 | 0 | 0 | 0 | 15 | 9 | 4 | 1 | 4 | 4:10 PM | 6:35 PM | 145 | D | 1429 | 1372 | 64 | 0 | 0.167 | 0 | 0 | 0.083 | 40 | 11 | 0 | 0 | 49 | 0 | 3.62 | 3.15 | 1.67 | 0.931 | 0.096 | 0.0881 | 0.115 | 0.0051 | 0.0242 | 0.0056 | 0.319 | 0.00064 | 0.0047 | 0.0025 | 0.0105 | 0.0043 | 0.0069 | 0.0286 | 0.0037 | 0.0036 | 0.0019 | >0.0050 | 0.0019 | 0.0031 | <0.00010 | 0.0021 | 0.004 | 93.5 | 99.98 | 0 | 0.0033 | 1
A&B | Bay-3 | SG01 | PO0422 | Dr Cylinder G15438A | 19 | 10.1 | 9.7 | 0.1 | 0.4 | 0.4 | 0.23 | 4330 | 0 | 1840 | 0 | 3930 | 0 | 116 | 130 | 5 | 0 | 112 | 0 | 0 | 61 | 15 | 0 | 0 | 0 | 0 | 15 | 10 | 7 | 2 | 7 | 1:15 PM | 3:30 PM | 135 | B | 1432 | 1368 | 135 | 1.11 | 0.416 | 0.155 | 30 | 0.024 | 43 | 18 | 0 | 0 | 39 | 0 | 4.25 | 3.64 | 2.38 | 0.174 | 0.0361 | 0.0104 | 0.0181 | <0.00050 | 0.0081 | 0.0088 | 0.0153 | 0.0352 | 0.0022 | 0.0019 | 0.0146 | 0.0036 | 0.0021 | 0.0016 | 0.0023 | 0.0033 | 0.0019 | >0.0050 | 0.0037 | 0.0031 | 0.00061 | 0.0027 | 0.005 | 93.6 | 99.98 | 11.09 | 0.0033 | 1
A&B | Bay-3 | SG01 | PO0438 | W14X MBH | 295 | 8.1 | 8.1 | 0.1 | 0 | 0.4 | 0.184 | 3410 | 0 | 1420 | 0 | 2530 | 0 | 146 | 62 | 0 | 0 | 90 | 0 | 0 | 48 | 0 | 0 | 0 | 0 | 0 | 15 | 10 | 7 | 2 | 7 | 3:50 AM | 5:40 AM | 110 | A | 1439 | 1365 | 85 | 1.11 | 0.407 | 0.16 | 30 | 0.023 | 42 | 18 | 740 | 9 | 31 | 0 | 4.24 | 3.71 | 2.04 | 0.167 | 0.0362 | 0.0111 | 0.0197 | <0.00050 | 0.0104 | 0.008 | 0.0269 | 0.0368 | 0.0027 | 0.0011 | 0.0157 | 0.0054 | 0.0023 | 0.0018 | 0.0019 | 0.0035 | 0.0016 | >0.0050 | 0.0031 | 0.0031 | 0.00063 | 0.0036 | 0.003 | 93.9 | 100.02 | 11.11 | 0.0033 | 1
A&B | Bay-3 | SG01 | PO0438 | W14X MBH | 297 | 8.1 | 8.1 | 0.1 | 0 | 0.4 | 0.181 | 3300 | 0 | 1260 | 0 | 2810 | 0 | 140 | 30 | 0 | 0 | 88 | 0 | 0 | 48 | 12 | 0 | 0 | 0 | 0 | 15 | 10 | 7 | 2 | 7 | 8:35 PM | 10:20 PM | 105 | A | 1430 | 1363 | 84 | 1.09 | 0.407 | 0.148 | 30 | 0.024 | 41 | 16 | 730 | 9 | 35 | 0 | 4.27 | 3.75 | 2 | 0.176 | 0.0358 | 0.0115 | 0.0163 | <0.00050 | 0.0082 | 0.0098 | 0.0253 | 0.036 | 0.0028 | 0.0022 | 0.0179 | 0.0045 | 0.0025 | 0.002 | 0.0022 | 0.0043 | 0.0021 | >0.0050 | 0.0035 | 0.0031 | 0.00063 | 0.0012 | 0.0039 | 93.9 | 100.02 | 10.86 | 0.0033 | 1
C | Bay-3 | SG01 | PO0484 | Main Carrier 4XM | 2 | 27 | 25 | 0.1 | 0 | 0.9 | 0.651 | 10540 | 0 | 4130 | 0 | 8180 | 0 | 494 | 166 | 6 | 0 | 314 | 0 | 0 | 162 | 39 | 0 | 0 | 0 | 16 | 15 | 10 | 7 | 2 | 7 | 12:30 AM | 5:05 AM | 275 | A | 1445 / 1443 | 1367 | 186 | 1.16 | 0.5 | 0.156 | 30 | 0.019 | 39 | 15 | 3250 | 12 | 30 | 3 | 4.3 | 3.78 | 2 | 0.161 | 0.035 | 0.0057 | 0.0159 | <0.00050 | 0.0077 | 0.0086 | 0.0177 | 0.0363 | 0.0023 | 0.0018 | 0.0148 | 0.0039 | 0.0029 | 0.0019 | 0.0023 | 0.0036 | 0.0025 | >0.0050 | 0.0036 | 0.0031 | 0.00065 | 0.0017 | 0.0044 | 93.9 | 100.02 | 11.63 | 0.0032 | 1
A&B | Bay-3 | SG01 | PO0441 | 3740 TA | 50 | 6.1 | 6.1 | 0.1 | 0 | 0.5 | 0.129 | 4200 | 0 | 1510 | 0 | 3540 | 550 | 175 | 110 | 0 | 0 | 58 | 0 | 0 | 37 | 9.2 | 0 | 0 | 0 | 0 | 15 | 10 | 7 | 2 | 7 | 2:40 AM | 5:10 AM | 150 | A | 1422 | 1358 | 62 | 0.95 | 0.41 | 0.151 | 25 | 0.018 | 41 | 15 | 0 | 0 | 40 | 5 | 4.24 | 3.67 | 2.2 | 0.255 | 0.0362 | 0.0079 | 0.0181 | 5.00E-04 | 0.0091 | 0.0069 | 0.0259 | 0.0405 | 0.0028 | 0.0031 | 0.02 | 0.0038 | 0.0024 | 0.0019 | 0.0025 | 0.0035 | 0.0021 | >0.0050 | 0.0035 | 0.0031 | 0.00069 | 0.00073 | 0.003 | 93.7 | 100.02 | 9.51 | 0.0026 | 1
E | Bay-1 | SSDI | PO0473 | 3536 PLC | 45 | 6.3 | 6.1 | 0.2 | 0 | 0.4 | 0.131 | 2420 | 0 | 1850 | 0 | 2030 | 0 | 78 | 278 | 0 | 0 | 30 | 30 | 0 | 37 | 8.7 | 0 | 0 | 0 | 0 | 15 | 6 | 7 | 2 | 7 | 7:10 PM | 9:40 PM | 150 | D | 1452 | 1379 | 128 | 0.95 | 0.397 | 0.143 | 29 | 0.0123 | 38 | 29 | 0 | 0 | 32 | 0 | 4.23 | 3.17 | 4.17 | 0.18 | 0.0397 | 0.009 | 0.0172 | <0.00050 | 0.0083 | 0.0156 | 0.12 | 0.0388 | 0.0023 | 0.0012 | 0.0205 | 0.0036 | 0.0063 | 0.0017 | 0.003 | 0.0014 | 0.0013 | >0.0050 | 0.0015 | 0.0031 | 0.00082 | 0.0016 | <0.00040 | 92.2 | 100.02 | 9.52 | 0.0033 | 1
A&B | Bay-3 | SGCu | PO0400 | 1052 PLC | 30A | 9 | 8.8 | 0.2 | 0 | 0.1 | 0.199 | 3620 | 0 | 1450 | 0 | 2800 | 1030 | 169 | 0 | 0 | 0 | 95 | 0 | 0 | 54 | 14 | 0 | 0 | 0 | 0 | 15 | 52 | 7 | 2 | 7 | 12:15 PM | 2:30 PM | 135 | B | 1433 | 1373 | 94 | 1.06 | 0.4 | 0.159 | 30 | 0.0207 | 39 | 16 | 200 | 2 | 42 | 1 | 4.18 | 3.64 | 2.08 | 0.209 | 0.0367 | 0.012 | 0.0201 | 0.001 | 0.0108 | 0.0065 | 0.617 | 0.0362 | 0.0023 | 0.0014 | 0.019 | 0.0053 | 0.0023 | 0.0017 | 0.0024 | 0.0033 | 0.0013 | >0.0050 | 0.003 | 0.0031 | 0.0012 | 0.0019 | 0.0019 | 93.3 | 100.02 | 10.56 | 0.0032 | 1
E | Bay-1 | SG01 | PO0445 | Rotor Bearing Housing | 73 | 5.1 | 4.6 | 0.5 | 0 | 0.4 | 0.113 | 1960 | 0 | 840 | 0 | 2300 | 0 | 91 | 18 | 0 | 0 | 54 | 0 | 0 | 31 | 0 | 0 | 0 | 0 | 3 | 15 | 10 | 7 | 2 | 7 | 9:50 AM | 12:15 PM | 145 | B | 1437 | 1376 | 100 | 1.06 | 0.412 | 0.152 | 30 | 0.024 | 38 | 16 | 0 | 0 | 45 | 0 | 4.19 | 3.66 | 2.06 | 0.184 | 0.0378 | 0.0106 | 0.0202 | <0.00050 | 0.0118 | 0.0083 | 0.0417 | 0.0416 | 0.0027 | 0.00064 | 0.0134 | 0.0043 | 0.0015 | 0.0015 | 0.0022 | 0.002 | 0.0017 | >0.0050 | 0.0029 | 0.0031 | 0.0005 | 0.0019 | 0.005 | 93.9 | 100.02 | 10.59 | 0.0039 | 1
E | Bay-1 | SGCu | PO0449 | 3K SGRE stage 2 (4 Cavity) | M002-068, M003-068, M004-068, M005-068 | 6.1 | 6.1 | 0.1 | 0 | 0.4 | 0.129 | 2400 | 0 | 640 | 0 | 2400 | 0 | 122 | 8 | 0 | 0 | 58 | 0 | 0 | 37 | 8.8 | 0 | 0 | 0 | 3 | 15 | 38 | 7 | 2 | 7 | 4:10 AM | 10:00 AM | 350 | C | 1440 | 1374 | 113 | 0.95 | 0.41 | 0.144 | 30 | 0.029 | 39 | 10 | 660 | 11 | 39 | 0 | 4.18 | 3.65 | 2.05 | 0.233 | 0.0358 | 0.012 | 0.0157 | 0.005 | 0.0088 | 0.0065 | 0.602 | 0.0381 | 0.0029 | 0.0044 | 0.014 | 0.0026 | 0.0015 | 0.0017 | 0.0022 | 0.0023 | 0.0014 | >0.0050 | 0.0028 | 0.0031 | 0.00097 | 0.0013 | 0.0019 | 93.3 | 100 | 9.51 | 0.0043 | 1
C | Bay-3 | SG01 | PO0438 | W14X MBH | 278 | 8 | 8 | 0.1 | 0 | 0.4 | 0.177 | 7370 | 0 | 2840 | 0 | 5760 | 730 | 345 | 41 | 0 | 0 | 85 | 0 | 0 | 48 | 12 | 0 | 0 | 0 | 0 | 15 | 10 | 7 | 2 | 7 | 6:00 PM | 2:25 AM | 505 | A | 1431 / 1437 | 1361 | 84 | 1.06 | 0.4 | 0.15 | 28 | 0.024 | 44 | 17 | 0 | 0 | 39 | 0 | 4.24 | 3.71 | 2.03 | 0.167 | 0.0368 | 0.0103 | 0.0205 | <0.00050 | 0.0102 | 0.0073 | 0.0282 | 0.0037 | 0.0027 | 0.0012 | 0.0144 | 0.004 | 0.0025 | 0.002 | 0.0366 | 0.0037 | 0.0015 | >0.0050 | 0.0029 | 0.0031 | 0.00094 | 0.0013 | 0.0038 | 93.9 | 100.01 | 10.63 | 0.0012 | 1
A&B | Bay-3 | SG01 | PO0438 | W14X MBH | 240 | 8 | 8 | 0.1 | 0 | 0.4 | 0.172 | 3040 | 0 | 1420 | 0 | 2930 | 0 | 135 | 70 | 12 | 0 | 80 | 0 | 0 | 48 | 12 | 0 | 0 | 0 | 5 | 15 | 10 | 7 | 2 | 7 | 1:20 AM | 3:10 AM | 110 | A | 1442 | 1364 | 75 | 1 | 0.4 | 0.15 | 30 | 0.021 | 38 | 18 | 610 | 8 | 37 | 0 | 4.22 | 3.7 | 2.01 | 0.173 | 0.0367 | 0.0115 | 0.0202 | <0.00050 | 0.0094 | 0.0048 | 0.0387 | 0.0401 | 0.0024 | 0.00073 | 0.0185 | 0.0047 | 0.002 | 0.0015 | 0.0017 | 0.0028 | 0.0016 | 0.0024 | 0.0026 | 0.0031 | 0.00051 | 0.00096 | 0.0048 | 93.9 | 100 | 10 | 0.0037 | 1
C | Bay-3 | SG01 | PO0406 | Main Carrier | 202 | 16 | 15.5 | 0.1 | 0 | 0.4 | 0.394 | 6840 | 0 | 2410 | 0 | 4730 | 570 | 288 | 131 | 0 | 0 | 210 | 0 | 0 | 96 | 24 | 0 | 0 | 0 | 10 | 15 | 10 | 7 | 2 | 7 | 9:30 PM | 12:25 AM | 175 | A | 1432 | 1366 | 135 | 1.31 | 0.4 | 0.155 | 30 | 0.028 | 43 | 15 | 1450 | 9 | 33 | 0 | 4.3 | 3.77 | 2.04 | 0.185 | 0.0362 | 0.0082 | 0.0171 | 0.001 | 0.0086 | 0.0088 | 0.0164 | 0.0405 | 0.0021 | 0.0019 | 0.0157 | 0.0045 | 0.0024 | 0.0024 | 0.0021 | 0.0035 | 0.0018 | >0.0050 | 0.0037 | 0.0031 | 0.00065 | 0.0022 | 0.0047 | 93.8 | 99.98 | 13.13 | 0.0034 | 1
A&B | Bay-3 | SG01 | PO0406 | Main Carrier | 197 | 16 | 15.6 | 0.1 | 0 | 0.4 | 0.41 | 6760 | 0 | 3150 | 0 | 4390 | 320 | 286 | 106 | 0 | 0 | 210 | 0 | 0 | 96 | 24 | 0 | 0 | 0 | 15 | 15 | 10 | 7 | 2 | 7 | 11:15 AM | 2:50 PM | 215 | B | 1452 / 1449 | 1361 | 135 | 1.31 | 0.5 | 0.154 | 28 | 0.022 | 42 | 20 | 1380 | 9 | 29 | 0 | 4.29 | 3.77 | 1.99 | 0.158 | 0.037 | 0.0085 | 0.0184 | <0.00050 | 0.0081 | 0.0091 | 0.0182 | 0.0398 | 0.0023 | 0.00061 | 0.0148 | 0.0049 | 0.0024 | 0.0016 | 0.0018 | 0.0032 | 0.0025 | >0.0050 | 0.0027 | 0.0031 | 0.00087 | 0.0029 | 0.0037 | 93.9 | 100.01 | 13.13 | 0.003 | 1
C | Bay-3 | SG01 | PO0406 | Main Carrier | 200 | 16 | 15.4 | 0.1 | 0 | 0.7 | 0.374 | 7300 | 0 | 2530 | 220 | 4070 | 430 | 270 | 100 | 50 | 0 | 185 | 0 | 0 | 100 | 24 | 0 | 0 | 0 | 10 | 15 | 10 | 7 | 2 | 7 | 1:30 PM | 4:30 PM | 180 | B | 1430 | 1370 | 152 | 1.16 | 0.406 | 0.156 | 30 | 0.02 | 42 | 16 | 1950 | 11 | 26 | 4 | 4.27 | 3.75 | 2.01 | 0.182 | 0.0376 | 0.0059 | 0.0173 | <0.00050 | 0.0079 | 0.0134 | 0.0173 | 0.0406 | 0.0027 | 0.0016 | 0.0172 | 0.0042 | 0.0028 | 0.0031 | 0.0025 | 0.004 | 0.0024 | >0.0050 | 0.0039 | 0.0031 | 0.00082 | 0.0023 | 0.004 | 93.9 | 100.04 | 11.56 | 0.0035 | 1
A&B | Bay-3 | SG01 | PO0222B | HUB | 2307B | 10.3 | 9.9 | 0.4 | 0 | 0.4 | 0.229 | 3830 | 0 | 1240 | 0 | 4380 | 0 | 160 | 80 | 0 | 0 | 110 | 0 | 0 | 62 | 0 | 0 | 0 | 0 | 10 | 15 | 10 | 7 | 2 | 7 | 2:00 PM | 3:50 PM | 110 | B | 1430 | 1375 | 116 | 1.07 | 0.408 | 0.152 | 29 | 0.0219 | 37 | 12 | 850 | 8 | 43 | 0 | 4.24 | 3.71 | 2.04 | 0.154 | 0.0382 | 0.0115 | 0.0151 | <0.00050 | 0.0086 | 0.0101 | 0.0134 | 0.0387 | 0.0022 | 0.00071 | 0.0177 | 0.0042 | 0.0021 | 0.0018 | 0.0018 | 0.003 | 0.0022 | >0.0050 | 0.0032 | 0.0031 | 0.00064 | 0.0017 | 0.005 | 93.9 | 99.99 | 10.68 | 0.0034 | 1
E | Bay-1 | SG02 | PO0334 | Platen Mov 450 | 262 | 4.6 | 2.4 | 0.2 | 0 | 0.4 | 0.105 | 1830 | 0 | 760 | 0 | 1320 | 690 | 77 | 73 | 4 | 2 | 28 | 28 | 0 | 27 | 3.6 | 0 | 0 | 0 | 0 | 15 | 2 | 7 | 2 | 7 | 8:35 PM | 10:45 PM | 130 | A | 1437 | 1369 | 60 | 1.22 | 0.391 | 0.15 | 29 | 0.0249 | 40 | 17 | 0 | 0 | 44 | 0 | 4.27 | 3.6 | 2.62 | 0.223 | 0.0366 | 0.009 | 0.0244 | <0.00050 | 0.013 | 0.0073 | 0.116 | 0.0407 | 0.0024 | 0.0018 | 0.0191 | 0.0041 | 0.0027 | 0.0024 | 0.0025 | 0.0038 | 0.0018 | >0.0050 | 0.0025 | 0.0031 | 0.00071 | 0.0042 | 0.0014 | 93.3 | 100.04 | 12.17 | 0.0035 | 1
D | Bay-1 | SG01 | PO0468 | Senvion Rotor 2 Cavity | 01A, 01B | 1.3 | 0.95 | 0.1 | 0 | 0.2 | 0.029 | 1690 | 0 | 760 | 0 | 1150 | 0 | 68 | 17 | 3 | 0 | 14 | 0 | 0 | 9 | 1.2 | 0 | 0 | 0 | 0 | 15 | 10 | 7 | 2 | 7 | 3:10 PM | 5:45 PM | 155 | B | 1441 | 1362 | 42 | 1.08 | 0.385 | 0.126 | 31 | 0.0237 | 44 | 20 | 0 | 0 | 30 | 5 | 4.28 | 3.75 | 2.06 | 0.166 | 0.0351 | 0.0117 | 0.0166 | <0.00050 | 0.0088 | 0.0115 | 0.0159 | 0.036 | 0.0025 | 0.00032 | 0.0206 | 0.005 | 0.0022 | 0.0019 | 0.0022 | 0.0034 | 0.0015 | 0.0021 | 0.0036 | 0.0031 | 0.00058 | 0.00043 | 0.0025 | 93.8 | 99.97 | 10.77 | 0.0033 | 1
E | Bay-1 | CI | PO0330 | Housing COMPL | 302 | 5.2 | 5 | 0.2 | 0 | 0.1 | 0.016 | 0 | 0 | 570 | 0 | 2500 | 0 | 53 | 54 | 6 | 22 | 0 | 0 | 0 | 0 | 0 | 7.5 | 0 | 0 | 0 | 15 | 6 | 5 | 1 | 3 | 6:55 PM | 9:20 PM | 145 | D | 1417 | 1366 | 74 | 0 | 0.154 | 0 | 0 | 0.091 | 39 | 11 | 0 | 0 | 48 | 2 | 3.6 | 3.14 | 1.68 | 0.95 | 0.0879 | 0.0929 | 0.113 | 0.006 | 0.0212 | 0.0051 | 0.321 | 0.0011 | 0.0052 | 0.0044 | 0.0139 | 0.0066 | 0.0054 | <0.00020 | 0.0034 | 0.0022 | 0.0015 | >0.0050 | 0.0012 | 0.0031 | <0.00010 | 0.0033 | 0.00049 | 93.5 | 99.97 | 0 | 0.0033 | 1
A&B | Bay-3 | Steel | PO0020 | MF1000 | 516 | 6.1 | 5.8 | 0.3 | 0 | 0.4 | 0.011 | 1040 | 0 | 0 | 0 | 2020 | 0 | 0 | 25 | 0 | 137 | 0 | 0 | 0 | 0 | 0 | 0 | 6 | 5 | 0 | 15 | 10 | 7 | 2 | 7 | 11:30 PM | 1:30 AM | 120 | A | 1615 | 1574 | 138 | 0 | 0 | 0 | 0 | 0.027 | 67 | 0 | 0 | 0 | 33 | 0 | 0.36 | 0.216 | 0.522 | 1.32 | 0.0348 | 0.0272 | 0.0284 | 0.009 | 0.017 | 0.0437 | 0.0292 | 0.0403 | 0.0058 | 0.001 | 0.0015 | 0.0027 | 0.0014 | 0.00028 | 0.0077 | 0.0037 | 0.00099 | 0.0024 | 0.00088 | 0.0031 | 0.00093 | 0.0029 | 0.013 | 97.7 | 99.99 | 0 | 0.0033 | 1
E | Bay-1 | SSDI | PO0473 | 3536 PLC | 44 | 6.1 | 6 | 0.1 | 0 | 0.4 | 0.131 | 2470 | 0 | 1650 | 0 | 1470 | 350 | 78 | 240 | 0 | 0 | 30 | 30 | 0 | 37 | 8.5 | 0 | 0 | 0 | 4 | 15 | 2 | 7 | 2 | 7 | 5:10 PM | 7:55 PM | 165 | D | 1448 | 1379 | 100 | 0.98 | 0.41 | 0.142 | 30 | 0.0084 | 40 | 27 | 160 | 3 | 30 | 0 | 4.24 | 3.19 | 4.13 | 0.18 | 0.0386 | 0.008 | 0.0156 | <0.00050 | 0.0084 | 0.0113 | 0.121 | 0.0368 | 0.0023 | 0.00071 | 0.0219 | 0.0037 | 0.007 | 0.0019 | 0.003 | 0.0015 | 0.0014 | >0.0050 | 0.0018 | 0.0031 | 0.00089 | 0.0015 | <0.00040 | 92.2 | 99.99 | 9.84 | 0.0028 | 1
A&B | Bay-3 | SGCu | PO0413 | 3580 PLC | 61 | 9.2 | 9.2 | 0.1 | 0 | 0.4 | 0.2 | 3630 | 0 | 1410 | 0 | 3390 | 520 | 155 | 55 | 3 | 12 | 94 | 0 | 0 | 55 | 14 | 0 | 0 | 0 | 6 | 15 | 38 | 7 | 2 | 7 | 10:30 PM | 12:25 AM | 115 | A | 1430 | 1369 | 103 | 1.02 | 0.402 | 0.152 | 30 | 0.02 | 39 | 15 | 250 | 3 | 43 | 0 | 4.16 | 3.63 | 2.06 | 0.264 | 0.0354 | 0.0118 | 0.0184 | <0.00050 | 0.0091 | 0.0079 | 0.522 | 0.0388 | 0.0024 | 0.0017 | 0.0171 | 0.0053 | 0.0027 | 0.0023 | 0.0023 | 0.0037 | 0.0025 | >0.0050 | 0.0037 | 0.0031 | 0.0011 | 0.0013 | 0.0045 | 93.3 | 99.95 | 10.22 | 0.0035 | 1
E | Bay-1 | CI | PO0427 | Housing SDNL 650 Bottom | 115 | 5.3 | 5.1 | 0.2 | 0 | 0.4 | 0.016 | 0 | 0 | 620 | 0 | 2600 | 0 | 50 | 44 | 0 | 32 | 0 | 0 | 0 | 0 | 0 | 7.7 | 0 | 0 | 0 | 15 | 9 | 7 | 3 | 7 | 1:40 PM | 4:35 PM | 175 | B | 1425 | 1365 | 60 | 0 | 0.151 | 0 | 0 | 0.089 | 39 | 12 | 0 | 0 | 49 | 0 | 3.64 | 3.18 | 1.64 | 0.819 | 0.0956 | 0.0883 | 0.123 | 0.006 | 0.0225 | 0.0034 | 0.322 | 0.00044 | 0.0046 | 0.0021 | 0.0159 | 0.0047 | 0.0072 | 0.0004 | 0.003 | 0.0037 | 0.0014 | 0.0036 | 0.0022 | 0.0031 | <0.00010 | 0.0023 | 0.0032 | 93.6 | 99.96 | 0 | 0.0033 | 1
E | Bay-1 | SG02 | PO0333 | Clamp cly 450 | 300 | 5.3 | 5.3 | 0.1 | 0 | 0.4 | 0.118 | 2130 | 0 | 790 | 0 | 2000 | 380 | 103 | 80 | 3 | 0 | 28 | 29 | 0 | 32 | 7.8 | 0 | 0 | 0 | 3 | 15 | 3 | 7 | 2 | 7 | 7:50 AM | 10:20 AM | 150 | C | 1441 | 1369 | 91 | 1.08 | 0.396 | 0.147 | 29 | 0.0206 | 40 | 15 | 0 | 0 | 45 | 0 | 4.23 | 3.57 | 2.56 | 0.231 | 0.0374 | 0.0094 | 0.0252 | <0.00050 | 0.0124 | 0.0086 | 0.115 | 0.042 | 0.0026 | 0.0024 | 0.0199 | 0.003 | 0.0025 | 0.0019 | 0.0021 | 0.0032 | 0.0016 | >0.0050 | 0.0021 | 0.0031 | 0.00085 | 0.001 | 0.0022 | 93.3 | 99.96 | 10.75 | 0.0037 | 1
A&B | Bay-3 | SSDI | PO0473 | 3536 PLC | 50 | 6 | 5.9 | 0.1 | 0 | 0.4 | 0.127 | 2500 | 0 | 1910 | 0 | 1260 | 430 | 86 | 290 | 9 | 0 | 29 | 29 | 0 | 36 | 9 | 0 | 0 | 0 | 3 | 15 | 2 | 7 | 2 | 7 | 10:00 PM | 12:10 AM | 130 | A | 1438 | 1379 | 107 | 0.97 | 0.4 | 0.153 | 30 | 0.013 | 41 | 31 | 0 | 0 | 28 | 0 | 4.2 | 3.15 | 4.14 | 0.191 | 0.0396 | 0.0072 | 0.0245 | 0.001 | 0.0096 | 0.0132 | 0.12 | 0.0372 | 0.0024 | 0.0013 | 0.0257 | 0.004 | 0.0065 | 0.002 | 0.003 | 0.0017 | 0.0026 | >0.0050 | 0.0019 | 0.0031 | 0.00056 | 0.0011 | <0.00040 | 92.2 | 99.99 | 9.67 | 0.0033 | 1
A&B | Bay-3 | SG01 | PO0441 | 3740 TA | 193 | 6 | 6 | 0.1 | 0 | 0.4 | 0.132 | 2420 | 0 | 1200 | 0 | 2060 | 320 | 105 | 76 | 0 | 0 | 63 | 0 | 0 | 36 | 9 | 0 | 0 | 0 | 8 | 15 | 10 | 7 | 2 | 7 | 1:50 AM | 3:10 AM | 80 | A | 1426 | 1360 | 68 | 1.05 | 0.4 | 0.15 | 28 | 0.022 | 40 | 20 | 0 | 0 | 40 | 0 | 4.38 | 3.64 | 2.17 | 0.175 | 0.393 | 0.0112 | 0.0175 | 5.00E-04 | 0.0088 | 0.0085 | 0.028 | 0.0395 | 0.0025 | 0.0023 | 0.0203 | 0.0039 | 0.0024 | 0.0017 | 0.0022 | 0.0036 | 0.0028 | >0.0050 | 0.0034 | 0.0031 | 0.0007 | 0.00069 | 0.0027 | 93.8 | 100.35 | 10.5 | 0.0036 | 1
A&B | Bay-3 | SSDI | PO0473 | 3536 PLC | 51 | 6 | 5.9 | 0.1 | 0 | 0.4 | 0.131 | 2470 | 0 | 1840 | 0 | 1170 | 520 | 84 | 255 | 18 | 0 | 31 | 31 | 0 | 36 | 9 | 0 | 0 | 0 | 0 | 15 | 3 | 7 | 2 | 7 | 6:00 PM | 7:40 PM | 100 | D | 1435 | 1380 | 135 | 1.03 | 0.4 | 0.153 | 30 | 0.02 | 41 | 31 | 0 | 0 | 28 | 0 | 4.2 | 3.15 | 4.12 | 0.185 | 0.0373 | 0.0084 | 0.03 | 0.002 | 0.0106 | 0.011 | 0.131 | 0.0361 | 0.0023 | 0.0017 | 0.0183 | 0.0029 | 0.0058 | 0.0014 | 0.003 | 0.0015 | 0.0018 | >0.0050 | 0.0016 | 0.0031 | 0.00094 | 0.0011 | <0.00040 | 92.2 | 99.97 | 10.33 | 0.0035 | 1
E | Bay-1 | SSDI | PO0473 | 3536 PLC | 38 | 6 | 5.8 | 0.2 | 0 | 0.4 | 0.129 | 2380 | 0 | 1760 | 0 | 1610 | 250 | 85 | 245 | 43 | 0 | 30 | 30 | 0 | 36 | 9 | 0 | 0 | 0 | 0 | 15 | 10 | 7 | 2 | 7 | 12:20 PM | 3:25 PM | 185 | B | 1450 | 1385 | 118 | 1 | 0.4 | 0.155 | 30 | 0.0193 | 40 | 29 | 0 | 0 | 31 | 0 | 4.19 | 3.14 | 4.11 | 0.182 | 0.0399 | 0.0082 | 0.0187 | <0.00050 | 0.0086 | 0.0099 | 0.124 | 0.0396 | 0.0025 | 0.00038 | 0.031 | 0.0069 | 0.0067 | 0.0017 | 0.0032 | 0.0022 | 0.0017 | >0.0050 | 0.0019 | 0.0031 | 0.0012 | 0.0015 | <0.00040 | 92.3 | 100.05 | 10 | 0.0038 | 1
C | Bay-3 | SG01 | PO0485 | Senvion Hub 4XM | 2 | 28 | 27.2 | 0.1 | 0.8 | 0.2 | 0.703 | 11550 | 0 | 3910 | 0 | 8420 | 0 | 503 | 155 | 15 | 0 | 353 | 0 | 0 | 168 | 41 | 0 | 0 | 0 | 25 | 15 | 10 | 7 | 2 | 7 | 9:45 PM | 3:00 AM | 315 | A | 1468 / 1464 | 1368 | 264 | 1.26 | 0.5 | 0.151 | 30 | 0.02 | 41 | 14 | 3920 | 14 | 30 | 1 | 4.28 | 3.77 | 1.99 | 0.17 | 0.0342 | 0.0062 | 0.0166 | <0.00050 | 0.0097 | 0.0077 | 0.0136 | 0.0383 | 0.002 | 0.00087 | 0.0152 | 0.005 | 0.0023 | 0.0018 | 0.0019 | 0.0031 | 0.0023 | >0.0050 | 0.0036 | 0.0031 | 0.00072 | 0.0031 | 0.0046 | 93.9 | 100.01 | 12.61 | 0.0031 | 1
A&B | Bay-3 | SG01 | PO0441 | 3740 TA | 194 | 6 | 6 | 0.1 | 0 | 0.1 | 0.131 | 2420 | 0 | 1260 | 0 | 1880 | 340 | 109 | 48 | 0 | 0 | 62 | 0 | 0 | 36 | 9 | 0 | 0 | 0 | 5 | 15 | 10 | 7 | 2 | 7 | 12:15 AM | 1:45 AM | 90 | A | 1422 | 1364 | 66 | 1.03 | 0.4 | 0.15 | 28 | 0.021 | 40 | 21 | 0 | 0 | 37 | 2 | 4.22 | 3.65 | 2.18 | 0.184 | 0.0401 | 0.0113 | 0.018 | 5.00E-04 | 0.0086 | 0.0083 | 0.0496 | 0.0402 | 0.0024 | 0.0023 | 0.0204 | 0.0043 | 0.0022 | 0.0017 | 0.0022 | 0.0034 | 0.0026 | >0.0050 | 0.003 | 0.0031 | 0.00076 | 0.00075 | 0.0046 | 93.7 | 99.95 | 10.33 | 0.0036 | 1
A&B | Bay-3 | SG01 | PO0444 | 3580 TA | 198 | 5.8 | 5.8 | 0.1 | 0 | 0.4 | 0.13 | 2230 | 0 | 1140 | 0 | 2000 | 430 | 95 | 30 | 5 | 0 | 62 | 0 | 0 | 35 | 9 | 0 | 0 | 0 | 4 | 15 | 10 | 7 | 2 | 7 | 11:15 AM | 1:10 PM | 115 | B | 1428 | 1360 | 71 | 1.07 | 0.414 | 0.155 | 30 | 0.024 | 38 | 20 | 0 | 0 | 42 | 0 | 4.21 | 3.67 | 2.08 | 0.197 | 0.0388 | 0.0114 | 0.0181 | <0.00050 | 0.0085 | 0.0085 | 0.0259 | 0.0402 | 0.0023 | 0.0033 | 0.0175 | 0.0034 | 0.0024 | 0.002 | 0.0022 | 0.0034 | 0.0022 | >0.0050 | 0.0034 | 0.0031 | 0.00093 | 0.00076 | 0.0027 | 93.8 | 99.95 | 10.69 | 0.0037 | 1
A&B | Bay-3 | SG01 | PO0222B | HUB | 2343B | 10.2 | 9.9 | 0.3 | 0 | 1.8 | 0.219 | 4130 | 0 | 1540 | 0 | 1400 | 510 | 178 | 75 | 8 | 0 | 102 | 0 | 0 | 61 | 0 | 0 | 0 | 0 | 8 | 15 | 10 | 7 | 2 | 7 | 12:30 PM | 2:40 PM | 130 | B | 1432 | 1374 | 110 | 1 | 0.402 | 0.152 | 29 | 0.021 | 40 | 15 | 820 | 8 | 19 | 18 | 4.27 | 3.75 | 2.01 | 0.154 | 0.0363 | 0.0105 | 0.0213 | <0.00050 | 0.0089 | 0.0074 | 0.0294 | 0.0356 | 0.0023 | 0.0039 | 0.0203 | 0.0028 | 0.0023 | 0.0017 | 0.002 | 0.0032 | 0.0017 | >0.0050 | 0.0031 | 0.0031 | 0.00067 | 0.0025 | 0.0028 | 93.9 | 100.02 | 10 | 0.0035 | 1
C | Bay-3 | SG01 | PO0392 | Senvion Rotor Hub | 198 | 16 | 15.5 | 0.1 | 0.5 | 0.7 | 0.365 | 6020 | 0 | 2910 | 0 | 4560 | 790 | 278 | 108 | 0 | 0 | 181 | 0 | 0 | 96 | 24 | 0 | 0 | 0 | 5 | 15 | 10 | 7 | 2 | 7 | 1:15 AM | 4:30 AM | 195 | A | 1435 | 1370 | 125 | 1.13 | 0.4 | 0.155 | 29 | 0.018 | 38 | 18 | 1020 | 6 | 33 | 4 | 4.3 | 3.77 | 2.03 | 0.192 | 0.0384 | 0.0069 | 0.0174 | <0.00050 | 0.008 | 0.0087 | 0.0209 | 0.0391 | 0.0023 | 0.0032 | 0.0182 | 0.0034 | 0.0022 | 0.002 | 0.0019 | 0.0035 | 0.002 | >0.0050 | 0.0035 | 0.0031 | 0.00085 | 0.00077 | 0.0024 | 93.8 | 99.98 | 11.31 | 0.0033 | 1
C | Bay-3 | SG01 | PO0406 | Main Carrier | 214 | 16 | 15.5 | 0.5 | 0 | 0.5 | 0.395 | 6340 | 0 | 2530 | 0 | 3970 | 1020 | 270 | 110 | 20 | 0 | 190 | 0 | 0 | 100 | 25 | 0 | 0 | 0 | 10 | 15 | 10 | 7 | 2 | 7 | 5:50 AM | 8:50 AM | 180 | B | 1435 | 1370 | 150 | 1.19 | 0.5 | 0.161 | 30 | 0.019 | 40 | 16 | 1640 | 10 | 31 | 3 | 4.26 | 3.76 | 1.94 | 0.159 | 0.0372 | 0.005 | 0.0148 | <0.00050 | 0.0078 | 0.0062 | 0.0249 | 0.0423 | 0.0023 | 0.0018 | 0.017 | 0.0036 | 0.0024 | 0.0018 | 0.0019 | 0.0036 | 0.0015 | >0.0050 | 0.0037 | 0.0031 | 0.00088 | 0.00065 | 0.0029 | 93.9 | 99.95 | 11.88 | 0.0036 | 1
A&B | Bay-3 | SSDI | PO0473 | 3536 PLC | 46 | 6.1 | 5.8 | 0.3 | 0 | 0.4 | 0.13 | 2670 | 0 | 1890 | 0 | 1940 | 0 | 88 | 276 | 20 | 0 | 30 | 30 | 0 | 36 | 9 | 0 | 0 | 0 | 5 | 15 | 5 | 7 | 2 | 7 | 10:45 PM | 12:30 AM | 105 | A | 1438 | 1382 | 100 | 0.98 | 0.41 | 0.155 | 30 | 0.016 | 41 | 29 | 0 | 0 | 30 | 0 | 4.23 | 3.17 | 4.17 | 0.174 | 0.0359 | 0.0076 | 0.0208 | <0.00050 | 0.0081 | 0.0163 | 0.132 | 0.0381 | 0.0023 | 0.0015 | 0.0173 | 0.0031 | 0.0068 | 0.002 | 0.0029 | 0.0017 | 0.0031 | >0.0050 | 0.0019 | 0.0031 | 0.0007 | 0.0011 | <0.00040 | 92.2 | 100.02 | 9.84 | 0.0035 | 1
A&B | Bay-3 | SSDI | PO0473 | 3536 PLC | 47 | 6 | 5.9 | 0.1 | 0 | 0.4 | 0.129 | 2440 | 0 | 1730 | 0 | 1830 | 0 | 78 | 260 | 8 | 0 | 30 | 30 | 0 | 36 | 9 | 0 | 0 | 0 | 6 | 15 | 3 | 7 | 2 | 7 | 6:00 AM | 7:40 AM | 100 | B | 1441 | 1380 | 112 | 1 | 0.4 | 0.153 | 30 | 0.014 | 41 | 29 | 0 | 0 | 31 | 0 | 4.2 | 3.14 | 4.16 | 0.267 | 0.0397 | 0.0073 | 0.0197 | 0.005 | 0.01 | 0.0156 | 0.109 | 0.0402 | 0.0027 | 0.0018 | 0.0189 | 0.0036 | 0.0053 | 0.0015 | 0.0031 | 0.00059 | 0.0037 | >0.0050 | 0.0014 | 0.0031 | 0.00055 | 0.00087 | <0.00040 | 92.1 | 99.96 | 10 | 0.0035 | 1
A&B | Bay-3 | SGCu | PO0413 | 3580 PLC | 63 | 9.2 | 9.2 | 0.1 | 0 | 0.4 | 0.201 | 3760 | 0 | 1650 | 0 | 3350 | 440 | 160 | 40 | 15 | 0 | 95 | 0 | 0 | 55 | 14 | 0 | 0 | 0 | 6 | 15 | 40 | 7 | 2 | 7 | 5:50 PM | 8:00 PM | 130 | D | 1430 | 1372 | 115 | 1.03 | 0.402 | 0.152 | 30 | 0.023 | 41 | 18 | 0 | 0 | 41 | 0 | 4.19 | 3.65 | 2.07 | 0.269 | 0.0353 | 0.011 | 0.0177 | 0.002 | 0.0095 | 0.0091 | 0.519 | 0.039 | 0.003 | 0.002 | 0.0145 | 0.0052 | 0.0014 | 0.0012 | 0.0021 | 0.0021 | 0.0024 | >0.0050 | 0.003 | 0.0031 | 0.00098 | 0.0012 | 0.0029 | 93.3 | 99.98 | 10.33 | 0.0037 | 1
A&B | Bay-3 | SG01 | PO0438 | W14X MBH | 323 | 8.1 | 8.1 | 0.1 | 0 | 0.4 | 0.178 | 3140 | 0 | 1440 | 0 | 2450 | 530 | 135 | 26 | 0 | 0 | 85 | 0 | 0 | 48 | 0 | 0 | 0 | 0 | 5 | 15 | 10 | 7 | 2 | 7 | 11:30 PM | 1:20 AM | 110 | A | 1430 | 1364 | 75 | 1.05 | 0.407 | 0.148 | 30 | 0.022 | 39 | 18 | 540 | 7 | 37 | 0 | 4.22 | 3.7 | 1.99 | 0.154 | 0.0362 | 0.0109 | 0.0189 | <0.00050 | 0.0084 | 0.0073 | 0.0273 | 0.0404 | 0.0024 | 0.0024 | 0.0203 | 0.0031 | 0.0025 | 0.0017 | 0.0028 | 0.0032 | 0.0018 | >0.0050 | 0.003 | 0.0031 | 0.00095 | 0.0014 | 0.0045 | 93.9 | 99.95 | 10.49 | 0.0037 | 1
E | Bay-1 | CI | PO0328 | B.F Raw | 322 , 323 | 4.3 | 4 | 0.2 | 0.3 | 0.4 | 0.012 | 0 | 0 | 390 | 0 | 2330 | 0 | 42 | 47 | 2 | 34 | 0 | 0 | 0 | 0 | 0 | 6 | 0 | 0 | 3 | 15 | 4 | 4 | 1 | 4 | 1:50 AM | 3:55 AM | 125 | A | 1430 | 1371 | 79 / 67 | 0 | 0.14 | 0 | 0 | 0.0928 | 37 | 9 | 0 | 0 | 54 | 0 | 3.56 | 3.1 | 1.67 | 0.888 | 0.0865 | 0.094 | 0.159 | 0.0053 | 0.0172 | 0.0044 | 0.33 | 0.0006 | 0.0046 | 0.0027 | 0.0138 | 0.0044 | 0.0062 | <0.00020 | 0.0033 | 0.0035 | 0.0017 | >0.0050 | 0.0019 | 0.0031 | <0.00010 | 0.002 | 0.0028 | 93.6 | 100 | 0 | 0.0033 | 1
E | Bay-1 | CI | PO0328 | B.F Raw | 320 , 321 | 3.8 | 3.6 | 0.2 | 0 | 0.4 | 0.011 | 0 | 0 | 440 | 0 | 1900 | 0 | 40 | 33 | 8 | 34 | 0 | 0 | 0 | 0 | 0 | 5.4 | 0 | 0 | 0 | 15 | 9 | 8 | 2 | 6 | 5:30 PM | 7:20 PM | 110 | D | 1430 | 1379 / 1379 | 45 / 48 | 0 | 0.158 | 0 | 0 | 0.085 | 38 | 12 | 0 | 0 | 50 | 0 | 3.57 | 3.12 | 1.62 | 0.855 | 0.0969 | 0.0948 | 0.126 | 0.0037 | 0.015 | 0.0063 | 0.326 | 0.00047 | 0.0045 | 0.0015 | 0.0136 | 0.0062 | 0.0066 | 0.00022 | 0.0028 | 0.0041 | 0.0014 | >0.0050 | 0.0018 | 0.0031 | <0.00010 | 0.0016 | 0.0037 | 93.7 | 100.01 | 0 | 0.0033 | 1
E | Bay-1 | CI | PO0330 | Housing COMPL | 307 | 5.1 | 4.9 | 0.2 | 0 | 0.4 | 0.015 | 0 | 0 | 560 | 0 | 2480 | 0 | 51 | 59 | 0 | 53 | 0 | 0 | 0 | 0 | 0 | 7.2 | 0 | 0 | 4 | 15 | 13 | 8 | 2 | 6 | 9:00 PM | 11:00 PM | 120 | A | 1410 | 1362 | 72 | 0 | 0.157 | 0 | 0 | 0.0838 | 40 | 11 | 0 | 0 | 49 | 0 | 3.62 | 3.16 | 1.68 | 0.94 | 0.086 | 0.0926 | 0.12 | 0.004 | 0.017 | 0.0054 | 0.31 | 0.00046 | 0.0044 | 0.002 | 0.014 | 0.0045 | 0.0064 | <0.00020 | 0.0031 | 0.0033 | 0.0017 | >0.0050 | 0.0016 | 0.0031 | <0.00010 | 0.0053 | 0.0028 | 93.5 | 99.97 | 0 | 0.0033 | 1
E | Bay-1 | CI | PO0475 | 3536 Hsg | 140 | 5 | 4.9 | 0.1 | 0 | 0.4 | 0.015 | 0 | 0 | 510 | 0 | 2580 | 0 | 50 | 42 | 6 | 41 | 0 | 0 | 0 | 0 | 0 | 6.6 | 0 | 0 | 0 | 15 | 6 | 8 | 3 | 7 | 12:15 PM | 2:30 PM | 135 | B | 1428 | 1371 | 60 | 0 | 0.16 | 0 | 0 | 0.0878 | 38 | 10 | 0 | 0 | 52 | 0 | 3.62 | 3.16 | 1.68 | 0.938 | 0.0847 | 0.0863 | 0.118 | 0.0059 | 0.023 | 0.0057 | 0.321 | 0.0016 | 0.0049 | 0.0023 | 0.0138 | 0.0056 | 0.0055 | 0.0034 | 0.0031 | 0.0016 | 0.0013 | >0.0050 | 0.001 | 0.0031 | <0.00010 | 0.0019 | 0.0008 | 93.5 | 99.97 | 0 | 0.0033 | 1
A&B | Bay-3 | SG01 | PO0444 | 3580 TA | 200 | 5.8 | 5.8 | 0.1 | 0 | 0.4 | 0.136 | 2230 | 0 | 1160 | 0 | 1870 | 540 | 95 | 30 | 0 | 0 | 68 | 0 | 0 | 35 | 9 | 0 | 0 | 0 | 5 | 15 | 10 | 7 | 2 | 7 | 11:10 AM | 1:15 PM | 125 | B | 1421 | 1356 | 68 | 1.17 | 0.414 | 0.155 | 30 | 0.019 | 38 | 20 | 0 | 0 | 42 | 0 | 4.2 | 3.66 | 2.1 | 0.192 | 0.0378 | 0.0117 | 0.0174 | <0.00050 | 0.0084 | 0.008 | 0.0264 | 0.0397 | 0.0024 | 0.0025 | 0.0161 | 0.0034 | 0.0021 | 0.0019 | 0.002 | 0.003 | 0.0014 | >0.0050 | 0.0033 | 0.0031 | 0.00098 | 0.00076 | 0.0029 | 93.9 | 100.05 | 11.72 | 0.003 | 1
A&B | Bay-3 | SG01 | PO0444 | 3580 TA | 201 | 6 | 5.8 | 0.2 | 0 | 0.5 | 0.126 | 2430 | 0 | 1260 | 0 | 1480 | 330 | 105 | 50 | 0 | 0 | 57 | 0 | 0 | 36 | 9 | 0 | 0 | 0 | 4 | 15 | 10 | 7 | 2 | 7 | 6:45 AM | 8:20 AM | 95 | B | 1430 | 1358 | 68 | 0.95 | 0.4 | 0.155 | 30 | 0.016 | 41 | 21 | 0 | 0 | 30 | 8 | 4.21 | 3.67 | 2.08 | 0.184 | 0.0346 | 0.0096 | 0.0204 | <0.00050 | 0.0082 | 0.0095 | 0.0257 | 0.0388 | 0.0025 | 0.0017 | 0.0236 | 0.0055 | 0.0023 | 0.0018 | 0.0021 | 0.0035 | 0.0032 | >0.0050 | 0.0033 | 0.0031 | 0.00096 | 0.00059 | 0.0041 | 93.9 | 100.04 | 9.5 | 0.0036 | 1
C | Bay-3 | SG01 | PO0396 | MK3 Base Frame | 132 | 23 | 22 | 0.1 | 1 | 0.4 | 0.564 | 8790 | 0 | 3830 | 0 | 8640 | 0 | 395 | 100 | 0 | 0 | 275 | 0 | 0 | 138 | 35 | 0 | 0 | 0 | 15 | 15 | 10 | 7 | 2 | 7 | 2:40 AM | 6:10 AM | 210 | A | 1444 / 1441 | 1365 | 140 | 1.2 | 0.5 | 0.159 | 30 | 0.02 | 38 | 17 | 1740 | 8 | 38 | 0 | 4.29 | 3.77 | 2 | 0.161 | 0.0348 | 0.0078 | 0.0155 | <0.00050 | 0.0072 | 0.0086 | 0.0148 | 0.0373 | 0.0023 | 0.0015 | 0.0154 | 0.0035 | 0.002 | 0.0018 | 0.0019 | 0.003 | 0.0024 | >0.0050 | 0.0038 | 0.0031 | 0.00076 | 0.00082 | 0.0056 | 93.9 | 100.01 | 11.96 | 0.0031 | 1
C & A/B | Bay-3 | SG01 | PO0479 | Nordex Rotor Hub | 4 | 37.5 | 36.6 | 0.1 | 0.9 | 0.4 | 0.882 | 14270 | 0 | 5900 | 0 | 12810 | 0 | 615 | 150 | 14 | 0 | 412 | 0 | 0 | 226 | 56 | 0 | 0 | 0 | 24 | 15 | 10 | 7 | 2 | 7 | 2:35 AM | 9:25 AM | 410 | C | 1439 / 1440 / 1435 | 1356 | 300 | 1.1 | 0.499 | 0.153 | 30 | 0.0106 | 38 | 16 | 4520 | 12 | 34 | 0 | 4.27 | 3.77 | 1.91 | 0.141 | 0.0346 | 0.0056 | 0.0169 | <0.00050 | 0.0077 | 0.007 | 0.0132 | 0.0352 | 0.0022 | 0.0033 | 0.0207 | 0.0035 | 0.0023 | 0.0019 | 0.0021 | 0.0037 | 0.002 | >0.0050 | 0.0037 | 0.0031 | 0.0005 | 0.0034 | 0.0052 | 94 | 100 | 10.99 | 0.0027 | 1
A&B | Bay-3 | Steel | PO0385 | T Base Frame 450 | 40 | 10.5 | 10.5 | 0.2 | 0 | 0.4 | 0.02 | 0 | 0 | 0 | 0 | 3920 | 0 | 4 | 60 | 4 | 139 | 0 | 0 | 0 | 0 | 0 | 0 | 11 | 9 | 0 | 15 | 10 | 7 | 2 | 7 | 9:00 AM | 12:20 PM | 200 | B | 1610 | 1572 | 128 | 0 | 0 | 0 | 0 | 0.012 | 63 | 0 | 0 | 0 | 37 | 0 | 0.41 | 0.228 | 0.696 | 1.1 | 0.0237 | 0.0124 | 0.0322 | 0.008 | 0.0198 | 0.0573 | 0.0167 | 0.0372 | 0.0048 | 0.0045 | 0.0017 | 0.0019 | 0.0007 | <0.00020 | 0.0024 | 0.0034 | 0.0011 | 0.0027 | 0.00084 | 0.0031 | 0.00097 | 0.0022 | 0.0106 | 97.8 | 100.03 | 0 | 0.0033 | 1
E | Bay-1 | SSDI | PO0372 | Pillow Block | 819 | 3.5 | 3.3 | 0.2 | 0 | 0.4 | 0.074 | 1420 | 0 | 1420 | 0 | 660 | 0 | 45 | 93 | 0 | 0 | 14 | 20 | 0 | 21 | 5 | 0 | 0 | 0 | 3 | 15 | 10 | 7 | 2 | 7 | 9:40 AM | 11:30 AM | 110 | C | 1438 | 1381 | 60 | 0.97 | 0.4 | 0.152 | 27 | 0.076 | 41 | 41 | 0 | 0 | 19 | 0 | 4.13 | 3.12 | 3.96 | 0.161 | 0.0337 | 0.0058 | 0.0292 | 0.0016 | 0.011 | 0.0112 | 0.019 | 0.039 | 0.0025 | 0.0027 | 0.0301 | 0.0045 | 0.0059 | 0.0017 | 0.0035 | 0.0018 | 0.0018 | >0.0050 | 0.0015 | 0.0031 | 0.00054 | 0.0025 | <0.00040 | 92.5 | 99.96 | 9.71 | 0.0084 | 1
E | Bay-1 | CI | PO0475 | 3536 Hsg | 161 | 4.8 | 4.7 | 0.1 | 0 | 0.4 | 0.014 | 0 | 0 | 0 | 0 | 2270 | 0 | 58 | 37 | 0 | 30 | 0 | 0 | 0 | 0 | 0 | 6.6 | 0 | 0 | 0 | 15 | 8 | 6 | 7 | 5 | 9:10 AM | 11:40 AM | 150 | C | 1423 | 1372 | 66 | 0 | 0.146 | 0 | 0 | 0.099 | 42 | 11 | 0 | 0 | 47 | 0 | 3.61 | 3.15 | 1.66 | 0.967 | 0.0821 | 0.0992 | 0.13 | 0.0067 | 0.0143 | 0.0037 | 0.315 | 0.00021 | 0.0045 | 0.0032 | 0.0215 | 0.0051 | 0.006 | <0.00020 | 0.003 | 0.0035 | 0.0011 | >0.0050 | 0.002 | 0.0031 | <0.00010 | 0.0015 | 0.0037 | 93.5 | 99.99 | 0 | 0.0033 | 1
E | Bay-1 | SG01 | PO0223B | MBH | 2455B | 5 | 4.6 | 0.4 | 0 | 0.2 | 0.105 | 2190 | 0 | 800 | 0 | 1810 | 0 | 95 | 17 | 0 | 0 | 48 | 0 | 0 | 30 | 0 | 0 | 0 | 0 | 0 | 15 | 10 | 7 | 2 | 7 | 3:30 AM | 5:35 AM | 125 | A | 1437 | 1374 | 98 | 0.96 | 0.4 | 0.152 | 30 | 0.016 | 44 | 16 | 0 | 0 | 36 | 4 | 4.14 | 3.63 | 1.97 | 0.166 | 0.0387 | 0.0105 | 0.0183 | <0.00050 | 0.0081 | 0.0065 | 0.0215 | 0.0406 | 0.0026 | 0.0011 | 0.0169 | 0.0053 | 0.0022 | 0.0015 | 0.0019 | 0.0032 | 0.0013 | <0.00020 | 0.0035 | 0.0031 | 0.00067 | 0.0048 | 0.004 | 94 | 99.96 | 9.6 | 0.0036 | 1
E | Bay-1 | SGCu | PO0197 | 1.2 PLC | 2780 | 3.5 | 3.5 | 0.1 | 0 | 0.4 | 0.079 | 1650 | 0 | 690 | 0 | 1020 | 540 | 75 | 20 | 1 | 0 | 38 | 0 | 0 | 22 | 0 | 0 | 0 | 0 | 4 | 15 | 24 | 7 | 2 | 7 | 4:45 PM | 6:40 PM | 115 | D | 1444 | 1373 | 60 | 1.09 | 0.4 | 0.143 | 34 | 0.0183 | 42 | 18 | 0 | 0 | 40 | 0 | 4.13 | 3.59 | 2.11 | 0.168 | 0.0344 | 0.0106 | 0.0193 | <0.00050 | 0.0091 | 0.008 | 0.707 | 0.0415 | 0.0027 | 0.0015 | 0.0155 | 0.0061 | 0.0016 | 0.0014 | 0.002 | 0.002 | 0.0014 | >0.0050 | 0.0029 | 0.0031 | 0.00094 | 0.0012 | 0.0073 | 93.2 | 99.95 | 10.86 | 0.0034 | 1
A&B | Bay-3 | SGCu | PO0413 | 3580 PLC | 73 | 9.2 | 8.9 | 0.3 | 0 | 0.4 | 0.194 | 3740 | 0 | 1650 | 0 | 2850 | 560 | 150 | 38 | 5 | 0 | 90 | 0 | 0 | 54 | 14 | 0 | 0 | 0 | 0 | 15 | 33 | 7 | 2 | 7 | 11:25 AM | 1:40 PM | 135 | B | 1434 | 1370 | 110 | 0.98 | 0.391 | 0.157 | 29 | 0.015 | 41 | 18 | 0 | 0 | 37 | 4 | 4.13 | 3.61 | 2.03 | 0.26 | 0.0329 | 0.0113 | 0.0255 | <0.00050 | 0.0079 | 0.0084 | 0.524 | 0.0408 | 0.0023 | 0.0015 | 0.0207 | 0.0057 | 0.0022 | 0.0014 | 0.002 | 0.0028 | 0.0012 | >0.0050 | 0.0032 | 0.0031 | 0.001 | 0.0018 | 0.0046 | 93.4 | 100 | 9.78 | 0.0034 | 1
A&B | Bay-3 | SGCu | PO0387 | 3K SGRE stage 1 PLC | 103 | 6 | 5.8 | 0.2 | 0 | 0.4 | 0.126 | 2430 | 0 | 1270 | 0 | 2300 | 0 | 110 | 25 | 4 | 0 | 57 | 0 | 0 | 36 | 9 | 0 | 0 | 0 | 6 | 15 | 36 | 7 | 2 | 7 | 12:40 PM | 2:45 PM | 125 | B | 1430 | 1369 | 98 | 0.95 | 0.4 | 0.155 | 30 | 0.02 | 41 | 21 | 0 | 0 | 38 | 0 | 4.2 | 3.66 | 2.1 | 0.201 | 0.0387 | 0.0092 | 0.0167 | <0.00050 | 0.0098 | 0.009 | 0.628 | 0.0395 | 0.0021 | 0.0018 | 0.0186 | 0.0044 | 0.0043 | 0.0022 | 0.0023 | 0.0035 | 0.0047 | >0.0050 | 0.0036 | 0.0031 | 0.00097 | 0.0011 | 0.0036 | 93.2 | 99.97 | 9.5 | 0.004 | 1
E | Bay-1 | SG01 | PO0223B | MBH | 2696B | 5 | 4.6 | 0.4 | 0 | 1.2 | 0.108 | 1810 | 0 | 530 | 0 | 1050 | 0 | 75 | 45 | 4 | 0 | 51 | 0 | 0 | 30 | 0 | 0 | 0 | 0 | 0 | 15 | 10 | 7 | 2 | 7 | 10:30 AM | 12:35 PM | 125 | B | 1443 | 1385 | 80 | 1.02 | 0.4 | 0.15 | 30 | 0.017 | 36 | 11 | 410 | 8 | 21 | 24 | 4.2 | 3.68 | 2.01 | 0.157 | 0.0358 | 0.012 | 0.0187 | <0.00050 | 0.0121 | 0.0087 | 0.0103 | 0.0403 | 0.0027 | 0.00066 | 0.0143 | 0.0031 | 0.0023 | 0.0155 | 0.0036 | 0.0033 | 0.0014 | >0.0050 | 0.0033 | 0.0031 | 0.00052 | 0.0048 | 0.005 | 93.9 | 99.95 | 10.2 | 0.0033 | 1
E | Bay-1 | SSDI | PO0372 | Pillow Block | 794 | 3.6 | 3.5 | 0.1 | 0 | 0.4 | 0.083 | 1420 | 0 | 1430 | 0 | 750 | 0 | 42 | 130 | 4 | 0 | 17 | 24 | 0 | 22 | 5 | 0 | 0 | 0 | 0 | 15 | 10 | 7 | 2 | 7 | 5:40 AM | 7:40 AM | 120 | B | 1442 | 1381 | 78 | 1.14 | 0.417 | 0.143 | 30 | 0.021 | 39 | 40 | 0 | 0 | 21 | 0 | 4.17 | 3.16 | 3.95 | 0.141 | 0.0399 | 0.0099 | 0.0139 | <0.00050 | 0.0065 | 0.0139 | 0.0207 | 0.0411 | 0.0024 | 0.0002 | 0.0259 | 0.0057 | 0.0068 | 0.002 | 0.0029 | 0.0022 | 0.0019 | >0.0050 | 0.0019 | 0.0031 | 0.00097 | 0.001 | <0.00040 | 92.5 | 99.96 | 11.39 | 0.0034 | 1
E | Bay-1 | CI | PO0475 | 3536 Hsg | 157 | 4.9 | 4.6 | 0.3 | 0 | 0.4 | 0.014 | 0 | 0 | 480 | 0 | 2520 | 0 | 50 | 39 | 0 | 28 | 0 | 0 | 0 | 0 | 0 | 6.9 | 0 | 0 | 0 | 15 | 10 | 8 | 3 | 8 | 10:00 AM | 12:00 PM | 120 | B | 1421 | 1365 | 81 | 0 | 0.143 | 0 | 0 | 0.077 | 39 | 10 | 0 | 0 | 51 | 0 | 3.6 | 3.14 | 1.68 | 0.855 | 0.089 | 0.0948 | 0.132 | 0.0032 | 0.0131 | 0.0035 | 0.333 | 0.0007 | 0.0044 | 0.0014 | 0.017 | 0.0045 | 0.0063 | <0.00020 | 0.0027 | 0.0035 | 0.0013 | >0.0050 | 0.0018 | 0.0031 | <0.00010 | 0.0033 | 0.0043 | 93.6 | 100 | 0 | 0.0033 | 1
A&B | Bay-3 | CI | PO0455 | 850 Bottom HSG | 8 | 10.4 | 9.9 | 0.5 | 0 | 0.4 | 0.031 | 0 | 0 | 930 | 0 | 5320 | 0 | 135 | 45 | 30 | 68 | 0 | 0 | 0 | 0 | 0 | 15 | 0 | 0 | 5 | 15 | 22 | 12 | 8 | 12 | 8:30 AM | 11:00 AM | 150 | C | 1415 | 1365 | 150 | 0 | 0.154 | 0 | 0 | 0.018 | 40 | 9 | 0 | 0 | 51 | 0 | 3.57 | 3.11 | 1.65 | 0.96 | 0.0923 | 0.0832 | 0.108 | 0.003 | 0.016 | 0.0054 | 0.347 | 0.00094 | 0.0042 | 0.0071 | 0.016 | 0.0045 | 0.0062 | <0.00020 | 0.0027 | 0.003 | 0.0015 | >0.0050 | 0.0019 | 0.0031 | <0.00010 | 0.0018 | 0.0032 | 93.6 | 100.03 | 0 | 0.0033 | 1
A&B | Bay-3 | SGCu | PO0400 | 1052 PLC | 34A | 9.1 | 9.1 | 0.1 | 0 | 0.4 | 0.197 | 3560 | 0 | 1550 | 0 | 3690 | 0 | 170 | 50 | 6 | 0 | 93 | 0 | 0 | 54 | 14 | 0 | 0 | 0 | 6 | 15 | 49 | 7 | 2 | 7 | 3:35 PM | 7:30 PM | 235 | D | 1431 | 1369 | 104 | 1.02 | 0.396 | 0.154 | 26 | 0.021 | 39 | 17 | 300 | 3 | 41 | 0 | 4.23 | 3.69 | 2.08 | 0.202 | 0.033 | 0.0114 | 0.0187 | 0.008 | 0.0083 | 0.0025 | 0.003 | 0.0389 | 0.635 | 0.0143 | 0.0031 | 0.0031 | 0.0021 | 0.0014 | 0.002 | 0.003 | 0.0021 | >0.0050 | 0.003 | 0.0031 | 0.00097 | 0.0012 | 0.002 | 93.2 | 99.97 | 10.22 | 0.0036 | 1
A&B | Bay-3 | SSDI | PO0473 | 3536 PLC | 48 | 6.1 | 5.9 | 0.1 | 0.3 | 0.4 | 0.129 | 2650 | 0 | 2040 | 0 | 1180 | 330 | 88 | 280 | 20 | 0 | 30 | 30 | 0 | 36 | 9 | 0 | 0 | 0 | 4 | 15 | 3 | 7 | 2 | 7 | 4:50 AM | 6:50 AM | 120 | B | 1430 | 1375 | 75 | 0.98 | 0.393 | 0.153 | 30 | 0.017 | 43 | 33 | 0 | 0 | 24 | 0 | 4.22 | 3.16 | 4.18 | 0.186 | 0.0396 | 0.0101 | 0.0236 | 0.002 | 0.0096 | 0.0174 | 0.132 | 0.0398 | 0.0026 | 0.0019 | 0.0218 | 0.0032 | 0.0053 | 0.0015 | 0.0038 | 0.00051 | 0.0025 | >0.0050 | 0.0043 | 0.0031 | 0.00082 | 0.00099 | <0.00040 | 92.1 | 99.95 | 9.84 | 0.0036 | 1
E | Bay-1 | SGCu | PO084B | 806 PLC Pattern B | M002-158 | 4.2 | 4.2 | 0.1 | 0 | 0.4 | 0.093 | 1650 | 0 | 560 | 0 | 1470 | 520 | 76 | 5 | 5 | 0 | 45 | 0 | 0 | 25 | 0 | 0 | 0 | 0 | 4 | 15 | 27 | 7 | 2 | 7 | 3:10 AM | 4:55 AM | 105 | A | 1430 | 1368 | 70 | 1.07 | 0.405 | 0.15 | 31 | 0.019 | 39 | 13 | 0 | 0 | 47 | 0 | 4.16 | 3.62 | 2.07 | 0.258 | 0.035 | 0.0118 | 0.0181 | 0.002 | 0.008 | 0.0068 | 0.719 | 0.0369 | 0.0025 | 0.0023 | 0.017 | 0.0036 | 0.0031 | 0.0017 | 0.0021 | 0.0036 | 0.0014 | >0.0050 | 0.003 | 0.0031 | 0.00077 | 0.0013 | 0.0028 | 93.2 | 100.04 | 10.71 | 0.0031 | 1
C | Bay-3 | SG01 | PO0493 | Dr.Cylinder 15937 | 1 | 12 | 10.7 | 0.3 | 1 | 1 | 0.281 | 5100 | 0 | 2080 | 0 | 1980 | 800 | 216 | 140 | 0 | 0 | 145 | 0 | 0 | 72 | 16 | 0 | 0 | 0 | 10 | 15 | 10 | 7 | 2 | 7 | 6:40 PM | 9:00 PM | 140 | D | 1433 | 1359 | 118 | 1.21 | 0.4 | 0.15 | 30 | 0.021 | 43 | 17 | 1040 | 9 | 23 | 8 | 4.26 | 3.65 | 2.36 | 0.161 | 0.0381 | 0.0061 | 0.0189 | <0.00050 | 0.0095 | 0.0097 | 0.0294 | 0.0374 | 0.0027 | 0.0013 | 0.0157 | 0.0034 | 0.0014 | 0.0013 | 0.0023 | 0.0018 | 0.0026 | >0.0050 | 0.0031 | 0.0031 | 0.00077 | 0.0016 | 0.0025 | 93.6 | 99.97 | 12.08 | 0.0032 | 1
E | Bay-1 | CI | PO0475 | 3536 Hsg | 163 | 4.8 | 4.6 | 0.2 | 0 | 0.4 | 0.014 | 0 | 0 | 0 | 0 | 2260 | 0 | 50 | 48 | 0 | 43 | 0 | 0 | 0 | 0 | 0 | 6.9 | 0 | 0 | 0 | 15 | 9 | 8 | 9 | 7 | 4:10 AM | 6:15 AM | 125 | B | 1422 | 1363 | 68 | 0 | 0.146 | 0 | 0 | 0.0923 | 40 | 13 | 0 | 0 | 47 | 0 | 3.65 | 3.18 | 1.69 | 0.851 | 0.0856 | 0.102 | 0.133 | 0.0032 | 0.0112 | 0.0041 | 0.316 | 0.00054 | 0.0043 | 0.0042 | 0.0274 | 0.0067 | 0.0058 | 0.00027 | 0.0028 | 0.0038 | 0.0013 | >0.0050 | 0.0017 | 0.0031 | <0.00010 | 0.0016 | 0.0029 | 93.6 | 100.04 | 0 | 0.0033 | 1
E | Bay-1 | CI | PO0427 | Housing SDNL 650 Bottom | 116 | 5.3 | 5.1 | 0.2 | 0 | 0.4 | 0.016 | 0 | 0 | 0 | 0 | 2650 | 0 | 70 | 31 | 5 | 40 | 0 | 0 | 0 | 0 | 0 | 7.6 | 0 | 0 | 0 | 15 | 11 | 9 | 10 | 7 | 2:00 AM | 4:05 AM | 125 | A | 1425 | 1367 | 75 | 0 | 0.151 | 0 | 0 | 0.092 | 40 | 10 | 0 | 0 | 50 | 0 | 3.62 | 3.17 | 1.65 | 0.906 | 0.0847 | 0.0957 | 0.141 | 0.005 | 0.0126 | 0.0056 | 0.338 | 0.00054 | 0.0044 | 0.0029 | 0.0216 | 0.0049 | 0.0059 | <0.00020 | 0.003 | 0.0035 | 0.0011 | >0.0050 | 0.0019 | 0.0031 | 0.00016 | 0.0011 | 0.0036 | 93.5 | 99.97 | 0 | 0.0033 | 1
E | Bay-1 | SG01 | PO0474 | 3536 TA | 159 | 5 | 4.2 | 0.1 | 0 | 0.4 | 0.091 | 2130 | 0 | 1140 | 0 | 1210 | 520 | 96 | 40 | 0 | 0 | 43 | 0 | 0 | 25 | 0 | 0 | 0 | 0 | 3 | 15 | 10 | 7 | 2 | 7 | 2:35 AM | 5:00 AM | 145 | A | 1437 | 1371 | 84 | 0.86 | 0.34 | 0.143 | 25 | 0.027 | 43 | 23 | 0 | 0 | 35 | 0 | 4.19 | 3.66 | 2.07 | 0.177 | 0.0341 | 0.0103 | 0.0235 | <0.00050 | 0.0094 | 0.0065 | 0.0939 | 0.0408 | 0.0026 | 0.00081 | 0.0223 | 0.0069 | 0.0025 | 0.0017 | 0.002 | 0.0035 | 0.0014 | >0.0050 | 0.0033 | 0.0031 | 0.00082 | 0.0052 | 0.0027 | 93.8 | 99.99 | 8.6 | 0.005 | 1
A&B | Bay-3 | SSDI | PO0473 | 3536 PLC | 57 | 6 | 5.8 | 0.6 | 0 | 0.4 | 0.129 | 2340 | 310 | 1550 | 0 | 1530 | 350 | 90 | 150 | 120 | 0 | 30 | 30 | 0 | 36 | 9 | 0 | 0 | 0 | 0 | 15 | 10 | 7 | 2 | 7 | 7.00 AM | 8.45 AM | 105 | B | 1438 | 1383 | 96 | 1 | 0.4 | 0.155 | 30 | 0.021 | 41 | 24 | 320 | 5 | 29 | 0 | 4.25 | 3.19 | 4.14 | 0.225 | 0.0414 | 0.0091 | 0.0262 | 0.005 | 0.0121 | 0.0141 | 0.135 | 0.0376 | 0.0024 | 0.0038 | 0.0182 | 0.003 | 0.0058 | 0.0015 | 0.0029 | 0.0012 | 0.0016 | >0.0050 | 0.0019 | 0.0031 | 0.00071 | 0.00091 | <0.00040 | 92.1 | 99.98 | 10 | 0.0037 | 1
E | Bay-1 | SSDI | PO0473 | 3536 PLC | 41 | 6 | 5.9 | 0.1 | 0 | 0.4 | 0.137 | 2310 | 0 | 1870 | 0 | 1820 | 0 | 66 | 250 | 4 | 0 | 34 | 34 | 0 | 36 | 8.5 | 0 | 0 | 0 | 0 | 15 | 10 | 7 | 2 | 7 | 5:10 PM | 7:50 PM | 160 | D | 1448 | 1377 | 112 | 1.13 | 0.4 | 0.144 | 30 | 0.023 | 39 | 31 | 0 | 0 | 30 | 0 | 4.18 | 3.14 | 4.1 | 0.19 | 0.0387 | 0.0103 | 0.0247 | 0.001 | 0.0102 | 0.0104 | 0.127 | 0.0388 | 0.0021 | 0.00087 | 0.0189 | 0.0039 | 0.0066 | 0.0018 | 0.003 | 0.0016 | 0.0024 | >0.0050 | 0.002 | 0.0031 | 0.00073 | 0.0015 | <0.00040 | 92.2 | 99.94 | 11.33 | 0.0034 | 1
A&B | Bay-3 | SSDI | PO0473 | 3536 PLC | 56 | 6 | 6 | 0.4 | 0 | 0.4 | 0.129 | 2830 | 0 | 1730 | 0 | 1840 | 0 | 85 | 258 | 0 | 0 | 30 | 30 | 0 | 36 | 9 | 0 | 0 | 0 | 5 | 15 | 10 | 7 | 2 | 7 | 2:15 AM | 3:55 AM | 100 | A | 1441 | 1386 | 110 | 1 | 0.4 | 0.15 | 30 | 0.02 | 44 | 27 | 0 | 0 | 29 | 0 | 4.18 | 3.12 | 4.15 | 0.191 | 0.0375 | 0.0104 | 0.0183 | 7.00E-04 | 0.0081 | 0.0146 | 0.102 | 0.0399 | 0.0022 | 0.0017 | 0.0183 | 0.0033 | 0.0055 | 0.0017 | 0.003 | 0.00099 | 0.0027 | >0.0050 | 0.0014 | 0.0031 | 0.00068 | 0.00079 | <0.00040 | 92.3 | 100.04 | 10 | 0.0037 | 1
C | Bay-3 | SG01 | PO0392 | Senvion Rotor Hub | 206 | 16 | 15.5 | 0.1 | 0 | 0.5 | 0.392 | 6310 | 0 | 2240 | 0 | 5470 | 0 | 260 | 55 | 25 | 0 | 208 | 0 | 0 | 96 | 24 | 0 | 0 | 0 | 10 | 15 | 10 | 7 | 2 | 7 | 3:30 PM | 7:05 PM | 215 | D | 1440 | 1365 | 150 | 1.3 | 0.4 | 0.155 | 30 | 0.025 | 39 | 14 | 1480 | 9 | 34 | 3 | 4.29 | 3.77 | 1.99 | 0.176 | 0.0379 | 0.0082 | 0.017 | <0.00050 | 0.0082 | 0.0096 | 0.0224 | 0.0386 | 0.0024 | 0.0027 | 0.0156 | 0.003 | 0.0019 | 0.0019 | 0.002 | 0.0032 | 0.0024 | >0.0050 | 0.0041 | 0.0031 | 0.00079 | 0.0012 | 0.0041 | 93.9 | 100.03 | 13 | 0.0032 | 1
A&B | Bay-3 | SGCu | PO0400 | 1052 PLC | 35A | 9.2 | 9 | 0.2 | 0 | 0.4 | 0.197 | 1820 | 0 | 1440 | 0 | 3280 | 540 | 168 | 38 | 0 | 0 | 93 | 0 | 0 | 54 | 14 | 0 | 0 | 0 | 0 | 15 | 48 | 7 | 2 | 7 | 7:30 PM | 9:30 PM | 120 | D | 1435 | 1371 | 95 | 1.01 | 0.391 | 0.156 | 29 | 0.023 | 40 | 16 | 300 | 3 | 42 | 0 | 4.15 | 3.62 | 2.06 | 0.278 | 0.0324 | 0.0108 | 0.0209 | 0.004 | 0.0096 | 0.0081 | 0.613 | 0.0379 | 0.0024 | 0.0041 | 0.0154 | 0.0038 | 0.0018 | 0.0013 | 0.002 | 0.0031 | 0.0013 | >0.0050 | 0.0029 | 0.0031 | 0.0011 | 0.0019 | 0.0034 | 93.3 | 100.04 | 10.11 | 0.0037 | 1
C | Bay-3 | SG01 | PO0392 | Senvion Rotor Hub | 207 | 16 | 15.5 | 0.5 | 0 | 0.4 | 0.38 | 6550 | 0 | 2660 | 0 | 4820 | 530 | 290 | 100 | 20 | 0 | 196 | 0 | 0 | 96 | 24 | 0 | 0 | 0 | 10 | 15 | 10 | 7 | 2 | 7 | 7:30 AM | 11:30 AM | 240 | C | 1438 | 1370 | 138 | 1.23 | 0.4 | 0.155 | 30 | 0.025 | 41 | 17 | 1440 | 9 | 33 | 0 | 4.3 | 3.77 | 2.04 | 0.165 | 0.0388 | 0.0088 | 0.0191 | <0.00050 | 0.0088 | 0.0096 | 0.0226 | 0.0392 | 0.0024 | 0.0011 | 0.0144 | 0.0056 | 0.0019 | 0.0018 | 0.0018 | 0.0044 | 0.0023 | >0.0050 | 0.0034 | 0.0031 | 0.001 | 0.0013 | 0.0055 | 93.8 | 99.97 | 12.25 | 0.0034 | 1
A&B | Bay-3 | SSDI | PO0473 | 3536 PLC | 53 | 6 | 6 | 0.1 | 0 | 0.4 | 0.131 | 2570 | 0 | 1750 | 100 | 1580 | 0 | 80 | 225 | 8 | 0 | 31 | 31 | 0 | 36 | 9 | 0 | 0 | 0 | 0 | 15 | 10 | 7 | 2 | 7 | 9:15 AM | 11:00 AM | 105 | C | 1440 | 1383 | 97 | 1.03 | 0.4 | 0.15 | 30 | 0.0172 | 43 | 31 | 0 | 0 | 26 | 0 | 4.19 | 3.14 | 4.12 | 0.196 | 0.0337 | 0.0119 | 0.0251 | 0.003 | 0.0091 | 0.0121 | 0.103 | 0.0394 | 0.0024 | 0.0014 | 0.0212 | 0.0037 | 0.0058 | 0.0016 | 0.003 | 0.0013 | 0.0023 | >0.0050 | 0.0018 | 0.0031 | 0.0011 | 0.00079 | <0.00040 | 92.2 | 99.94 | 10.33 | 0.0032 | 1
E | Bay-1 | SG01 | PO0474 | 3536 TA | 172 | 4.2 | 4.1 | 0.1 | 0 | 0.4 | 0.095 | 1760 | 0 | 610 | 0 | 1620 | 210 | 88 | 37 | 2 | 0 | 46 | 0 | 0 | 26 | 0 | 0 | 0 | 0 | 0 | 15 | 10 | 7 | 2 | 7 | 10:00 PM | 12:20 AM | 140 | A | 1420 | 1365 | 92 | 1.1 | 0.405 | 0.15 | 30 | 0.025 | 42 | 15 | 0 | 0 | 44 | 0 | 4.17 | 3.62 | 2.13 | 0.199 | 0.0381 | 0.0118 | 0.0241 | <0.00050 | 0.0077 | 0.0081 | 0.073 | 0.041 | 0.0024 | 0.00097 | 0.018 | 0.0046 | 0.0018 | 0.0018 | 0.0021 | 0.0035 | 0.0015 | >0.0050 | 0.0028 | 0.0031 | 0.0011 | 0.0013 | 0.005 | 93.8 | 100.01 | 10.95 | 0.0037 | 1
E | Bay-1 | SG01 | PO0474 | 3536 TA | 174 | 4.3 | 4.3 | 0.1 | 0 | 0.4 | 0.097 | 1720 | 0 | 680 | 0 | 1580 | 320 | 78 | 22 | 6 | 0 | 49 | 0 | 0 | 25 | 0 | 0 | 0 | 0 | 0 | 15 | 10 | 7 | 2 | 7 | 11:55 AM | 2:10 PM | 135 | B | 1435 | 1372 | 100 | 1.14 | 0.395 | 0.144 | 29 | 0.0244 | 40 | 16 | 0 | 0 | 44 | 0 | 4.17 | 3.63 | 2.1 | 0.18 | 0.0361 | 0.0105 | 0.0211 | <0.00050 | 0.0076 | 0.0076 | 0.0309 | 0.0382 | 0.0023 | 0.0016 | 0.0175 | 0.0038 | 0.002 | 0.0017 | 0.0019 | 0.0034 | 0.0012 | >0.0050 | 0.0031 | 0.0031 | 0.001 | 0.0013 | 0.008 | 93.9 | 100.02 | 11.4 | 0.0034 | 1
C | Bay-3 | SG01 | PO0392 | Senvion Rotor Hub | 208 | 16.4 | 15.5 | 0.4 | 0 | 0.5 | 0.37 | 6610 | 0 | 2540 | 0 | 4540 | 800 | 275 | 126 | 0 | 0 | 182 | 0 | 0 | 98 | 23.3 | 0 | 0 | 0 | 16 | 15 | 10 | 7 | 2 | 7 | 2:00 PM | 5:15 PM | 195 | B | 1438 | 1370 | 124 | 1.11 | 0.402 | 0.15 | 29 | 0.014 | 40 | 15 | 1410 | 9 | 33 | 3 | 4.29 | 3.76 | 2.04 | 0.168 | 0.0329 | 0.0067 | 0.0155 | <0.00050 | 0.008 | 0.0093 | 0.012 | 0.04 | 0.0021 | 0.0015 | 0.0168 | 0.004 | 0.0017 | 0.0017 | 0.0019 | 0.0031 | 0.0021 | >0.0050 | 0.0035 | 0.0031 | 0.00086 | 0.0025 | 0.0034 | 93.9 | 100.04 | 11.1 | 0.0032 | 1
A&B | Bay-3 | SGCu | PO0400 | 1052 PLC | 36A | 9.2 | 9 | 0.2 | 0 | 0.4 | 0.194 | 2020 | 0 | 1540 | 0 | 2890 | 320 | 170 | 80 | 15 | 0 | 88 | 0 | 0 | 55 | 14 | 0 | 0 | 0 | 5 | 15 | 50 | 7 | 2 | 7 | 12:30 PM | 2:25 PM | 115 | B | 1430 | 1368 | 96 | 0.96 | 0.402 | 0.156 | 30 | 0.014 | 40 | 17 | 790 | 9 | 35 | 0 | 4.24 | 3.7 | 2.08 | 0.21 | 0.032 | 0.0101 | 0.0186 | 0.002 | 0.0082 | 0.0082 | 0.628 | 0.0387 | 0.0025 | 0.0028 | 0.0181 | 0.0044 | 0.0018 | 0.0018 | 0.002 | 0.0029 | 0.0011 | >0.0050 | 0.0035 | 0.0031 | 0.00077 | 0.0021 | 0.0049 | 93.2 | 99.99 | 9.57 | 0.0033 | 1
E | Bay-1 | CI | PO0328 | B.F Raw | 328 , 329 | 3.8 | 3.6 | 0.2 | 0 | 0.4 | 0.013 | 0 | 0 | 0 | 0 | 1760 | 0 | 48 | 38 | 0 | 35 | 0 | 0 | 0 | 0 | 0 | 5.2 | 0 | 0 | 0 | 15 | 5 | 8 | 8 | 6 | 2:50 PM | 5:30 PM | 160 | B | 1423 | 1369 | 50 / 60 | 0 | 0.211 | 0 | 0 | 0.0877 | 43 | 11 | 0 | 0 | 46 | 0 | 3.57 | 3.11 | 1.7 | 0.912 | 0.0794 | 0.095 | 0.14 | 0.0037 | 0.0116 | 0.0038 | 0.326 | 0.00042 | 0.0042 | 0.0027 | 0.0276 | 0.0053 | 0.0057 | <0.00020 | 0.0028 | 0.0036 | 0.0011 | 0.0049 | 0.0019 | 0.0031 | <0.00010 | 0.0013 | 0.004 | 93.6 | 100.05 | 0 | 0.0033 | 1
A&B | Bay-3 | SG01 | PO0222B | HUB | 2370B | 10.5 | 9.9 | 0.6 | 0 | 0.4 | 0.224 | 4340 | 0 | 1730 | 0 | 3390 | 0 | 180 | 60 | 18 | 0 | 107 | 0 | 0 | 61 | 0 | 0 | 0 | 0 | 0 | 15 | 10 | 7 | 2 | 7 | 1:00 PM | 3:30 PM | 150 | B | 1435 | 1375 | 115 | 1.02 | 0.39 | 0.152 | 29 | 0.019 | 41 | 16 | 1040 | 10 | 32 | 0 | 4.25 | 3.74 | 1.98 | 0.167 | 0.0332 | 0.0092 | 0.0207 | <0.00050 | 0.0077 | 0.009 | 0.0493 | 0.0381 | 0.0022 | 0.00094 | 0.018 | 0.0054 | 0.002 | 0.0013 | 0.0017 | 0.0028 | 0.0015 | >0.0050 | 0.0029 | 0.0031 | 0.00077 | 0.0011 | 0.0041 | 93.9 | 100 | 10.19 | 0.0035 | 1
A&B | Bay-3 | SGCu | PO0482 | UF 1300 AUTOSAND | 9B | 7.5 | 6.8 | 0.3 | 0 | 0.4 | 0.157 | 2140 | 0 | 1470 | 0 | 2100 | 560 | 135 | 118 | 10 | 5 | 71 | 0 | 0 | 45 | 11 | 0 | 0 | 0 | 0 | 15 | 20 | 7 | 2 | 7 | 9:05 AM | 11:20 AM | 135 | C | 1435 | 1367 | 96 | 0.95 | 0.4 | 0.162 | 29 | 0.015 | 42 | 20 | 200 | 3 | 35 | 0 | 4.23 | 3.58 | 2.54 | 0.219 | 0.0347 | 0.0108 | 0.0264 | <0.00050 | 0.0085 | 0.0084 | 0.355 | 0.034 | 0.0025 | 0.0018 | 0.0193 | 0.0051 | 0.0023 | 0.0017 | 0.0022 | 0.003 | 0.0015 | <0.0050 | 0.0033 | 0.0031 | 0.00088 | 0.0022 | 0.0026 | 93.1 | 99.97 | 9.47 | 0.003 | 1
E | Bay-1 | CI | PO0475 | 3536 Hsg | 167 | 4.8 | 4.7 | 0.1 | 0 | 0.4 | 0.015 | 0 | 0 | 0 | 0 | 2440 | 0 | 56 | 36 | 0 | 31 | 0 | 0 | 0 | 0 | 0 | 6.6 | 0 | 0 | 0 | 15 | 11 | 7 | 12 | 10 | 10:35 PM | 1:00 AM | 145 | A | 1420 | 1368 | 72 | 0 | 0.167 | 0 | 0 | 0.082 | 39 | 10 | 0 | 0 | 51 | 0 | 3.59 | 3.13 | 1.67 | 0.991 | 0.087 | 0.0928 | 0.135 | 0.0034 | 0.0145 | 0.0045 | 0.338 | 0.0011 | 0.0041 | 0.0087 | 0.0244 | 0.0048 | 0.0056 | <0.00020 | 0.0028 | 0.0031 | 0.0013 | >0.0050 | 0.0021 | 0.0031 | <0.00010 | 0.00097 | 0.0049 | 93.5 | 100.03 | 0 | 0.0033 | 1
A&B | Bay-3 | SGCu | PO0482 | UF 1300 AUTOSAND | 8B | 7.4 | 6.8 | 0.6 | 0 | 0.4 | 0.164 | 1420 | 0 | 1640 | 0 | 2490 | 320 | 125 | 86 | 10 | 2 | 78 | 0 | 0 | 45 | 0 | 0 | 0 | 0 | 0 | 15 | 22 | 7 | 2 | 7 | 2:30 AM | 4:00 AM | 90 | A | 1430 | 1374 | 100 | 1.05 | 0.405 | 0.162 | 30 | 0.02 | 40 | 22 | 0 | 0 | 38 | 0 | 4.21 | 3.56 | 2.54 | 0.235 | 0.0353 | 0.0118 | 0.0196 | 0.002 | 0.0089 | 0.008 | 0.374 | 0.0402 | 0.0027 | 0.0033 | 0.0197 | 0.0057 | 0.0023 | 0.0017 | 0.0023 | 0.0032 | 0.0013 | <0.0050 | 0.003 | 0.0031 | 0.00086 | 0.0013 | 0.0018 | 93.1 | 99.99 | 10.54 | 0.0034 | 1
A&B | Bay-3 | SSDI | PO0473 | 3536 PLC | 61 | 6 | 6 | 0.1 | 0 | 0.4 | 0.129 | 2370 | 0 | 1700 | 0 | 1480 | 300 | 75 | 250 | 7 | 0 | 30 | 30 | 0 | 36 | 9 | 0 | 0 | 0 | 0 | 15 | 10 | 7 | 2 | 7 | 1:50 PM | 3:30 PM | 100 | B | 1432 | 1384 | 110 | 1 | 0.4 | 0.15 | 30 | 0.019 | 40 | 28 | 150 | 3 | 30 | 0 | 4.19 | 3.14 | 4.12 | 0.186 | 0.0359 | 0.0082 | 0.0277 | 0.002 | 0.0093 | 0.0099 | 0.108 | 0.0402 | 0.0024 | 0.0012 | 0.0187 | 0.0048 | 0.0062 | 0.0016 | 0.0029 | 0.0012 | 0.0012 | >0.0050 | 0.0018 | 0.0031 | 0.00084 | 0.0014 | <0.00040 | 92.3 | 100.04 | 10 | 0.0038 | 1
C | Bay-3 | SG01 | PO0406 | Main Carrier | 227 | 16 | 15.8 | 0.1 | 0 | 0.5 | 0.376 | 6170 | 0 | 2510 | 0 | 4940 | 510 | 260 | 90 | 0 | 0 | 192 | 0 | 0 | 96 | 24 | 0 | 0 | 0 | 15 | 15 | 10 | 7 | 2 | 7 | 10:15 PM | 12:50 AM | 155 | A | 1438 | 1360 | 140 | 1.2 | 0.4 | 0.152 | 30 | 0.021 | 39 | 16 | 1370 | 9 | 34 | 3 | 4.29 | 3.78 | 1.95 | 0.199 | 0.038 | 0.0073 | 0.0211 | <0.00050 | 0.0085 | 0.0081 | 0.0356 | 0.0379 | 0.0024 | 0.0026 | 0.0171 | 0.0053 | 0.0024 | 0.0016 | 0.002 | 0.0036 | 0.0021 | >0.0050 | 0.0033 | 0.0031 | 0.00086 | 0.0016 | 0.0021 | 93.9 | 100.04 | 12 | 0.0032 | 1
C | Bay-3 | SG01 | PO0406 | Main Carrier | 228 | 16 | 15.5 | 0.5 | 0 | 0.4 | 0.369 | 6260 | 0 | 2510 | 0 | 5230 | 550 | 270 | 55 | 6 | 0 | 185 | 0 | 0 | 96 | 24 | 0 | 0 | 0 | 10 | 15 | 10 | 7 | 2 | 7 | 8:40 AM | 11:30 AM | 170 | C | 1436 | 1369 | 142 | 1.16 | 0.4 | 0.155 | 24 | 0.015 | 39 | 16 | 1450 | 9 | 36 | 0 | 4.27 | 3.75 | 2.02 | 0.175 | 0.0364 | 0.0075 | 0.0186 | <0.00050 | 0.0079 | 0.009 | 0.0247 | 0.0364 | 0.0023 | 0.0019 | 0.016 | 0.0049 | 0.0024 | 0.0017 | 0.0021 | 0.0033 | 0.0021 | >0.0050 | 0.0036 | 0.0031 | 0.00098 | 0.0017 | 0.0044 | 93.9 | 100.04 | 11.56 | 0.0028 | 1
A&B | Bay-3 | SSDI | PO0473 | 3536 PLC | 58 | 6.2 | 6 | 0.2 | 0 | 0.4 | 0.131 | 2540 | 0 | 1830 | 0 | 1730 | 0 | 78 | 160 | 110 | 0 | 31 | 31 | 0 | 36 | 9 | 0 | 0 | 0 | 5 | 15 | 10 | 7 | 2 | 7 | 3:40 AM | 5:40 AM | 120 | A | 1442 | 1381 | 99 | 1 | 0.387 | 0.15 | 29 | 0.02 | 41 | 30 | 100 | 2 | 28 | 0 | 4.19 | 3.15 | 4.1 | 0.255 | 0.0367 | 0.0117 | 0.0259 | 0.004 | 0.0119 | 0.023 | 0.132 | 0.0389 | 0.0024 | 0.0023 | 0.0198 | 0.0037 | 0.0056 | 0.0016 | 0.003 | 0.00096 | 0.0031 | >0.0050 | 0.0014 | 0.0031 | 0.00067 | 0.0012 | <0.00040 | 92.2 | 100.04 | 10 | 0.0035 | 1
A&B | Bay-3 | Steel | PO0020 | MF1000 | 547 | 6 | 5.8 | 0.2 | 0 | 0.4 | 0.011 | 0 | 0 | 0 | 0 | 2460 | 0 | 0 | 18 | 0 | 124 | 0 | 0 | 0 | 0 | 0 | 0 | 6 | 5 | 0 | 15 | 10 | 7 | 2 | 7 | 12:15 AM | 2:05 AM | 110 | A | 1618 | 1563 | 125 | 0 | 0 | 0 | 0 | 0.019 | 59 | 0 | 0 | 0 | 41 | 0 | 0.39 | 0.241 | 0.538 | 1.22 | 0.0266 | 0.0146 | 0.0274 | 0.0116 | 0.0157 | 0.0332 | 0.0254 | 0.00047 | 0.0051 | 0.0031 | 0.0014 | 0.0018 | 0.0005 | <0.00020 | 0.0023 | 0.0039 | 0.00094 | 0.0018 | 0.00085 | 0.0031 | 0.0014 | 0.0026 | 0.0103 | 97.8 | 99.99 | 0 | 0.0033 | 1
A&B | Bay-3 | Steel | PO0020 | MF1000 | 548 | 6 | 5.8 | 0.2 | 0 | 0.4 | 0.011 | 0 | 0 | 0 | 0 | 2400 | 0 | 0 | 21 | 0 | 127 | 0 | 0 | 0 | 0 | 0 | 0 | 6 | 5 | 0 | 15 | 10 | 7 | 2 | 7 | 10:15 PM | 12:00 AM | 105 | A | 1612 | 1568 | 120 | 0 | 0 | 0 | 0 | 0.0094 | 60 | 0 | 0 | 0 | 40 | 0 | 0.39 | 0.237 | 0.542 | 1.36 | 0.0271 | 0.0094 | 0.05 | 0.0079 | 0.016 | 0.0356 | 0.0195 | 0.00046 | 0.0049 | 0.0068 | 0.0015 | 0.0022 | 0.0012 | <0.00020 | 0.0042 | 0.0034 | 0.001 | 0.0022 | 0.0009 | 0.0031 | 0.00096 | 0.0021 | 0.0112 | 97.7 | 100.05 | 0 | 0.0033 | 1
A&B | Bay-3 | SG01 | PO0441 | 3740 TA | 195 | 6.1 | 6 | 0.1 | 0 | 0.4 | 0.13 | 2430 | 0 | 1290 | 0 | 2160 | 220 | 108 | 55 | 8 | 0 | 61 | 0 | 0 | 36 | 9 | 0 | 0 | 0 | 5 | 15 | 10 | 7 | 2 | 7 | 10:00 PM | 12:10 AM | 130 | A | 1425 | 1362 | 77 | 1 | 0.393 | 0.15 | 30 | 0.018 | 40 | 21 | 0 | 0 | 39 | 0 | 4.22 | 3.65 | 2.19 | 0.162 | 0.0388 | 0.0101 | 0.0175 | <0.00050 | 0.0085 | 0.0093 | 0.0306 | 0.0376 | 0.0023 | 0.0015 | 0.0137 | 0.0044 | 0.0017 | 0.0014 | 0.0018 | 0.0034 | 0.0024 | >0.0050 | 0.0029 | 0.0031 | 0.00092 | 0.001 | 0.005 | 93.8 | 100 | 10 | 0.0034 | 1
E | Bay-1 | CI | PO0475 | 3536 Hsg | 169 | 4.6 | 4.6 | 0.2 | 0 | 0.4 | 0.015 | 0 | 0 | 0 | 0 | 1670 | 550 | 58 | 33 | 2 | 12 | 0 | 0 | 0 | 0 | 0 | 6.9 | 0 | 0 | 0 | 15 | 11 | 7 | 10 | 8 | 7:25 AM | 10:05 AM | 160 | C | 1425 | 1368 | 72 | 0 | 0.174 | 0 | 0 | 0.075 | 40 | 12 | 0 | 0 | 48 | 0 | 3.6 | 3.15 | 1.64 | 0.876 | 0.0766 | 0.0932 | 0.12 | 0.0041 | 0.0163 | 0.0042 | 0.337 | 0.0013 | 0.0041 | 0.0114 | 0.0278 | 0.005 | 0.0066 | 0.0026 | 0.0028 | 0.0029 | 0.0012 | >0.0050 | 0.0019 | 0.0031 | <0.00010 | 0.001 | 0.0053 | 93.6 | 99.99 | 0 | 0.0033 | 1
A&B | Bay-3 | SSDI | PO0473 | 3536 PLC | 62 | 6 | 5.8 | 0.2 | 0 | 0.4 | 0.135 | 2330 | 0 | 1840 | 0 | 1830 | 0 | 78 | 230 | 10 | 0 | 33 | 33 | 0 | 36 | 9 | 0 | 0 | 0 | 0 | 15 | 3 | 7 | 2 | 7 | 11:00 PM | 12:25 AM | 85 | A | 1438 | 1383 | 125 | 1.1 | 0.4 | 0.155 | 30 | 0.025 | 39 | 31 | 0 | 0 | 31 | 0 | 4.26 | 3.19 | 4.19 | 0.197 | 0.0352 | 0.0063 | 0.0226 | 0.001 | 0.0093 | 0.0114 | 0.139 | 0.0362 | 0.0024 | 0.0017 | 0.0171 | 0.004 | 0.0062 | 0.0018 | 0.003 | 0.0014 | 0.0015 | >0.0050 | 0.0019 | Blind bore face heavy inclusion observed. | MPI | HOLD | MPI indication is might be of paint inclusion | Mould coat is also applied on chill over chillcoat. | No proper instruction is there if mould coat to be appl. | .. | 0.0033 | 1
A&B | Bay-3 | SGCu | PO0413 | 3580 PLC | 71 | 9.2 | 9 | 0.2 | 0 | 0.4 | 0.197 | 3960 | 0 | 1640 | 0 | 3060 | 0 | 150 | 82 | 20 | 9 | 93 | 0 | 0 | 54 | 13.5 | 0 | 0 | 0 | 0 | 15 | 45 | 7 | 2 | 7 | 2:30 AM | 5:00 AM | 150 | A | 1433 | 1370 | 103 | 1.01 | 0.391 | 0.15 | 29 | 0.022 | 43 | 18 | 540 | 6 | 33 | 0 | 4.18 | 3.64 | 2.08 | 0.276 | 0.0357 | 0.0118 | 0.0193 | 0.002 | 0.0084 | 0.0079 | 0.504 | 0.0379 | 0.0025 | 0.0038 | 0.0161 | 0.003 | 0.0019 | 0.0017 | 0.0023 | 0.0035 | 0.0019 | >0.0050 | 0.0035 | 0.0031 | 0.00075 | 0.0012 | 0.0031 | 93.3 | 99.97 | 10.11 | 0.0036 | 1
D | Bay-1 | SSDI | PO0372 | Pillow Block | 799 | 3.8 | 3.5 | 0.3 | 0 | 0.4 | 0.084 | 1410 | 0 | 1420 | 0 | 970 | 0 | 42 | 132 | 48 | 0 | 17 | 25 | 0 | 21 | 5 | 0 | 0 | 0 | 0 | 15 | 10 | 7 | 2 | 7 | 4:35 PM | 6:50 PM | 135 | D | 1453 | 1778 | 74 | 1.11 | 0.421 | 0.143 | 30 | 0.022 | 37 | 37 | 0 | 0 | 26 | 0 | 4.17 | 3.18 | 3.87 | 0.162 | 0.0393 | 0.0097 | 0.0157 | <0.00050 | 0.0091 | 0.0111 | 0.025 | 0.0357 | 0.0021 | 0.0004 | 0.0246 | 0.0033 | 0.0066 | 0.0018 | 0.0035 | 0.0018 | 0.0016 | >0.0050 | 0.0011 | 0.0031 | 0.00078 | 0.0035 | <0.00040 | 92.6 | 100.01 | 11.05 | 0.0033 | 1
E | Bay-1 | CI | PO0328 | B.F Raw | 332 , 333 | 3.8 | 3.6 | 0.4 | 0 | 0.4 | 0.013 | 0 | 0 | 0 | 0 | 1500 | 420 | 44 | 19 | 0 | 16 | 0 | 0 | 0 | 0 | 0 | 5.4 | 0 | 0 | 0 | 15 | 6 | 6 | 9 | 7 | 4:00 AM | 5:55 AM | 115 | A | 1429 | 1372 | 42 / 51 | 0 | 0.211 | 0 | 0 | 0.097 | 41 | 12 | 0 | 0 | 48 | 0 | 3.59 | 3.13 | 1.67 | 0.928 | 0.0785 | 0.0943 | 0.121 | 0.0044 | 0.0166 | 0.0045 | 0.322 | 0.00053 | 0.004 | 0.0093 | 0.0272 | 0.005 | 0.0057 | 0.004 | 0.0028 | 0.0029 | 0.0011 | >0.0050 | 0.0018 | 0.0031 | <0.00010 | 0.001 | 0.005 | 93.6 | 100.04 | 0 | 0.0033 | 1
E | Bay-1 | CI | PO0328 | B.F Raw | 336 , 337 | 4 | 3.7 | 0.2 | 0.3 | 0.1 | 0.013 | 0 | 0 | 0 | 0 | 1520 | 380 | 45 | 28 | 3 | 19 | 0 | 0 | 0 | 0 | 0 | 5.4 | 0 | 0 | 0 | 15 | 5 | 8 | 7 | 5 | 7:00 AM | 8:40 AM | 100 | B | 1420 | 1375 | 54 / 42 | 0 | 0.2 | 0 | 0 | 0.098 | 39 | 11 | 0 | 0 | 48 | 3 | 3.64 | 3.18 | 1.64 | 0.936 | 0.0936 | 0.101 | 0.171 | 0.0029 | 0.0195 | 0.0041 | 0.33 | 0.0005 | 0.0046 | 0.0072 | 0.0269 | 0.0064 | 0.0072 | <0.00020 | 0.003 | 0.0032 | 0.0011 | >0.0050 | 0.0025 | 0.0031 | <0.00010 | 0.0016 | 0.0056 | 93.4 | 99.95 | 0 | 0.0033 | 1
A&B | Bay-3 | SGCu | PO0400 | 1052 PLC | 31A | 9 | 8.8 | 0.2 | 0 | 0.4 | 0.2 | 3530 | 0 | 1740 | 0 | 2870 | 550 | 168 | 49 | 0 | 0 | 96 | 0 | 0 | 54 | 14 | 0 | 0 | 0 | 0 | 15 | 50 | 7 | 2 | 7 | 5:10 AM | 7:10 AM | 120 | B | 1429 | 1368 | 90 | 1.07 | 0.4 | 0.159 | 28 | 0.023 | 39 | 19 | 310 | 3 | 38 | 0 | 4.24 | 3.7 | 2.08 | 0.196 | 0.036 | 0.0111 | 0.0168 | <0.00050 | 0.0083 | 0.0076 | 0.622 | 0.0381 | 0.0023 | 0.0018 | 0.02 | 0.0048 | 0.0025 | 0.002 | 0.0023 | 0.0034 | 0.0027 | >0.0050 | 0.0034 | 0.0031 | 0.00096 | 0.0024 | 0.0031 | 93.2 | 99.97 | 10.67 | 0.0035 | 1
A&B | Bay-3 | SG01 | PO0222B | HUB | 2158B | 10.3 | 9.9 | 0.4 | 0 | 0.4 | 0.213 | 4350 | 0 | 1850 | 0 | 3200 | 380 | 195 | 60 | 10 | 0 | 98 | 0 | 0 | 60 | 15 | 0 | 0 | 0 | 10 | 15 | 10 | 7 | 2 | 7 | 9:00 AM | 11:30 AM | 150 | C | 1432 | 1370 | 135 | 0.95 | 0.388 | 0.152 | 25 | 0.021 | 42 | 18 | 520 | 5 | 35 | 0 | 4.25 | 3.73 | 1.99 | 0.171 | 0.036 | 0.0076 | 0.0157 | <0.00050 | 0.0084 | 0.0095 | 0.0193 | 0.0387 | 0.002 | 0.0022 | 0.0187 | 0.0036 | 0.0025 | 0.0017 | 0.002 | 0.0033 | 0.0035 | <0.00020 | 0.0032 | 0.0031 | 0.0006 | 0.0009 | 0.0029 | 93.9 | 99.98 | 9.51 | 0.0041 | 1
A&B | Bay-3 | SG01 | PO0222B | HUB | 2309B | 10.3 | 9.9 | 0.4 | 0 | 0.4 | 0.233 | 4400 | 0 | 1810 | 0 | 2790 | 0 | 207 | 60 | 12 | 0 | 115 | 0 | 0 | 62 | 0 | 0 | 0 | 0 | 10 | 15 | 10 | 7 | 2 | 7 | 6:30 AM | 9:20 AM | 170 | C | 1431 | 1375 | 127 | 1.12 | 0.398 | 0.152 | 29 | 0.025 | 43 | 18 | 1300 | 13 | 27 | 0 | 4.27 | 3.73 | 2.08 | 0.172 | 0.0371 | 0.0108 | 0.0176 | <0.00050 | 0.0082 | 0.0111 | 0.0255 | 0.0388 | 0.0024 | 0.00084 | 0.0167 | 0.0043 | 0.0023 | 0.0021 | 0.0025 | 0.0039 | 0.0031 | >0.0050 | 0.0037 | 0.0031 | 0.00079 | 0.0014 | 0.003 | 93.8 | 99.98 | 11.17 | 0.0036 | 1
D | Bay-1 | SGCu | PO084B | 806 PLC Pattern B | M002-134 | 4.3 | 4.2 | 0.1 | 0 | 0.4 | 0.093 | 1680 | 0 | 670 | 0 | 1950 | 0 | 78 | 16 | 5 | 0 | 45 | 0 | 0 | 25 | 5.8 | 0 | 0 | 0 | 0 | 15 | 23 | 7 | 2 | 7 | 10:05 PM | 1:20 AM | 195 | A | 1432 | 1371 | 85 | 1.05 | 0.395 | 0.138 | 29 | 0.024 | 39 | 16 | 0 | 0 | 45 | 0 | 4.16 | 3.62 | 2.09 | 0.16 | 0.0343 | 0.0117 | 0.0187 | <0.00050 | 0.0082 | 0.0063 | 0.685 | 0.0406 | 0.0022 | <0.00020 | 0.0126 | 0.0051 | 0.0023 | 0.0015 | 0.0025 | 0.0028 | 0.0011 | >0.0050 | 0.0032 | 0.0031 | 0.00076 | 0.0033 | 0.0034 | 93.3 | 100.02 | 10.47 | 0.0038 | 1
A&B | Bay-3 | SGCu | PO0126 | UF 1300 Regular | 417 | 7.4 | 6.9 | 0.5 | 0 | 0.4 | 0.172 | 0 | 0 | 1230 | 0 | 2780 | 530 | 135 | 95 | 0 | 0 | 86 | 0 | 0 | 45 | 10.5 | 0 | 0 | 0 | 0 | 15 | 18 | 7 | 2 | 7 | 12:00 PM | 2:50 PM | 170 | B | 1440 | 1372 | 107 | 1.16 | 0.405 | 0.152 | 25 | 0.0247 | 40 | 16 | 0 | 0 | 44 | 0 | 4.25 | 3.58 | 2.59 | 0.271 | 0.0396 | 0.0082 | 0.0177 | 0.004 | 0.0085 | 0.0091 | 0.368 | 0.0505 | 0.0026 | 0.0031 | 0.0217 | 0.0046 | 0.0024 | 0.002 | 0.0024 | 0.0038 | 0.0013 | >0.0050 | 0.0043 | 0.0031 | 0.0013 | 0.0013 | 0.0038 | 93 | 100.01 | 11.62 | 0.0043 | 1
E | Bay-1 | SG01 | PO0489 | Labyrinth Seal Gear Side 4XM ( 2 Cavity ) | 1A , 1B | 1.7 | 1.7 | 0.1 | 0 | 0.4 | 0.038 | 0 | 0 | 0 | 0 | 0 | 0 | 0 | 0 | 0 | 0 | 17 | 0 | 0 | 11 | 2.5 | 0 | 0 | 0 | 0 | 15 | 10 | 7 | 2 | 7 | 6:05 PM | 10:05 PM | 240 | D | 1439 | 1371 | 59 | 1 | 0.412 | 0.147 | 28 | 0.0167 | 0 | 0 | 0 | 0 | 0 | 0 | 4.24 | 3.7 | 2.1 | 0.19 | 0.0352 | 0.0112 | 0.0184 | <0.00050 | 0.0108 | 0.011 | 0.0183 | 0.0386 | 0.0027 | 0.0015 | 0.0175 | 0.004 | 0.0027 | 0.003 | 0.0022 | 0.0042 | 0.0015 | >0.0050 | 0.0036 | 0.0031 | 0.00071 | 0.0095 | 0.0036 | 93.8 | 100 | 10 | 0.0033 | 1
A&B | Bay-3 | SG01 | PO0422 | Dr Cylinder G15438A | 20 | 10.2 | 9.8 | 0.1 | 0.4 | 0.5 | 0.219 | 3990 | 0 | 1740 | 0 | 3360 | 0 | 165 | 100 | 8 | 0 | 102 | 0 | 0 | 61 | 15 | 0 | 0 | 0 | 6 | 15 | 10 | 7 | 2 | 7 | 11:20 AM | 1:45 PM | 145 | B | 1425 | 1370 | 131 | 1 | 0.402 | 0.153 | 30 | 0.02 | 39 | 17 | 610 | 6 | 33 | 5 | 4.31 | 3.69 | 2.41 | 0.164 | 0.0365 | 0.0093 | 0.0174 | <0.00050 | 0.009 | 0.0093 | 0.0134 | 0.0401 | 0.0028 | 0.0038 | 0.0209 | 0.0033 | 0.0014 | 0.0014 | 0.0023 | 0.0021 | 0.0025 | >0.0050 | 0.0035 | 0.0031 | 0.00051 | 0.0016 | 0.0024 | 93.5 | 99.95 | 10 | 0.0038 | 1
A&B | Bay-3 | SG01 | PO0422 | Dr Cylinder G15438A | 21 | 10.2 | 9.8 | 0.4 | 0 | 0.1 | 0.227 | 4150 | 0 | 1630 | 0 | 3500 | 0 | 170 | 120 | 5 | 0 | 110 | 0 | 0 | 61 | 15 | 0 | 0 | 0 | 10 | 15 | 10 | 7 | 2 | 7 | 12:30 AM | 3:00 AM | 150 | A | 1435 | 1372 | 131 | 1.08 | 0.402 | 0.153 | 30 | 0.025 | 41 | 16 | 820 | 8 | 34 | 1 | 4.26 | 3.64 | 2.42 | 0.168 | 0.0387 | 0.0117 | 0.0199 | 5.00E-04 | 0.0088 | 0.0097 | 0.0181 | 0.0404 | 0.0023 | 0.002 | 0.015 | 0.0027 | 0.002 | 0.0017 | 0.002 | 0.0033 | 0.0023 | >0.0050 | 0.0042 | 0.0031 | 0.00091 | 0.00094 | 0.0033 | 93.6 | 100.02 | 10.78 | 0.0037 | 1
E | Bay-1 | CI | PO0475 | 3536 Hsg | 98 | 4.6 | 4.5 | 0.1 | 0 | 0.4 | 0.014 | 0 | 0 | 0 | 0 | 2200 | 0 | 55 | 35 | 0 | 25 | 0 | 0 | 0 | 0 | 0 | 6.5 | 0 | 0 | 0 | 15 | 6 | 4 | 2 | 5 | 10:30 PM | 12:35 AM | 125 | A | 1429 | 1367 | 88 | 0 | 0.152 | 0 | 0 | 0.088 | 42 | 10 | 0 | 0 | 48 | 0 | 3.59 | 3.11 | 1.67 | 0.933 | 0.116 | 0.0982 | 0.135 | 0.006 | 0.0265 | 0.0066 | 0.343 | 0.00043 | 0.0053 | 0.00086 | 0.0144 | 0.005 | 0.0072 | 0.00033 | 0.0045 | 0.004 | 0.0011 | >0.0050 | 0.002 | 0.0031 | <0.00010 | 0.0029 | 0.0033 | 93.5 | 100 | 0 | 0.0033 | 1
E | Bay-1 | CI | PO0475 | 3536 Hsg | 99 | 4.7 | 4.5 | 0.2 | 0 | 0.4 | 0.015 | 0 | 0 | 0 | 0 | 2210 | 0 | 55 | 33 | 5 | 29 | 0 | 0 | 0 | 0 | 0 | 6.7 | 0 | 0 | 0 | 15 | 6 | 5 | 2 | 5 | 10:15 AM | 12:20 PM | 125 | B | 1430 | 1369 | 85 | 0 | 0.17 | 0 | 0 | 0.082 | 43 | 10 | 0 | 0 | 47 | 0 | 3.58 | 3.11 | 1.66 | 0.913 | 0.104 | 0.0961 | 0.134 | 0.006 | 0.0243 | 0.0053 | 0.344 | 0.00078 | 0.0049 | 0.0012 | 0.0152 | 0.0048 | 0.0071 | 0.00026 | 0.0039 | 0.0034 | 0.0011 | >0.0050 | 0.0019 | 0.0031 | <0.00010 | 0.0027 | 0.00093 | 93.5 | 99.95 | 0 | 0.0033 | 1
E | Bay-1 | CI | PO0475 | 3536 Hsg | 95 | 4.7 | 4.5 | 0.2 | 0 | 0.4 | 0.015 | 0 | 0 | 0 | 0 | 2390 | 0 | 53 | 38 | 4 | 27 | 0 | 0 | 0 | 0 | 0 | 6.5 | 0 | 0 | 0 | 15 | 6 | 4 | 2 | 8 | 10:05 PM | 12:00 AM | 105 | A | 1430 | 1368 | 98 | 0 | 0.17 | 0 | 0 | 0.083 | 40 | 10 | 0 | 0 | 51 | 0 | 3.58 | 3.11 | 1.66 | 0.983 | 0.118 | 0.099 | 0.135 | 0.008 | 0.0347 | 0.0029 | 0.35 | <0.00010 | 0.0055 | 0.00054 | 0.0149 | 0.0048 | 0.009 | 0.00032 | 0.0048 | 0.0045 | 0.0011 | 0.0025 | 0.0022 | 0.0031 | <0.00010 | 0.0042 | 0.0019 | 93.4 | 99.96 | 0 | 0.0033 | 1
E | Bay-1 | CI | PO0475 | 3536 Hsg | 96 | 4.8 | 4.6 | 0.2 | 0 | 0.4 | 0.015 | 0 | 0 | 0 | 0 | 2390 | 0 | 55 | 30 | 6 | 29 | 0 | 0 | 0 | 0 | 0 | 6.6 | 0 | 0 | 0 | 15 | 6 | 2 | 2 | 7 | 12:05 AM | 2:55 AM | 170 | A | 1426 | 1366 | 68 | 0 | 0.167 | 0 | 0 | 0.075 | 39 | 11 | 0 | 0 | 50 | 0 | 3.59 | 3.12 | 1.65 | 0.943 | 0.107 | 0.0888 | 0.129 | 0.009 | 0.0293 | 0.0038 | 0.314 | <0.00010 | 0.0054 | 0.00085 | 0.0161 | 0.0054 | 0.0087 | 0.00064 | 0.0046 | 0.0041 | 0.0011 | 0.0042 | 0.0023 | 0.0031 | <0.00010 | 0.0056 | 0.0059 | 93.5 | 99.96 | 0 | 0.0033 | 1
C & A/B | Bay-3 | SG01 | PO0479 | Nordex Rotor Hub | 2 | 37 | 36 | 0.1 | 1.6 | 0.4 | 0.892 | 14780 | 0 | 3610 | 0 | 12270 | 0 | 646 | 96 | 35 | 0 | 426 | 0 | 0 | 225 | 55 | 0 | 0 | 0 | 41 | 15 | 10 | 7 | 2 | 7 | 2:30 AM | 10:20 AM | 470 | C | 1452 / 1459 / 1453 | 1365 | 272 | 1.15 | 0.5 | 0.153 | 31 | 0.012 | 39 | 10 | 6940 | 18 | 33 | 0 | 4.27 | 3.76 | 1.99 | 0.172 | 0.0346 | 0.005 | 0.0141 | <0.00050 | 0.0076 | 0.0097 | 0.0176 | 0.036 | 0.0025 | 0.0015 | 0.0192 | 0.0042 | 0.0024 | 0.0021 | 0.0014 | 0.0034 | 0.0027 | >0.0050 | 0.0039 | 0.0031 | 0.00066 | 0.0011 | 0.0052 | 93.9 | 100 | 11.51 | 0.0028 | 1
A&B | Bay-3 | SG01 | PO0438 | W14X MBH | 317 | 8 | 8 | 0.1 | 0 | 0.4 | 0.178 | 3460 | 0 | 1440 | 0 | 2220 | 450 | 148 | 58 | 0 | 0 | 86 | 0 | 0 | 48 | 12 | 0 | 0 | 0 | 5 | 15 | 10 | 7 | 2 | 7 | 7:00 PM | 9:00 PM | 120 | D | 1430 | 1365 | 85 | 1.08 | 0.4 | 0.15 | 30 | 0.024 | 43 | 18 | 430 | 5 | 33 | 0 | 4.17 | 3.65 | 2 | 0.188 | 0.0361 | 0.0106 | 0.0168 | <0.00050 | 0.0083 | 0.0124 | 0.0311 | 0.0407 | 0.0024 | 0.0032 | 0.018 | 0.0039 | 0.0019 | 0.0015 | 0.0021 | 0.0029 | 0.0023 | >0.0050 | 0.0031 | 0.0031 | 0.00084 | 0.0007 | 0.0043 | 93.9 | 99.95 | 10.75 | 0.0038 | 1
A&B | Bay-3 | SG01 | PO0438 | W14X MBH | 302 | 8 | 8 | 0.1 | 0 | 0.4 | 0.172 | 3310 | 0 | 1240 | 0 | 2720 | 0 | 140 | 22 | 6 | 0 | 80 | 0 | 0 | 48 | 12 | 0 | 0 | 0 | 0 | 15 | 10 | 7 | 2 | 7 | 3:10 PM | 5:20 PM | 130 | B | 1430 | 1369 | 72 | 1 | 0.4 | 0.15 | 30 | 0.017 | 41 | 16 | 730 | 9 | 34 | 0 | 4.26 | 3.74 | 2 | 0.17 | 0.0343 | 0.0109 | 0.017 | <0.00050 | 0.008 | 0.0078 | 0.0181 | 0.0363 | 0.0024 | 0.0011 | 0.0134 | 0.0048 | 0.0025 | 0.0018 | 0.002 | 0.0036 | 0.0016 | >0.0050 | 0.0032 | 0.0031 | 0.00064 | 0.0045 | 0.0039 | 93.9 | 99.99 | 10 | 0.0032 | 1
A&B | Bay-3 | SG01 | PO0438 | W14X MBH | 319 | 8 | 8 | 0.1 | 0 | 0.4 | 0.173 | 3440 | 0 | 1240 | 0 | 1940 | 550 | 140 | 50 | 0 | 0 | 80 | 0 | 0 | 48 | 12 | 0 | 0 | 0 | 5 | 15 | 10 | 7 | 2 | 7 | 7:00 PM | 9:00 PM | 120 | D | 1431 | 1368 | 82 | 1 | 0.413 | 0.15 | 30 | 0.018 | 43 | 16 | 830 | 10 | 31 | 0 | 4.27 | 3.75 | 2.02 | 0.184 | 0.0379 | 0.0098 | 0.0179 | <0.00050 | 0.0078 | 0.0071 | 0.0215 | 0.0412 | 0.0023 | 0.0029 | 0.0164 | 0.0031 | 0.0021 | 0.0016 | 0.0021 | 0.0032 | 0.0014 | >0.0050 | 0.0035 | 0.0031 | 0.00088 | 0.00087 | 0.0045 | 93.8 | 99.95 | 10 | 0.0037 | 1
A&B | Bay-3 | SG01 | PO0438 | W14X MBH | 294 | 8.2 | 8.1 | 0.1 | 0 | 0.4 | 0.183 | 3520 | 0 | 1330 | 0 | 2610 | 0 | 158 | 54 | 3 | 0 | 90 | 0 | 0 | 48 | 12 | 0 | 0 | 0 | 0 | 15 | 10 | 7 | 2 | 7 | 10:00 PM | 12:50 AM | 170 | A | 1436 | 1369 | 75 | 1.1 | 0.402 | 0.148 | 30 | 0.024 | 43 | 16 | 740 | 9 | 32 | 0 | 4.24 | 3.72 | 2.01 | 0.153 | 0.0319 | 0.0112 | 0.0166 | <0.00050 | 0.0094 | 0.0112 | 0.0219 | 0.0364 | 0.0026 | 0.00093 | 0.0126 | 0.0046 | 0.0023 | 0.002 | 0.0019 | 0.0036 | 0.0014 | >0.0050 | 0.0033 | 0.0031 | 0.00061 | 0.0032 | 0.0039 | 93.9 | 99.97 | 10.98 | 0.0034 | 1
A&B | Bay-3 | SG01 | PO0222B | HUB | 2107B | 10.3 | 9.9 | 0.4 | 0 | 3.5 | 0.227 | 4370 | 0 | 1740 | 0 | 690 | 0 | 190 | 131 | 0 | 0 | 108 | 0 | 0 | 62 | 16 | 0 | 0 | 0 | 0 | 15 | 10 | 7 | 2 | 7 | 1:00 PM | 3:00 PM | 120 | B | 1435 | 1374 | 126 | 1.05 | 0.398 | 0.162 | 25 | 0.017 | 42 | 17 | 0 | 0 | 7 | 34 | 4.28 | 3.75 | 2.04 | 0.188 | 0.0389 | 0.0093 | 0.021 | <0.00050 | 0.0113 | 0.0105 | 0.0447 | 0.0425 | 0.0028 | 0.0017 | 0.0186 | 0.0044 | 0.0021 | 0.0019 | 0.0019 | 0.0033 | 0.0016 | >0.0050 | 0.0035 | 0.0031 | 0.00059 | 0.00063 | 0.0028 | 93.8 | 100.01 | 10.49 | 0.0036 | 1
C | Bay-3 | SG01 | PO0406 | Main Carrier | 201 | 16 | 16 | 0.1 | 0 | 0.4 | 0.398 | 6430 | 0 | 2310 | 0 | 4710 | 820 | 279 | 75 | 14 | 0 | 212 | 0 | 0 | 98 | 24 | 0 | 0 | 0 | 8 | 15 | 10 | 7 | 2 | 7 | 2:00 PM | 5:30 PM | 210 | B | 1439 | 1370 | 136 | 1.33 | 0.4 | 0.15 | 30 | 0.025 | 40 | 14 | 1730 | 11 | 35 | 0 | 4.29 | 3.77 | 2 | 0.172 | 0.0361 | 0.0073 | 0.0208 | <0.00050 | 0.0099 | 0.0091 | 0.0229 | 0.0381 | 0.002 | 0.0027 | 0.0179 | 0.0051 | 0.0024 | 0.002 | 0.0021 | 0.003 | 0.0018 | >0.0050 | 0.0036 | 0.0031 | 0.0007 | 0.0012 | 0.0051 | 93.9 | 100.04 | 13.25 | 0.0032 | 1
E | Bay-1 | SG01 | PO0223B | MBH | 2697B | 5 | 4.6 | 0.4 | 0 | 0.4 | 0.108 | 0 | 0 | 0 | 0 | 0 | 0 | 0 | 0 | 0 | 0 | 51 | 0 | 0 | 30 | 0 | 0 | 0 | 0 | 0 | 15 | 10 | 7 | 2 | 7 | 1:30 PM | 5:10 PM | 220 | B | 1430 | 1385 | 98 | 1.02 | 0.4 | 0.15 | 30 | 0.019 | 0 | 0 | 0 | 0 | 0 | 0 | 4.17 | 3.63 | 2.09 | 0.165 | 0.0376 | 0.0126 | 0.0184 | <0.00050 | 0.0116 | 0.0072 | 0.0168 | 0.0381 | 0.0026 | 0.00054 | 0.0162 | 0.0035 | 0.0022 | 0.0033 | 0.002 | 0.0039 | 0.0015 | >0.0050 | 0.0032 | 0.0031 | 0.00044 | 0.0053 | 0.0038 | 93.9 | 99.98 | 10.2 | 0.0033 | 1
C | Bay-3 | SG01 | PO0406 | Main Carrier | 216 | 16 | 15.5 | 0.1 | 0.5 | 0.4 | 0.37 | 6120 | 0 | 2510 | 0 | 5270 | 710 | 278 | 105 | 8 | 0 | 186 | 0 | 0 | 96 | 24 | 0 | 0 | 0 | 10 | 15 | 10 | 7 | 2 | 7 | 12:50 AM | 3:45 AM | 175 | A | 1432 | 1367 | 151 | 1.16 | 0.4 | 0.155 | 29 | 0.021 | 38 | 16 | 1390 | 9 | 37 | 0 | 4.31 | 3.78 | 2.03 | 0.183 | 0.0367 | 0.0062 | 0.0174 | <0.00050 | 0.0078 | 0.0094 | 0.029 | 0.0396 | 0.0023 | 0.0029 | 0.0156 | 0.0033 | 0.0018 | 0.0017 | 0.0021 | 0.0028 | 0.0027 | >0.0050 | 0.0035 | 0.0031 | 0.0009 | 0.00077 | 0.0028 | 93.8 | 99.99 | 11.63 | 0.0035 | 1
A&B | Bay-3 | SG01 | PO0486 | 4XM MBH | 1 | 7.6 | 6.7 | 0.1 | 0.9 | 0.4 | 0.169 | 2990 | 100 | 1360 | 0 | 2310 | 0 | 130 | 25 | 15 | 0 | 79 | 0 | 0 | 47 | 12 | 0 | 0 | 0 | 0 | 15 | 10 | 7 | 2 | 7 | 11:45 AM | 2:50 PM | 185 | B | 1428 | 1362 | 57 | 1.04 | 0.408 | 0.179 | 30 | 0.022 | 41 | 18 | 840 | 11 | 30 | 0 | 4.22 | 3.71 | 1.99 | 0.144 | 0.0343 | 0.0101 | 0.0144 | <0.00050 | 0.0075 | 0.0085 | 0.0196 | 0.0391 | 0.0026 | 0.0013 | 0.0208 | 0.0036 | 0.002 | 0.0018 | 0.0021 | 0.0035 | 0.0023 | >0.0050 | 0.0034 | 0.0031 | 0.00047 | 0.0033 | 0.0034 | 94 | 100.03 | 10.39 | 0.0037 | 1
E | Bay-1 | SG01 | PO0223B | MBH | 2628B | 5 | 4.6 | 0.5 | 0 | 0.4 | 0.108 | 0 | 0 | 0 | 0 | 0 | 0 | 0 | 0 | 0 | 0 | 51 | 0 | 0 | 30 | 7 | 0 | 0 | 0 | 0 | 15 | 10 | 7 | 2 | 7 | 9:25 AM | 2:25 PM | 300 | B | 1439 | 1378 | 97 | 1.02 | 0.4 | 0.152 | 30 | 0.0203 | 0 | 0 | 0 | 0 | 0 | 0 | 4.18 | 3.66 | 2.01 | 0.165 | 0.0359 | 0.0104 | 0.0147 | <0.00050 | 0.0072 | 0.0073 | 0.0233 | 0.0403 | 0.0023 | 0.00069 | 0.0179 | 0.005 | 0.0025 | 0.0019 | 0.0019 | 0.003 | 0.0012 | >0.0050 | 0.0034 | 0.0031 | 0.00066 | 0.0012 | 0.003 | 94 | 100.02 | 10.2 | 0.0037 | 1
E | Bay-1 | SG01 | PO0223B | MBH | 2619B | 5 | 4.65 | 0.35 | 0 | 0.4 | 0.111 | 2180 | 0 | 830 | 0 | 1740 | 250 | 90 | 25 | 12 | 0 | 54 | 0 | 0 | 30 | 7 | 0 | 0 | 0 | 0 | 15 | 10 | 7 | 2 | 7 | 6:45 PM | 9:00 PM | 135 | D | 1438 | 1377 | 104 | 1.08 | 0.4 | 0.151 | 30 | 0.024 | 44 | 17 | 0 | 0 | 40 | 0 | 4.18 | 3.66 | 2.01 | 0.19 | 0.0367 | 0.0114 | 0.0211 | <0.00050 | 0.0114 | 0.0071 | 0.045 | 0.0341 | 0.002 | 0.00042 | 0.0171 | 0.0034 | 0.0023 | 0.0017 | 0.0021 | 0.0025 | 0.0011 | >0.0050 | 0.0029 | 0.0031 | 0.00054 | 0.0016 | 0.0021 | 93.9 | 99.97 | 10.8 | 0.0032 | 1
E | Bay-1 | SG01 | PO0223B | MBH | 2567B | 5.1 | 4.7 | 0.4 | 0 | 0.4 | 0.108 | 2220 | 0 | 700 | 0 | 1680 | 0 | 90 | 50 | 6 | 0 | 51 | 0 | 0 | 30 | 7 | 0 | 0 | 0 | 0 | 15 | 10 | 7 | 2 | 7 | 4:45 AM | 7:05 AM | 140 | B | 1435 | 1368 | 98 | 1 | 0.392 | 0.149 | 29 | 0.019 | 44 | 14 | 500 | 10 | 33 | 0 | 4.18 | 3.66 | 2.03 | 0.161 | 0.0345 | 0.0127 | 0.021 | <0.00050 | 0.0095 | 0.0057 | 0.0277 | 0.0399 | 0.0022 | 0.00029 | 0.0156 | 0.0062 | 0.002 | 0.0015 | 0.0018 | 0.0028 | 0.0014 | 0.0024 | 0.0028 | 0.0031 | 0.0008 | 0.00096 | 0.0052 | 94 | 100.05 | 10 | 0.0035 | 1
E | Bay-1 | SG01 | PO0223B | MBH | 2634B | 5 | 4.6 | 0.4 | 0 | 0.4 | 0.113 | 2130 | 0 | 800 | 0 | 1800 | 270 | 98 | 21 | 5 | 0 | 56 | 0 | 0 | 30 | 7 | 0 | 0 | 0 | 0 | 15 | 10 | 7 | 2 | 7 | 4:35 AM | 6:50 AM | 135 | B | 1438 | 1382 | 99 | 1.12 | 0.4 | 0.152 | 30 | 0.0194 | 43 | 16 | 0 | 0 | 41 | 0 | 4.16 | 3.63 | 2.04 | 0.154 | 0.0378 | 0.0107 | 0.014 | <0.00050 | 0.007 | 0.00071 | 0.0174 | 0.0404 | 0.0021 | 0.00042 | 0.0163 | 0.0037 | 0.0026 | 0.0018 | 0.0019 | 0.003 | 0.0013 | >0.0050 | 0.0035 | 0.0031 | 0.00089 | 0.00056 | 0.005 | 94 | 100 | 11.2 | 0.0033 | 1
E | Bay-1 | SG01 | PO0223B | MBH | 2752B | 5 | 4.6 | 0.4 | 0 | 0.4 | 0.115 | 2120 | 0 | 710 | 0 | 1960 | 310 | 98 | 13 | 2 | 0 | 58 | 0 | 0 | 30 | 0 | 0 | 0 | 0 | 4 | 15 | 10 | 7 | 2 | 7 | 10:00 PM | 12:35 AM | 155 | A | 1439 | 1378 | 109 | 1.16 | 0.4 | 0.148 | 30 | 0.0245 | 42 | 14 | 0 | 0 | 45 | 0 | 4.18 | 3.66 | 2.01 | 0.191 | 0.0377 | 0.0135 | 0.0234 | 0.003 | 0.0113 | 0.0069 | 0.0488 | 0.0376 | 0.0026 | 0.0051 | 0.0203 | 0.0032 | 0.0023 | 0.0018 | 0.0023 | 0.0038 | 0.0013 | >0.0050 | 0.0031 | 0.0031 | 0.00046 | 0.001 | 0.0033 | 93.9 | 100 | 11.6 | 0.0031 | 1
D | Bay-1 | SGCu | PO0197 | 1.2 PLC | 2723 | 4 | 3.6 | 0.4 | 0 | 0.4 | 0.087 | 1590 | 0 | 620 | 0 | 1580 | 0 | 68 | 26 | 3 | 0 | 42 | 0 | 0 | 24 | 5.1 | 0 | 0 | 0 | 2 | 15 | 25 | 7 | 2 | 7 | 9:30 AM | 11:25 AM | 115 | C | 1439 | 1372 | 67 | 1.05 | 0.4 | 0.142 | 30 | 0.023 | 40 | 16 | 210 | 5 | 40 | 0 | 4.13 | 3.58 | 2.11 | 0.182 | 0.0374 | 0.0119 | 0.0237 | <0.00050 | 0.0097 | 0.0072 | 0.705 | 0.0394 | 0.0025 | 0.00068 | 0.0205 | 0.0063 | 0.0033 | 0.002 | 0.0019 | 0.003 | 0.0023 | 0.0033 | 0.0044 | 0.0031 | 0.00089 | 0.001 | 0.0039 | 93.2 | 99.97 | 10.5 | 0.0036 | 1
E | Bay-1 | SG01 | PO0223B | MBH | 2721B | 5.1 | 4.6 | 0.5 | 0 | 0.5 | 0.114 | 1930 | 0 | 840 | 0 | 1830 | 0 | 92 | 33 | 0 | 0 | 57 | 0 | 0 | 30 | 0 | 0 | 0 | 0 | 0 | 15 | 10 | 7 | 2 | 7 | 4:15 AM | 6:35 AM | 140 | B | 1437 | 1375 | 106 | 1.12 | 0.392 | 0.152 | 29 | 0.0226 | 38 | 16 | 0 | 0 | 36 | 10 | 4.18 | 3.64 | 2.07 | 0.194 | 0.0372 | 0.0114 | 0.0218 | <0.00050 | 0.0093 | 0.008 | 0.0439 | 0.04 | 0.0024 | 0.0017 | 0.0148 | 0.004 | 0.0026 | 0.0021 | 0.002 | 0.0036 | 0.0017 | >0.0050 | 0.0033 | 0.0031 | 0.0006 | 0.0012 | 0.003 | 93.9 | 100.02 | 11.18 | 0.0034 | 1
E | Bay-1 | SGCu | PO0197 | 1.2 PLC | 2585 | 3.5 | 3.5 | 0.1 | 0 | 1.5 | 0.074 | 1060 | 0 | 440 | 0 | 390 | 310 | 45 | 10 | 2 | 0 | 34 | 0 | 0 | 21 | 5.1 | 0 | 0 | 0 | 4 | 15 | 17 | 7 | 2 | 7 | 2:50 PM | 4:20 PM | 90 | B | 1435 | 1366 | 71 | 0.97 | 0.4 | 0.146 | 29 | 0.017 | 29 | 12 | 0 | 0 | 19 | 41 | 4.16 | 3.63 | 2.06 | 0.17 | 0.0389 | 0.0109 | 0.0154 | <0.00050 | 0.0084 | 0.0081 | 0.706 | 0.0413 | 0.0026 | 0.00067 | 0.0209 | 0.0057 | 0.0024 | 0.0019 | 0.0021 | 0.003 | 0.0021 | 0.002 | 0.0031 | 0.0031 | 0.00078 | 0.00077 | 0.0039 | 93.2 | 99.95 | 9.71 | 0.0037 | 1
C | Bay-3 | SG01 | PO0406 | Main Carrier | 219 | 16 | 15.3 | 0.1 | 0.7 | 3.2 | 0.366 | 6860 | 0 | 2440 | 0 | 4810 | 810 | 306 | 26 | 60 | 0 | 182 | 0 | 0 | 96 | 24 | 0 | 0 | 0 | 16 | 15 | 10 | 7 | 2 | 7 | 3:00 AM | 6:50 AM | 230 | B | 1430 | 1367 | 141 | 1.14 | 0.4 | 0.157 | 30 | 0.02 | 34 | 12 | 1880 | 9 | 28 | 16 | 4.29 | 3.78 | 1.98 | 0.159 | 0.0334 | 0.0089 | 0.0182 | <0.00050 | 0.0082 | 0.0096 | 0.0233 | 0.0346 | 0.0025 | 0.003 | 0.0185 | 0.0029 | 0.0022 | 0.0018 | 0.0026 | 0.0037 | 0.0028 | >0.0050 | 0.0031 | 0.0031 | 0.00099 | 0.0023 | 0.0031 | 93.9 | 100.01 | 11.38 | 0.003 | 1
A&B | Bay-3 | SG01 | PO0438 | W14X MBH | 228 | 8 | 8 | 0.1 | 0 | 0.4 | 0.17 | 3220 | 0 | 1330 | 0 | 3040 | 0 | 140 | 50 | 4 | 0 | 78 | 0 | 0 | 48 | 12 | 0 | 0 | 0 | 10 | 15 | 10 | 7 | 2 | 7 | 3:55 AM | 6:45 AM | 170 | B | 1426 | 1364 | 86 | 0.98 | 0.4 | 0.15 | 30 | 0.017 | 40 | 17 | 410 | 5 | 38 | 0 | 4.21 | 3.68 | 2.03 | 0.158 | 0.0385 | 0.0087 | 0.0153 | <0.00050 | 0.0077 | 0.0084 | 0.0388 | 0.0391 | 0.0026 | 0.0017 | 0.0264 | 0.0046 | 0.0022 | 0.0019 | 0.0015 | 0.0027 | 0.003 | 0.0029 | 0.0032 | 0.0031 | 0.00053 | 0.0011 | 0.0041 | 93.9 | 99.99 | 9.75 | 0.0036 | 1
E | Bay-1 | CI | PO0475 | 3536 Hsg | 160 | 4.7 | 4.7 | 0.2 | 0 | 0.4 | 0.014 | 0 | 0 | 490 | 0 | 2300 | 0 | 55 | 28 | 0 | 32 | 0 | 0 | 0 | 0 | 0 | 7 | 0 | 0 | 0 | 15 | 11 | 7 | 7 | 9 | 3:35 PM | 6:15 PM | 160 | D | 1426 | 1369 | 86 | 0 | 0.149 | 0 | 0 | 0.0853 | 41 | 10 | 0 | 0 | 49 | 0 | 3.57 | 3.12 | 1.67 | 0.907 | 0.0713 | 0.0871 | 0.135 | 0.0042 | 0.0142 | 0.0037 | 0.331 | 0.00027 | 0.0045 | 0.002 | 0.02 | 0.0052 | 0.0058 | 0.00023 | 0.0027 | 0.0031 | 0.0012 | >0.0050 | 0.0018 | 0.0031 | <0.00010 | 0.0037 | 0.005 | 93.6 | 100 | 0 | 0.0033 | 1
A&B | Bay-3 | SG01 | PO0438 | W14X MBH | 163 | 8.1 | 8.1 | 0.1 | 0 | 0.4 | 0.174 | 3210 | 0 | 1020 | 0 | 3050 | 0 | 153 | 40 | 0 | 0 | 81 | 0 | 0 | 49 | 12 | 0 | 0 | 0 | 0 | 15 | 10 | 7 | 2 | 7 | 7:30 PM | 9:30 PM | 120 | D | 1437 | 1365 | 103 | 1 | 0.395 | 0.148 | 25 | 0.018 | 40 | 13 | 820 | 10 | 38 | 0 | 4.24 | 3.73 | 1.97 | 0.17 | 0.0358 | 0.0105 | 0.0181 | <0.00050 | 0.011 | 0.0074 | 0.0325 | 0.0419 | 0.0027 | 0.001 | 0.013 | 0.0056 | 0.0027 | 0.0021 | 0.0025 | 0.0038 | 0.0015 | 0.0049 | 0.0036 | 0.0031 | 0.00071 | 0.00061 | 0.0043 | 93.9 | 99.98 | 10 | 0.0024 | 1
A&B | Bay-3 | SG01 | PO0441 | 3740 TA | 112 | 6.1 | 6.1 | 0.1 | 0 | 0.4 | 0.135 | 2410 | 0 | 1280 | 0 | 2090 | 320 | 110 | 25 | 20 | 0 | 65 | 0 | 0 | 36 | 9.2 | 0 | 0 | 0 | 6 | 15 | 10 | 7 | 2 | 7 | 2:15 AM | 4:00 AM | 105 | A | 1427 | 1360 | 78 | 1.07 | 0.41 | 0.151 | 25 | 0.024 | 40 | 21 | 0 | 0 | 40 | 0 | 4.23 | 3.66 | 2.22 | 0.184 | 0.038 | 0.0106 | 0.0182 | <0.00050 | 0.009 | 0.0089 | 0.0189 | 0.0404 | 0.0023 | 0.001 | 0.0185 | 0.0074 | 0.0023 | 0.002 | 0.002 | 0.0035 | 0.0033 | 0.0027 | 0.0036 | 0.0031 | 0.00098 | 0.0011 | 0.0044 | 93.7 | 99.97 | 10.66 | 0.0038 | 1
E | Bay-1 | CI | PO0475 | 3536 Hsg | 162 | 5 | 4.8 | 0.2 | 0 | 0.4 | 0.015 | 0 | 0 | 0 | 0 | 2590 | 0 | 53 | 34 | 3 | 37 | 0 | 0 | 0 | 0 | 0 | 6.6 | 0 | 0 | 0 | 15 | 9 | 7 | 7 | 4 | 1:00 PM | 3:30 PM | 150 | B | 1420 | 1371 | 73 | 0 | 0.16 | 0 | 0 | 0.098 | 37 | 12 | 0 | 0 | 52 | 0 | 3.63 | 3.17 | 1.68 | 0.932 | 0.0828 | 0.0948 | 0.116 | 0.0062 | 0.0145 | 0.0039 | 0.345 | 0.00064 | 0.0045 | 0.002 | 0.0185 | 0.005 | 0.0061 | <0.00020 | 0.003 | 0.0029 | 0.0011 | 0.004 | 0.0019 | 0.0031 | <0.00010 | 0.0013 | 0.0045 | 93.5 | 100 | 0 | 0.0033 | 1
A&B | Bay-3 | SG01 | PO0415 | G145 FBH | 285 | 7.8 | 7.8 | 0 | 0 | 0.4 | 0.17 | 3040 | 850 | 1040 | 300 | 3530 | 320 | 195 | 36 | 23 | 0 | 80.34 | 0 | 0 | 46.8 | 11.5 | 0 | 0 | 0 | 0 | 15 | 10 | 7 | 2 | 7 | 11:26 AM | 6:05 PM | 160 | B | 1440 | 1373 | 105 | 1.03 | 0.4 | 0.147 | 29 | 0.0208 | 41 | 14 | 420 | 4 | 41 | 0 | 4.14 | 3.62 | 1.99 | 0.166 | 0.0362 | 0.0068 | 0.0155 | <0.00050 | 0.0075 | 0.0082 | 0.0256 | 0.0411 | 0.0023 | 0.0013 | 0.022 | 0.0047 | 0.002 | 0.0016 | 0.0022 | 0.0029 | 0.0014 | 0.002 | 0.0035 | 0.0031 | 0.00068 | 0.00081 | 0.0027 | 94 | 99.97 | 10.3 | 0.004 | 1
E | Bay-1 | SG02 | PO0335 | Platen Stat 450 | 327 | 3.9 | 3.7 | 0.2 | 0 | 0.4 | 0.093 | 1610 | 0 | 690 | 0 | 1400 | 200 | 67 | 36 | 10 | 4 | 22 | 22 | 0 | 27 | 5.7 | 0 | 0 | 0 | 0 | 15 | 3 | 7 | 2 | 7 | 5:30 AM | 8:30 AM | 125 | D | 1440 | 1374 | 65 | 1.13 | 16 | 0 | 0.117 | 0.013 | 41 | 18 | 0 | 0 | 41 | 0 | 4.2 | 3.56 | 2.49 | 0.219 | 0.0397 | 0.0108 | 0.0202 | <0.00050 | 0.0108 | 0.0095 | 0.129 | 0.0364 | 0.0041 | 0.002 | 0.0206 | 0.0051 | 0.0016 | 0.0018 | 0.0023 | 0.0039 | 0.0013 | >0.0050 | 0.0022 | 0.0051 | 0.00059 | 0.0034 | 0.0027 | 93.4 | 99.98 | 11.28 | 0.0026 | 1
D | Bay-1 | SGCu | PO0343 | S120PLC | 564B | 4.6 | 4.5 | 0.1 | 0 | 0.4 | 0.102 | 1940 | 0 | 1150 | 50 | 810 | 650 | 80 | 20 | 0 | 4 | 46.3 | 0 | 0 | 32 | 6.8 | 0 | 0 | 0 | 5 | 15 | 36 | 7 | 2 | 7 | 2:30 AM | 5:30 AM | 110 | D | 1448 | 1370 | 85 | 1.01 | 18.4 | 0 | 0.138 | 0.015 | 42 | 26 | 0 | 0 | 32 | 0 | 4.11 | 3.56 | 2.13 | 0.27 | 0.033 | 0.0113 | 0.0196 | <0.00050 | 0.0107 | 0.0097 | 0.8 | 0.0401 | 0.0023 | 0.0016 | 0.0259 | 0.0057 | 0.0015 | 0.0015 | 0.0025 | 0.0036 | 0.0031 | >0.0050 | 0.0031 | 0.0049 | 0.00093 | 0.0028 | 0.0044 | 93 | 99.95 | 10.07 | 0.0033 | 1
C | Bay-3 | SG01 | PO0485 | Senvion Hub 4XM | 4 | 28 | 26.8 | 0.2 | 0 | 1.6 | 0.698 | 10750 | 0 | 1390 | 0 | 7030 | 1340 | 460 | 35 | 5 | 0 | 335 | 0 | 0 | 180 | 42 | 0 | 0 | 0 | 30 | 15 | 10 | 7 | 2 | 7 | 5:30 PM | 8:30 PM | 335 | D | 1449 / 1440 | 1365 | 269 | 1.2 | 140 | 0 | 0.561 | 0.012 | 38 | 5 | 5890 | 21 | 30 | 6 | 4.27 | 3.75 | 2 | 0.174 | 0.0376 | 0.0082 | 0.015 | <0.00050 | 0.0288 | 0.0056 | 0.0228 | 0.0373 | 0.0025 | 0.0013 | 0.0169 | 0.0033 | 0.0018 | 0.0019 | 0.0021 | 0.0033 | 0.0019 | >0.0050 | 0.0036 | 0.0042 | 0.00081 | 0.0018 | 0.0047 | 93.9 | 100.03 | 11.96 | 0.0026 | 1
A&B | Bay-3 | SG01 | PO0222B | HUB | 2442B | 10.3 | 9.9 | 0.4 | 0 | 0.4 | 0.227 | 4320 | 0 | 2140 | 0 | 2920 | 0 | 185 | 68 | 0 | 0 | 110 | 0 | 0 | 61 | 15 | 0 | 0 | 0 | 10 | 15 | 10 | 7 | 2 | 7 | 2:30 AM | 5:30 AM | 140 | A | 1430 | 1373 | 115 | 1.07 | 41 | 0 | 0.31 | 0.02 | 42 | 21 | 920 | 9 | 28 | 0 | 4.29 | 3.76 | 2.05 | 0.186 | 0.0385 | 0.0107 | 0.0197 | <0.00050 | 0.0085 | 0.0074 | 0.0326 | 0.0365 | 0.0025 | 0.001 | 0.0172 | 0.0036 | 0.0023 | 0.0017 | 0.002 | 0.0034 | 0.0016 | >0.0050 | 0.0034 | 0.0053 | 0.00076 | 0.0025 | 0.0038 | 93.8 | 100 | 10.68 | 0.0032 | 1
E | Bay-1 | CI | PO0426 | Housing SDNL 650 Top | 112 | 4 | 3.4 | 0.2 | 0.6 | 0.4 | 0.013 | 0 | 0 | 0 | 0 | 1450 | 520 | 40 | 36 | 0 | 29 | 0 | 0 | 0 | 0 | 0 | 4.5 | 0 | 0 | 4 | 15 | 3 | 6 | 3 | 4 | 3:30 PM | 6:30 PM | 130 | B | 1420 | 1365 | 67 | 0 | 8 | 0 | 0 | 0.058 | 39 | 12 | 0 | 0 | 49 | 0 | 3.55 | 3.08 | 1.69 | 0.924 | 0.0915 | 0.0993 | 0.135 | 0.0049 | 0.0247 | 0.0062 | 0.315 | 0.00015 | 0.0057 | 0.0002 | 0.0167 | 0.0054 | 0.007 | <0.00020 | 0.0049 | 0.0034 | 0.0027 | >0.0050 | 0.0017 | 0.0023 | <0.00010 | 0.0025 | 0.0007 | 93.6 | 100.02 | 0 | 0.0033 | 1
A&B | Bay-3 | SGCu | PO0400 | 1052 PLC | 37A | 9.1 | 9.1 | 0.2 | 0 | 0.4 | 0.198 | 3840 | 0 | 1550 | 0 | 3190 | 520 | 160 | 70 | 0 | 0 | 93 | 0 | 0 | 54 | 14 | 0 | 0 | 0 | 5 | 15 | 44 | 7 | 2 | 7 | 11:30 PM | 2:30 AM | 135 | A | 1433 | 1376 | 95 | 1.02 | 37 | 0 | 0.27 | 0.011 | 42 | 17 | 0 | 0 | 41 | 0 | 4.16 | 3.63 | 2.06 | 0.245 | 0.0354 | 0.0099 | 0.0209 | <0.00050 | 0.0096 | 0.0142 | 0.606 | 0.039 | 0.0025 | 0.0057 | 0.0202 | 0.0053 | 0.0016 | 0.0012 | 0.0017 | 0.0026 | 0.0022 | >0.0050 | 0.0028 | 0.0043 | 0.00077 | 0.0014 | 0.003 | 93.3 | 100.03 | 10.22 | 0.0029 | 1
A&B | Bay -3 | SG01 | PO0007 | Main Axle | 5 | 8.5 | 7.9 | 0.4 | 0 | 0.4 | 0.18 | 3210 | 0 | 1490 | 0 | 2990 | 0 | 140 | 68 | 5 | 0 | 83 | 0 | 0 | 51 | 12 | 0 | 0 | 0 | 0 | 15 | 10 | 7 | 2 | 7 | 2:30 AM | 5:30 AM | 125 | D | 1430 | 1362 | 102 | 0.98 | 34 | 0 | 0.26 | 0.015 | 38 | 18 | 810 | 10 | 35 | 0 | 4.29 | 3.75 | 2.07 | 0.165 | 0.0376 | 0.0115 | 0.0168 | <0.00050 | 0.0075 | 0.009 | 0.034 | 0.0371 | 0.0026 | 0.00038 | 0.0185 | 0.003 | 0.0022 | 0.0015 | 0.0019 | 0.003 | 0.0011 | >0.0050 | 0.0033 | 0.0047 | 0.00095 | 0.001 | 0.0044 | 93.8 | 99.99 | 9.76 | 0.0031 | 1
E | Bay-1 | SG02 | PO0317 | Platen Mov 660 | 233 | 4.5 | 3.8 | 0.5 | 0 | 0.4 | 0.099 | 1880 | 0 | 630 | 0 | 1310 | 680 | 80 | 95 | 0 | 0 | 24 | 24 | 0 | 27 | 5.7 | 0 | 0 | 0 | 0 | 15 | 10 | 7 | 2 | 7 | 5:30 PM | 8:30 PM | 120 | B | 1435 | 1368 | 89 | 1.07 | 18 | 0 | 0.13 | 0.02 | 42 | 14 | 0 | 0 | 44 | 0 | 4.21 | 3.52 | 2.68 | 0.24 | 0.0364 | 0.0118 | 0.0332 | <0.00050 | 0.0117 | 0.0096 | 0.101 | 0.0407 | 0.0031 | 0.002 | 0.0157 | 0.0051 | 0.0027 | 0.0015 | 0.0035 | 0.0033 | 0.0016 | >0.0050 | 0.0024 | 0.005 | 0.0012 | 0.0038 | 0.00077 | 93.3 | 100.04 | 10.67 | 0.0034 | 1
E | Bay-1 | SG02 | PO0335 | Platen Stat 450 | 287 | 4 | 3.9 | 0.1 | 0 | 0.4 | 0.088 | 1640 | 0 | 990 | 0 | 1060 | 310 | 65 | 68 | 0 | 9 | 21 | 21 | 0 | 24 | 5.7 | 0 | 0 | 0 | 2 | 15 | 10 | 7 | 2 | 7 | 7:30 PM | 10:30 PM | 125 | A | 1436 | 1371 | 75 | 1.05 | 16 | 0 | 0.12 | 0.017 | 41 | 25 | 0 | 0 | 34 | 0 | 4.26 | 3.57 | 2.69 | 0.228 | 0.0385 | 0.0094 | 0.0195 | <0.00050 | 0.0091 | 0.0112 | 0.133 | 0.0417 | 0.0028 | 0.0012 | 0.0229 | 0.0047 | 0.0022 | 0.0015 | 0.0023 | 0.0031 | 0.0012 | >0.0050 | 0.0022 | 0.0052 | 0.00087 | 0.0012 | 0.0029 | 93.2 | 100 | 10.5 | 0.0035 | 1
C | Bay-3 | SG01 | PO0406 | Main Carrier | 238 | 16 | 15.5 | 0.2 | 0 | 0.4 | 0.392 | 6360 | 0 | 3360 | 0 | 5050 | 0 | 276 | 60 | 7 | 0 | 208 | 0 | 0 | 96 | 0 | 0 | 0 | 0 | 8 | 15 | 10 | 7 | 2 | 7 | 7:30 PM | 10:30 PM | 180 | A | 1440 | 1374 | 140 | 1.3 | 64 | 24 | 0.48 | 0.019 | 40 | 21 | 1230 | 8 | 32 | 0 | 4.28 | 3.74 | 2.09 | 0.16 | 0.0363 | 0.0083 | 0.0192 | <0.00050 | 0.0094 | 0.0075 | 0.0341 | 0.0397 | 0.0026 | 0.0007 | 0.0195 | 0.0043 | 0.0023 | 0.0015 | 0.0019 | 0.0032 | 0.002 | >0.0050 | 0.0033 | 0.0045 | 0.00071 | 0.0013 | 0.0051 | 93.8 | 100 | 13 | 0.0029 | 1
E | Bay-1 | SGCu | PO0343 | S120PLC | 473B | 4.8 | 4.7 | 0.1 | 0 | 0.4 | 0.104 | 2030 | 0 | 910 | 0 | 1010 | 850 | 81 | 66 | 3 | 0 | 49 | 0 | 0 | 28 | 7 | 0 | 0 | 0 | 0 | 15 | 28 | 7 | 2 | 7 | 1:30 PM | 4:30 PM | 125 | A | 1435 | 1373 | 79 | 1.02 | 20 | 0 | 0.14 | 0.014 | 42 | 19 | 0 | 0 | 39 | 0 | 4.14 | 3.59 | 2.14 | 0.26 | 0.0284 | 0.0087 | 0.0239 | <0.00050 | 0.0094 | 0.0074 | 0.7 | 0.0405 | 0.003 | 0.0009 | 0.0217 | 0.0041 | 0.0031 | 0.0014 | 0.0021 | 0.0029 | 0.0012 | >0.0050 | 0.0033 | 0.0036 | 0.0011 | 0.0013 | 0.0036 | 93.1 | 99.96 | 10.21 | 0.0034 | 1
A&B | Bay-3 | CI | PO0447 | SDNL Bottom Housing 800 | 11 | 9.3 | 8.9 | 0.4 | 0 | 0.1 | 0.027 | 0 | 0 | 0 | 0 | 3730 | 500 | 115 | 90 | 20 | 50 | 0 | 0 | 0 | 0 | 0 | 13.2 | 0 | 0 | 0 | 15 | 14 | 12 | 14 | 10 | 8:30 AM | 11:30 AM | 160 | B | 1418 | 1362 | 128 | 0 | 14 | 0 | 0 | 0.094 | 42 | 11 | 0 | 0 | 45 | 1 | 3.61 | 3.12 | 1.8 | 0.905 | 0.0817 | 0.0964 | 0.121 | 0.0026 | 0.0122 | 0.0074 | 0.322 | 0.00099 | 0.0047 | 0.0121 | 0.0203 | 0.0045 | 0.006 | <0.00020 | 0.0029 | 0.0031 | 0.001 | >0.0050 | 0.0016 | 0.0027 | <0.00010 | 0.0024 | >0.0150 | 93.5 | 100.03 | 0 | 0.0033 | 1
E | Bay-1 | CI | PO0475 | 3536 Hsg | 176 | 4.8 | 4.6 | 0.1 | 0 | 0.4 | 0.017 | 0 | 0 | 0 | 0 | 1780 | 520 | 58 | 40 | 1 | 37 | 0 | 0 | 0 | 0 | 0 | 7 | 0 | 0 | 3 | 15 | 8 | 7 | 5 | 7 | 9:30 AM | 12:30 PM | 125 | B | 1429 | 1368 | 74 | 0 | 10 | 0 | 0 | 0.099 | 40 | 12 | 0 | 0 | 48 | 0 | 3.6 | 3.13 | 1.68 | 0.943 | 0.0906 | 0.0993 | 0.129 | 0.0066 | 0.0246 | 0.0062 | 0.342 | 0.0008 | 0.0056 | 0.0011 | 0.0181 | 0.0055 | 0.0068 | <0.00020 | 0.0049 | 0.0035 | 0.0023 | >0.0050 | 0.0018 | 0.0024 | <0.00010 | 0.0023 | >0.0150 | 93.5 | 100.01 | 0 | 0.0033 | 1
C | Bay-3 | SG01 | PO0222B | HUB | 2455B | 10.3 | 9.9 | 0.4 | 0 | 0.4 | 0.23 | 6990 | 0 | 2230 | 0 | 5150 | 0 | 285 | 100 | 5 | 0 | 110 | 0 | 0 | 65 | 15 | 0 | 0 | 0 | 20 | 15 | 10 | 7 | 2 | 7 | 8:30 AM | 11:30 AM | 185 | B | 1430 | 1369 | 119 | 1.07 | 40 | 0 | 0.3 | 0.017 | 43 | 14 | 1930 | 12 | 32 | 0 | 4.26 | 3.75 | 1.96 | 0.236 | 0.0382 | 0.0086 | 0.0188 | <0.00050 | 0.0087 | 0.0087 | 0.0273 | 0.0404 | 0.0026 | 0.0029 | 0.0144 | 0.0032 | 0.0021 | 0.0015 | 0.0021 | 0.0034 | 0.0028 | >0.0050 | 0.0037 | 0.0047 | 0.00078 | 0.0013 | 0.004 | 93.8 | 99.95 | 10.68 | 0.0034 | 1
E | Bay-1 | SG01 | PO0398 | Bace Frame Cross Gear | 718 | 4 | 3.5 | 0.25 | 0 | 0.4 | 0.087 | 1740 | 0 | 930 | 0 | 1330 | 0 | 76 | 27 | 1 | 0 | 42 | 0 | 0 | 24 | 5.1 | 0 | 0 | 0 | 2 | 15 | 10 | 7 | 2 | 7 | 4:30 AM | 7:30 AM | 120 | B | 1435 | 1376 / 1371 | 72 / 28 | 1.05 | 16 | 0 | 0.12 | 0.015 | 44 | 23 | 0 | 0 | 33 | 0 | 4.23 | 3.71 | 1.99 | 0.185 | 0.0364 | 0.0096 | 0.0213 | <0.00050 | 0.0087 | 0.0072 | 0.0497 | 0.0405 | 0.003 | 0.00064 | 0.0221 | 0.0042 | 0.0022 | 0.0015 | 0.0018 | 0.0028 | 0.0013 | >0.0050 | 0.0037 | 0.0033 | 0.00085 | 0.0014 | 0.0036 | 93.9 | 100.01 | 10.5 | 0.0033 | 1
A&B | Bay-3 | SG01 | PO0444 | 3580 TA | 231 | 5.8 | 5.8 | 0.2 | 0 | 0.4 | 0.128 | 2290 | 0 | 930 | 0 | 2270 | 0 | 95 | 48 | 8 | 0 | 59 | 0 | 0 | 36 | 9 | 0 | 0 | 0 | 5 | 15 | 10 | 7 | 2 | 7 | 1:30 PM | 4:30 PM | 90 | A | 1420 | 1357 | 85 | 1.02 | 24 | 0 | 0.174 | 0.015 | 39 | 16 | 310 | 5 | 39 | 0 | 4.18 | 3.64 | 2.08 | 0.158 | 0.0356 | 0.0101 | 0.0175 | <0.00050 | 0.0089 | 0.0097 | 0.0333 | 0.0392 | 0.0025 | 0.00071 | 0.0149 | 0.0036 | 0.0019 | 0.0014 | 0.002 | 0.003 | 0.0026 | >0.0050 | 0.0034 | 0.0049 | 0.00061 | 0.0014 | 0.0051 | 93.9 | 99.98 | 10.17 | 0.0033 | 1
E | Bay-1 | SG01 | PO0344 | ATA | 313 | 4 | 4 | 0.2 | 0 | 1.2 | 0.087 | 1180 | 0 | 650 | 0 | 970 | 0 | 63 | 14 | 6 | 0 | 41 | 0 | 0 | 24 | 0 | 0 | 0 | 0 | 0 | 15 | 10 | 7 | 2 | 7 | 3:30 AM | 6:30 AM | 95 | A | 1438 | 1374 | 75 | 1.03 | 16 | 5.7 | 0.12 | 0.0099 | 30 | 16 | 0 | 0 | 24 | 30 | 4.22 | 3.69 | 2.05 | 0.159 | 0.0353 | 0.0088 | 0.0173 | <0.00050 | 0.0089 | 0.0068 | 0.0102 | 0.0409 | 0.0029 | 0.0011 | 0.02 | 0.0042 | 0.002 | 0.0016 | 0.0021 | 0.0036 | 0.0013 | >0.0050 | 0.0031 | 0.0052 | 0.00064 | 0.0011 | 0.0049 | 93.9 | 99.98 | 10.25 | 0.0031 | 1
E | Bay-1 | SGCu | PO0387 | 3K SGRE stage 1 PLC | 104 | 5.8 | 5.8 | 0.2 | 0 | 0.4 | 0.13 | 2320 | 0 | 1020 | 0 | 1430 | 1030 | 100 | 50 | 0 | 7 | 61 | 0 | 0 | 36 | 9 | 0 | 0 | 0 | 0 | 15 | 31 | 7 | 2 | 7 | 7:30 PM | 10:30 PM | 160 | C | 1431 | 1372 | 103 | 1.05 | 24 | 0 | 0.18 | 0.012 | 40 | 18 | 0 | 0 | 42 | 0 | 4.19 | 3.64 | 2.13 | 0.241 | 0.0359 | 0.0089 | 0.0193 | <0.00050 | 0.0084 | 0.0099 | 0.632 | 0.0352 | 0.0029 | 0.001 | 0.022 | 0.0045 | 0.0041 | 0.0014 | 0.0021 | 0.0033 | 0.0013 | >0.0050 | 0.0033 | 0.0054 | 0.00078 | 0.0019 | 0.0033 | 93.2 | 100.02 | 10.52 | 0.0027 | 1
A&B | Bay-3 | SG01 | PO0422 | Dr Cylinder G15438A | 26 | 10.2 | 10.2 | 0.2 | 0 | 0.4 | 0.224 | 4260 | 0 | 1190 | 0 | 3570 | 0 | 180 | 100 | 0 | 0 | 107 | 0 | 0 | 61 | 15 | 0 | 0 | 0 | 6 | 15 | 10 | 7 | 2 | 7 | 4:30 PM | 7:30 PM | 130 | D | 1420 | 1358 | 110 | 1.05 | 41 | 0 | 0.309 | 0.017 | 42 | 12 | 1180 | 12 | 35 | 0 | 4.29 | 3.67 | 2.41 | 0.204 | 0.0343 | 0.0087 | 0.022 | <0.00050 | 0.0116 | 0.0075 | 0.0409 | 0.0378 | 0.0025 | 0.0018 | 0.0146 | 0.0033 | 0.0021 | 0.0016 | 0.0023 | 0.0036 | 0.0016 | >0.0050 | 0.0036 | 0.0041 | 0.00076 | 0.0012 | 0.0039 | 93.5 | 99.99 | 10.49 | 0.0033 | 1
A&B | Bay-3 | SSDI | PO0473 | 3536 PLC | 77 | 6.1 | 6 | 0.1 | 0 | 0.4 | 0.13 | 2610 | 0 | 1020 | 0 | 1560 | 0 | 92 | 230 | 13 | 0 | 32 | 32 | 0 | 36 | 9 | 0 | 0 | 0 | 3 | 15 | 2 | 7 | 2 | 7 | 10:30 AM | 1:30 PM | 235 | B | 1444 | 1390 | 126 | 1.05 | 21 | 0 | 0.18 | 0.017 | 43 | 17 | 910 | 15 | 26 | 0 | 4.2 | 3.16 | 4.09 | 0.171 | 0.0373 | 0.0073 | 0.0192 | <0.00050 | 0.0096 | 0.0145 | 0.118 | 0.0379 | 0.0026 | 0.00069 | 0.0187 | 0.0031 | 0.006 | 0.0018 | 0.003 | 0.0015 | 0.0017 | >0.0050 | 0.0018 | 0.0048 | 0.0008 | 0.00099 | <0.00040 | 92.3 | 100.01 | 10.49 | 0.0034 | 1
E | Bay-1 | SGCu | PO0343 | S120PLC | 483B | 4.8 | 4.75 | 0.05 | 0 | 0.4 | 0.107 | 2010 | 0 | 630 | 0 | 2160 | 0 | 76 | 4 | 0 | 5 | 51 | 0 | 0 | 29 | 0 | 0 | 0 | 0 | 0 | 15 | 26 | 7 | 2 | 7 | 5:30 PM | 8:30 PM | 135 | A | 1435 | 1370 | 79 | 1.06 | 20 | 7.2 | 0.144 | 0.018 | 42 | 13 | 0 | 0 | 45 | 0 | 4.19 | 3.64 | 2.15 | 0.269 | 0.0322 | 0.0094 | 0.0208 | <0.00050 | 0.0104 | 0.0111 | 0.724 | 0.0414 | 0.0028 | 0.001 | 0.0187 | 0.0049 | 0.0022 | 0.0014 | 0.0024 | 0.0032 | 0.0027 | >0.0050 | 0.0033 | 0.0052 | 0.001 | 0.0025 | 0.0056 | 93 | 99.97 | 10.63 | 0.0035 | 1
E | Bay-1 | CI | PO0427 | Housing SDNL 650 Bottom | 129 | 5.2 | 5 | 0.2 | 0 | 0.4 | 0.019 | 0 | 0 | 0 | 0 | 2020 | 540 | 83 | 46 | 10 | 38 | 0 | 0 | 0 | 0 | 0 | 7.5 | 0 | 0 | 0 | 15 | 8 | 7 | 2 | 4 | 5:30 AM | 8:30 AM | 200 | C | 1410 | 1370 | 105 | 0 | 11 | 0 | 0 | 0.093 | 41 | 10 | 0 | 0 | 49 | 0 | 3.61 | 3.16 | 1.67 | 0.87 | 0.0715 | 0.0995 | 0.195 | 0.0067 | 0.0819 | 0.0048 | 0.333 | 0.00069 | 0.0054 | 0.0027 | 0.0098 | 0.0048 | 0.0074 | <0.00020 | 0.0039 | 0.0034 | 0.0013 | >0.0050 | 0.0018 | 0.0022 | 0.00015 | 0.0029 | 0.0039 | 93.5 | 100.04 | 0 | 0.0033 | 1
A&B | Bay-3 | SGCu | PO0440 | 3740 PLC | 11 | 8.5 | 8.5 | 0.2 | 0 | 0.4 | 0.187 | 1460 | 0 | 1340 | 120 | 3180 | 510 | 138 | 96 | 0 | 9 | 89 | 0 | 0 | 51 | 12.5 | 0 | 0 | 0 | 2 | 15 | 37 | 7 | 2 | 7 | 10:30 PM | 1:30 AM | 170 | B | 1432 | 1372 | 120 | 1.05 | 34 | 0 | 0.255 | 0.016 | 39 | 17 | 0 | 0 | 43 | 0 | 4.17 | 3.63 | 2.11 | 0.263 | 0.0343 | 0.0093 | 0.0434 | <0.00050 | 0.0107 | 0.0063 | 0.548 | 0.041 | 0.0028 | 0.0021 | 0.0153 | 0.0039 | 0.0024 | 0.0016 | 0.0023 | 0.0037 | 0.0014 | >0.0050 | 0.0038 | 0.0047 | 0.00094 | 0.0016 | 0.0036 | 93.3 | 100.05 | 10.47 | 0.0034 | 1
E | Bay-1 | CI | PO0475 | 3536 Hsg | 185 | 5.1 | 4.7 | 0.2 | 0.38 | 0.1 | 0.017 | 0 | 0 | 0 | 0 | 2570 | 0 | 65 | 36 | 8 | 46 | 0 | 0 | 0 | 0 | 0 | 7 | 0 | 0 | 0 | 15 | 6 | 1 | 2 | 12 | 10:30 AM | 1:30 PM | 165 | A | 1389 | 1350 | 104 | 0 | 10 | 0 | 0 | 0.056 | 38 | 10 | 0 | 0 | 50 | 2 | 3.59 | 3.15 | 1.62 | 0.861 | 0.061 | 0.0855 | 0.161 | 0.0135 | 0.115 | 0.0053 | 0.319 | 0.00076 | 0.0056 | 0.0027 | 0.0142 | 0.0051 | 0.0063 | <0.00020 | 0.0039 | 0.0036 | 0.0013 | 0.0049 | 0.0016 | 0.0024 | <0.00010 | 0.0068 | 0.0026 | 93.5 | 99.95 | 0 | 0.0033 | 1
E | Bay-1 | CI | PO0475 | 3536 Hsg | 183 | 4.7 | 4.4 | 0.3 | 0 | 0.4 | 0.017 | 0 | 0 | 0 | 0 | 1640 | 710 | 53 | 33 | 8 | 37 | 0 | 0 | 0 | 0 | 0 | 6.8 | 0 | 0 | 0 | 15 | 9 | 5 | 1 | 3 | 10:30 AM | 1:30 PM | 140 | A | 1415 | 1358 | 77 | 0 | 10 | 0 | 0 | 0.097 | 39 | 11 | 0 | 0 | 50 | 0 | 3.59 | 3.15 | 1.64 | 0.909 | 0.065 | 0.0991 | 0.117 | 0.0057 | 0.0223 | 0.0066 | 0.34 | 0.00096 | 0.0047 | 0.0012 | 0.0141 | 0.0042 | 0.0065 | <0.00020 | 0.0037 | 0.0032 | 0.0013 | >0.0050 | 0.0015 | 0.0014 | <0.00010 | 0.0056 | 0.0042 | 93.6 | 100.01 | 0 | 0.0033 | 1
A&B | Bay-3 | SG01 | PO0444 | 3580 TA | 243 | 6 | 5.8 | 0.2 | 0 | 0.4 | 0.13 | 2490 | 0 | 1300 | 0 | 2210 | 0 | 105 | 50 | 0 | 0 | 61 | 0 | 0 | 36 | 9 | 0 | 0 | 0 | 5 | 15 | 10 | 7 | 2 | 7 | 11:30 PM | 2:30 AM | 110 | C | 1425 | 1359 | 90 | 1.02 | 24 | 0 | 0.174 | 0.015 | 42 | 22 | 0 | 0 | 37 | 0 | 4.2 | 3.66 | 2.09 | 0.162 | 0.0391 | 0.0082 | 0.018 | <0.00050 | 0.0095 | 0.0084 | 0.0329 | 0.0395 | 0.0025 | 0.0016 | 0.017 | 0.0036 | 0.0021 | 0.0018 | 0.0018 | 0.0036 | 0.0026 | >0.0050 | 0.0038 | 0.0048 | 0.00065 | 0.00098 | 0.0015 | 93.9 | 100.02 | 10.17 | 0.0034 | 1
A&B | Bay-3 | SG01 | PO0441 | 3740 TA | 252 | 6.1 | 6.1 | 0.2 | 0 | 0.4 | 0.137 | 2560 | 0 | 1270 | 0 | 2270 | 0 | 108 | 40 | 5 | 0 | 68 | 0 | 0 | 36 | 9 | 0 | 0 | 0 | 5 | 15 | 10 | 7 | 2 | 7 | 6:30 AM | 9:30 AM | 155 | A | 1427 | 1364 | 85 | 1.11 | 24 | 0 | 0.18 | 0.018 | 42 | 21 | 0 | 0 | 37 | 0 | 4.23 | 3.66 | 2.21 | 0.171 | 0.0352 | 0.0114 | 0.0197 | <0.00050 | 0.0099 | 0.0075 | 0.047 | 0.0399 | 0.0026 | 0.001 | 0.0168 | 0.0042 | 0.0022 | 0.0018 | 0.0018 | 0.0036 | 0.0028 | >0.0050 | 0.0038 | 0.0048 | 0.00069 | 0.0012 | 0.0038 | 93.7 | 99.96 | 11.15 | 0.0031 | 1
A&B | Bay-3 | SG02 | PO0333 | Clamp cly 450 | 311 | 6.3 | 6.2 | 0.1 | 0 | 0.4 | 0.141 | 2580 | 0 | 1790 | 0 | 1930 | 0 | 108 | 150 | 8 | 0 | 29 | 41 | 0 | 37 | 9 | 0 | 0 | 0 | 5 | 15 | 10 | 7 | 2 | 7 | 12:30 AM | 3:30 AM | 110 | A | 1431 | 1370 | 145 | 1.11 | 25 | 0 | 0.19 | 0.014 | 41 | 28 | 0 | 0 | 31 | 0 | 4.24 | 3.5 | 2.9 | 0.169 | 0.0324 | 0.0067 | 0.0243 | <0.00050 | 0.0107 | 0.0121 | 0.022 | 0.0395 | 0.0026 | 0.00095 | 0.0207 | 0.0042 | 0.0061 | 0.0019 | 0.0026 | 0.0017 | 0.0024 | >0.0050 | 0.0016 | 0.0049 | 0.00063 | 0.00083 | <0.00040 | 93.2 | 99.97 | 11.11 | 0.0032 | 1
E | Bay-1 | SGCu | PO0343 | S120PLC | 490B | 4.8 | 4.75 | 0.05 | 0 | 0.05 | 0.108 | 2030 | 0 | 730 | 0 | 1180 | 810 | 86 | 9 | 0 | 4 | 51 | 0 | 0 | 30 | 7.12 | 0 | 0 | 0 | 5 | 15 | 29 | 7 | 2 | 7 | 2:30 AM | 5:30 AM | 120 | A | 1438 | 1372 | 77 | 1.06 | 20 | 0 | 0.144 | 0.013 | 42 | 15 | 0 | 0 | 41 | 1 | 4.18 | 3.64 | 2.11 | 0.264 | 0.0325 | 0.0103 | 0.0256 | <0.00050 | 0.011 | 0.0099 | 0.728 | 0.041 | 0.003 | 0.0013 | 0.0194 | 0.0045 | 0.0034 | 0.0013 | 0.0025 | 0.003 | 0.0019 | >0.0050 | 0.0031 | 0.0041 | 0.00096 | 0.0017 | 0.006 | 93.1 | 100.03 | 10.63 | 0.0031 | 1
C | Bay-3 | SG01 | PO0221C | VMF | 176D | 13 | 12.6 | 0.2 | 0 | 0.4 | 0.306 | 5130 | 0 | 2320 | 0 | 4540 | 0 | 230 | 80 | 0 | 0 | 156 | 0 | 0 | 78 | 20 | 0 | 0 | 0 | 10 | 15 | 10 | 7 | 2 | 7 | 2:30 AM | 5:30 AM | 415 | A | 1440 | 1368 | 138 | 1.2 | 52 | 0 | 0.39 | 0.01 | 39 | 18 | 1010 | 8 | 35 | 0 | 4.27 | 3.74 | 2.04 | 0.154 | 0.0343 | 0.0062 | 0.0178 | <0.00050 | 0.0085 | 0.0101 | 0.0087 | 0.0415 | 0.0026 | 0.0018 | 0.0177 | 0.004 | 0.002 | 0.0017 | 0.0017 | 0.0031 | 0.0026 | >0.0050 | 0.0038 | 0.0045 | 0.00051 | 0.00097 | 0.0022 | 93.9 | 100.01 | 12 | 0.0028 | 1
A&B | Bay-3 | SSDI | PO0473 | 3536 PLC | 78 | 6 | 5.8 | 0.2 | 0 | 0.4 | 0.132 | 2430 | 0 | 1590 | 0 | 1660 | 0 | 80 | 245 | 20 | 0 | 33 | 33 | 0 | 36 | 9 | 0 | 0 | 0 | 0 | 15 | 3 | 7 | 2 | 7 | 10:30 AM | 1:30 PM | 120 | A | 1440 | 1392 | 145 | 1.1 | 21 | 0 | 0.18 | 0.021 | 41 | 27 | 320 | 5 | 28 | 0 | 4.2 | 3.17 | 4.06 | 0.236 | 0.0386 | 0.0075 | 0.0454 | 0.0021 | 0.0125 | 0.0131 | 0.126 | 0.0388 | 0.0028 | 0.0015 | 0.0198 | 0.0042 | 0.0061 | 0.0017 | 0.0029 | 0.0014 | 0.002 | >0.0050 | 0.0016 | 0.0048 | 0.0008 | 0.0011 | <0.00040 | 92.2 | 100 | 11 | 0.0036 | 1
A&B | Bay-3 | SGCu | PO0413 | 3580 PLC | 78 | 9.2 | 9 | 0.2 | 0 | 0.4 | 0.195 | 3940 | 0 | 1930 | 0 | 3330 | 0 | 165 | 40 | 5 | 13 | 90 | 0 | 0 | 55 | 14 | 0 | 0 | 0 | 10 | 15 | 43 | 7 | 2 | 7 | 7:30 PM | 10:30 PM | 100 | B | 1430 | 1370 | 105 | 0.98 | 36 | 0 | 0.27 | 0.016 | 43 | 21 | 0 | 0 | 36 | 0 | 4.16 | 3.63 | 2.03 | 0.264 | 0.0366 | 0.0109 | 0.0218 | <0.00050 | 0.0155 | 0.0067 | 0.505 | 0.0395 | 0.0029 | 0.0013 | 0.0179 | 0.0037 | 0.0025 | 0.0017 | 0.0025 | 0.0034 | 0.0026 | >0.0050 | 0.0033 | 0.0049 | 0.00085 | 0.0017 | 0.0033 | 93.4 | 100.01 | 9.78 | 0.0034 | 1
A&B | Bay-3 | SG01 | PO0422 | Dr Cylinder G15438A | 27 | 9.9 | 9.9 | 0.2 | 0 | 0.4 | 0.219 | 4190 | 0 | 2150 | 0 | 3260 | 0 | 165 | 105 | 21 | 0 | 104 | 0 | 0 | 60 | 15 | 0 | 0 | 0 | 10 | 15 | 10 | 7 | 2 | 7 | 7:30 AM | 10:30 AM | 150 | A | 1426 | 1362 | 95 | 1.05 | 40 | 0 | 0.295 | 0.015 | 42 | 22 | 300 | 3 | 33 | 0 | 4.28 | 3.66 | 2.4 | 0.185 | 0.0372 | 0.0097 | 0.0204 | <0.00050 | 0.0096 | 0.0087 | 0.044 | 0.04 | 0.0024 | 0.0016 | 0.0184 | 0.004 | 0.0021 | 0.0016 | 0.002 | 0.0035 | 0.0029 | >0.0050 | 0.0039 | 0.0048 | 0.00074 | 0.0016 | 0.0026 | 93.5 | 99.97 | 10.51 | 0.0032 | 1
A&B | Bay-3 | CI | PO0446 | Top Housing 800 | 13 | 6.2 | 5.8 | 0.2 | 0.4 | 0.4 | 0.019 | 0 | 0 | 0 | 0 | 2940 | 0 | 80 | 77 | 0 | 47 | 0 | 0 | 0 | 0 | 0 | 9 | 0 | 0 | 0 | 15 | 16 | 7 | 2 | 7 | 11:30 PM | 2:30 AM | 110 | B | 1405 | 1351 | 83 | 0 | 10 | 0 | 0 | 0.065 | 41 | 11 | 0 | 0 | 47 | 0 | 3.62 | 3.14 | 1.78 | 0.92 | 0.0639 | 0.0706 | 0.108 | 0.0133 | 0.0512 | 0.0054 | 0.358 | 0.00079 | 0.0057 | 0.0015 | 0.0137 | 0.0052 | 0.0069 | <0.00020 | 0.004 | 0.0035 | 0.001 | >0.0050 | 0.0017 | 0.0007 | 0.00026 | 0.0034 | 0.0039 | 93.4 | 99.96 | 0 | 0.0033 | 1
A&B | Bay-3 | SSDI | PO0473 | 3536 PLC | 73 | 6 | 5.8 | 0.2 | 0 | 0.4 | 0.134 | 2710 | 0 | 2100 | 0 | 1070 | 320 | 75 | 210 | 30 | 0 | 33 | 33 | 0 | 38 | 9 | 0 | 0 | 0 | 0 | 15 | 2 | 7 | 2 | 7 | 11:30 AM | 2:30 PM | 115 | B | 1445 | 1378 | 123 | 1.1 | 21 | 0 | 0.18 | 0.011 | 44 | 34 | 0 | 0 | 22 | 0 | 4.25 | 3.2 | 4.15 | 0.179 | 0.0345 | 0.0066 | 0.027 | <0.00050 | 0.0111 | 0.016 | 0.099 | 0.0452 | 0.0028 | 0.0009 | 0.0273 | 0.0042 | 0.0061 | 0.0016 | 0.0031 | 0.0016 | 0.0013 | >0.0050 | 0.002 | 0.0039 | 0.00087 | 0.00097 | >0.0150 | 92.2 | 100.03 | 11 | 0.0034 | 1
E | Bay-1 | SGCu | PO0343 | S120PLC | 493B | 4.8 | 4.65 | 0.15 | 0 | 0.4 | 0.108 | 2030 | 0 | 940 | 0 | 1020 | 810 | 83 | 28 | 5 | 5 | 52 | 0 | 0 | 29 | 7 | 0 | 0 | 0 | 0 | 15 | 24 | 7 | 2 | 7 | 8:30 AM | 11:30 AM | 150 | D | 1437 | 1373 | 90 | 1.08 | 20 | 0 | 0.144 | 0.018 | 42 | 20 | 0 | 0 | 38 | 0 | 4.12 | 3.58 | 2.1 | 0.255 | 0.031 | 0.0088 | 0.0424 | <0.00050 | 0.0104 | 0.0096 | 0.693 | 0.0415 | 0.0029 | 0.0011 | 0.0179 | 0.0044 | 0.0027 | 0.0015 | 0.0021 | 0.0035 | 0.0016 | >0.0050 | 0.003 | 0.0051 | 0.001 | 0.0016 | 0.0037 | 93.2 | 100.02 | 10.83 | 0.0035 | 1
A&B | Bay-3 | SGCu | PO0502 | 953 PLC | 2 | 7.4 | 7.1 | 0.4 | 0 | 0.4 | 0.161 | 3160 | 0 | 1660 | 0 | 1850 | 830 | 133 | 65 | 0 | 0 | 75 | 0 | 0 | 45 | 11 | 0 | 0 | 0 | 5 | 15 | 48 | 7 | 2 | 7 | 5:30 PM | 8:30 PM | 115 | A | 1430 | 1369 | 76 | 1.01 | 30 | 0 | 0.225 | 0.013 | 42 | 22 | 0 | 0 | 36 | 0 | 4.17 | 3.63 | 2.09 | 0.204 | 0.0317 | 0.0102 | 0.0236 | <0.00050 | 0.0099 | 0.0068 | 0.732 | 0.0377 | 0.0029 | 0.0014 | 0.0195 | 0.0044 | 0.0024 | 0.0017 | 0.0022 | 0.0039 | 0.0017 | >0.0050 | 0.0033 | 0.0047 | 0.00096 | 0.0012 | 0.0031 | 93.2 | 100.03 | 10.14 | 0.003 | 1
A&B | Bay-3 | SSDI | PO0473 | 3536 PLC | 85 | 6 | 6 | 0.2 | 0 | 0.4 | 0.136 | 2550 | 0 | 1880 | 0 | 1570 | 0 | 73 | 230 | 13 | 0 | 35 | 35 | 0 | 36 | 9 | 0 | 0 | 0 | 0 | 15 | 5 | 7 | 2 | 7 | 1:30 AM | 4:30 AM | 105 | D | 1447 | 1390 | 139 | 1.17 | 21 | 0 | 0.18 | 0.02 | 43 | 31 | 0 | 0 | 26 | 0 | 4.19 | 3.15 | 4.1 | 0.145 | 0.034 | 0.0089 | 0.0207 | <0.00050 | 0.0106 | 0.0157 | 0.119 | 0.0398 | 0.0028 | 0.001 | 0.0207 | 0.0041 | 0.0061 | 0.0019 | 0.003 | 0.0018 | 0.0013 | >0.0050 | 0.0018 | 0.0048 | 0.0007 | 0.00079 | <0.00040 | 92.3 | 99.99 | 11.67 | 0.0033 | 1
A&B | Bay-3 | SGCu | PO0482 | UF 1300 AUTOSAND | 14B | 7.4 | 6.8 | 0.2 | 0.9 | 0.4 | 0.16 | 3280 | 150 | 1700 | 0 | 2570 | 0 | 132 | 55 | 5 | 0 | 75 | 0 | 0 | 45 | 10 | 0 | 0 | 0 | 0 | 15 | 25 | 7 | 2 | 7 | 8:30 PM | 11:30 PM | 145 | B | 1430 | 1372 | 98 | 1.01 | 30 | 0 | 0.25 | 0.014 | 45 | 22 | 0 | 0 | 33 | 0 | 4.16 | 3.49 | 2.59 | 0.318 | 0.0373 | 0.0107 | 0.019 | <0.00050 | 0.0096 | 0.0104 | 0.37 | 0.0399 | 0.0029 | 0.00099 | 0.0177 | 0.0036 | 0.002 | 0.0012 | 0.0023 | 0.0029 | 0.0011 | >0.0050 | 0.0029 | 0.0054 | 0.00071 | 0.0011 | 0.0039 | 93.1 | 100.04 | 10.14 | 0.0032 | 1
A&B | Bay-3 | SG01 | PO0422 | Dr Cylinder G15438A | 28 | 10.3 | 10.3 | 0.2 | 0 | 0.4 | 0.228 | 4520 | 0 | 1750 | 0 | 2810 | 510 | 170 | 170 | 0 | 0 | 108 | 0 | 0 | 65 | 15 | 0 | 0 | 0 | 10 | 15 | 10 | 7 | 2 | 7 | 10:30 PM | 1:30 AM | 140 | B | 1425 | 1356 | 115 | 1.05 | 40 | 0 | 0.3 | 0.013 | 44 | 17 | 710 | 7 | 32 | 0 | 4.26 | 3.64 | 2.41 | 0.176 | 0.0367 | 0.0075 | 0.0188 | <0.00050 | 0.0093 | 0.0101 | 0.022 | 0.0379 | 0.0022 | 0.00088 | 0.0173 | 0.0035 | 0.0018 | 0.0014 | 0.002 | 0.0028 | 0.0023 | >0.0050 | 0.0032 | 0.0038 | 0.00094 | 0.0012 | 0.0015 | 93.6 | 100.01 | 10.49 | 0.0031 | 1
E | Bay-1 | CI | PO0475 | 3536 Hsg | 188 | 4.8 | 4.55 | 0.25 | 0 | 0.7 | 0.017 | 0 | 0 | 0 | 0 | 1470 | 420 | 50 | 34 | 7 | 29 | 0 | 0 | 0 | 0 | 0 | 6.9 | 0 | 0 | 0 | 15 | 6 | 7 | 1 | 10 | 11:30 AM | 2:30 PM | 115 | D | 1412 | 1362 | 89 | 0 | 10 | 0 | 0 | 0.018 | 36 | 10 | 0 | 0 | 39 | 15 | 3.63 | 3.19 | 1.62 | 0.883 | 0.0629 | 0.0863 | 0.146 | 0.0169 | 0.0645 | 0.0048 | 0.325 | 0.00022 | 0.0059 | 0.0012 | 0.0148 | 0.0055 | 0.0075 | <0.00020 | 0.005 | 0.0038 | 0.0011 | >0.0050 | 0.0015 | 0.0007 | 0.00027 | 0.007 | 0.0027 | 93.5 | 99.96 | 0 | 0.0033 | 1
E | Bay-1 | SG02 | PO0318 | Platen Stat 660 | 261 | 5.5 | 5.2 | 0.3 | 0 | 0.3 | 0.121 | 2210 | 0 | 1260 | 0 | 1110 | 620 | 90 | 90 | 8 | 3 | 29 | 29 | 0 | 33 | 7.6 | 0 | 0 | 0 | 0 | 15 | 10 | 7 | 2 | 7 | 7:30 AM | 10:30 AM | 170 | B | 1435 | 1362 | 120 | 1.05 | 22 | 0 | 0.165 | 0.016 | 40 | 23 | 0 | 0 | 31 | 5 | 4.24 | 3.55 | 2.69 | 0.223 | 0.0389 | 0.0089 | 0.0215 | <0.00050 | 0.0101 | 0.0076 | 0.108 | 0.0415 | 0.0029 | 0.0005 | 0.0217 | 0.0034 | 0.0032 | 0.0016 | 0.0021 | 0.003 | 0.0015 | >0.0050 | 0.0023 | 0.0051 | 0.0012 | 0.0052 | <0.00040 | 93.2 | 99.95 | 10.55 | 0.0035 | 1
A&B | Bay-3 | SSDI | PO0500 | 3534 PLC | 1 | 7.5 | 6.3 | 0.2 | 1.2 | 0.4 | 0.162 | 2840 | 0 | 1940 | 0 | 2310 | 0 | 85 | 120 | 0 | 0 | 38 | 38 | 0 | 45 | 11 | 0 | 0 | 0 | 0 | 15 | 4 | 7 | 2 | 7 | 2:30 AM | 5:30 AM | 95 | B | 1441 | 1386 | 97 | 1.01 | 30 | 0 | 0.23 | 0.016 | 38 | 26 | 410 | 5 | 31 | 0 | 4.18 | 3.14 | 4.11 | 0.192 | 0.0335 | 0.0108 | 0.0263 | 0.0008 | 0.0112 | 0.013 | 0.148 | 0.0395 | 0.0019 | 0.00046 | 0.0176 | 0.0036 | 0.0061 | 0.0018 | 0.003 | 0.0014 | 0.0022 | >0.0050 | 0.0017 | 0.0051 | 0.00057 | 0.0074 | <0.00040 | 92.2 | 99.98 | 10.13 | 0.0033 | 1
E | Bay-1 | SG02 | PO0335 | Platen Stat 450 | 300 | 3.8 | 3.7 | 0.1 | 0 | 0.1 | 0.091 | 1730 | 0 | 720 | 0 | 1050 | 400 | 68 | 44 | 2 | 4 | 45 | 0 | 0 | 24 | 5.7 | 0 | 0 | 0 | 0 | 15 | 10 | 7 | 2 | 7 | 1:30 AM | 4:30 AM | 130 | B | 1435 | 1369 | 78 | 1.18 | 16 | 0 | 0.12 | 0.016 | 43 | 18 | 0 | 0 | 36 | 3 | 4.24 | 3.56 | 2.64 | 0.228 | 0.0349 | 0.009 | 0.0218 | <0.00050 | 0.009 | 0.0103 | 0.104 | 0.0397 | 0.0025 | <0.00020 | 0.0175 | 0.0037 | 0.0026 | 0.0016 | 0.002 | 0.0036 | 0.0018 | >0.0050 | 0.0022 | 0.004 | 0.0007 | 0.0012 | 0.0028 | 93.3 | 100 | 11.84 | 0.003 | 1
A&B | Bay-3 | SG01 | PO0438 | W14X MBH | 357 | 8.2 | 8.2 | 0.2 | 0 | 0.4 | 0.181 | 3470 | 0 | 1630 | 0 | 1910 | 330 | 136 | 40 | 8 | 0 | 89 | 0 | 0 | 48 | 12 | 0 | 0 | 0 | 5 | 15 | 10 | 7 | 2 | 7 | 11:30 AM | 2:30 PM | 130 | A | 1436 | 1365 | 99 | 1.09 | 32 | 0 | 0.24 | 0.023 | 42 | 20 | 860 | 10 | 27 | 0 | 4.2 | 3.69 | 1.96 | 0.155 | 0.0334 | 0.0106 | 0.0185 | <0.00050 | 0.0081 | 0.0076 | 0.0197 | 0.0328 | 0.0024 | 0.001 | 0.0201 | 0.0046 | 0.002 | 0.0016 | 0.0018 | 0.0029 | 0.0023 | >0.0050 | 0.003 | 0.0028 | 0.00091 | 0.0012 | 0.0041 | 94 | 99.99 | 10.85 | 0.0031 | 1
E | Bay-1 | CI | PO0475 | 3536 Hsg | 195 | 4.6 | 4.55 | 0.05 | 0 | 0.4 | 0.017 | 0 | 0 | 0 | 0 | 2260 | 0 | 60 | 48 | 0 | 38 | 0 | 0 | 0 | 0 | 0 | 6.8 | 0 | 0 | 0 | 15 | 7 | 6 | 2 | 4 | 10:30 PM | 1:30 AM | 135 | A | 1420 | 1359 | 75 | 0 | 10 | 0 | 0 | 0.098 | 40 | 11 | 0 | 0 | 49 | 0 | 3.58 | 3.14 | 1.64 | 0.908 | 0.0668 | 0.0977 | 0.126 | 0.007 | 0.0358 | 0.0045 | 0.32 | 0.00048 | 0.005 | 0.00089 | 0.0137 | 0.0045 | 0.0071 | <0.00020 | 0.0041 | 0.0035 | 0.0015 | >0.0050 | 0.0013 | 0.00045 | 0.0001 | 0.0034 | 0.0042 | 93.6 | 100 | 0 | 0.0033 | 1
A&B | Bay-3 | SG01 | PO0438 | W14X MBH | 386 | 8.1 | 8.1 | 0.2 | 2.1 | 0.4 | 0.184 | 4250 | 0 | 1650 | 0 | 3290 | 0 | 182 | 30 | 10 | 0 | 90 | 0 | 0 | 50 | 12 | 0 | 0 | 0 | 10 | 15 | 10 | 7 | 2 | 7 | 7:30 AM | 10:30 AM | 160 | B | 1429 | 1362 | 88 | 1.11 | 32 | 0 | 0.24 | 0.02 | 42 | 16 | 1010 | 10 | 32 | 0 | 4.23 | 3.7 | 2.03 | 0.18 | 0.0375 | 0.0101 | 0.0189 | <0.00050 | 0.0086 | 0.0107 | 0.0491 | 0.0384 | 0.0026 | 0.0012 | 0.0157 | 0.0046 | 0.0018 | 0.0016 | 0.002 | 0.0032 | 0.0033 | 0.0049 | 0.0033 | 0.0035 | 0.00057 | 0.0067 | 0.0027 | 93.9 | 100.04 | 11.11 | 0.0033 | 1
A&B | Bay-3 | CI | PO0455 | 850 Bottom HSG | 9 | 10.2 | 9.8 | 0.4 | 0 | 0.4 | 0.031 | 0 | 0 | 0 | 0 | 4900 | 0 | 120 | 140 | 19 | 95 | 0 | 0 | 0 | 0 | 0 | 15 | 0 | 0 | 0 | 15 | 25 | 15 | 2 | 18 | 5:30 PM | 8:30 PM | 190 | C | 1408 | 1360 | 150 | 0 | 16 | 0 | 0 | 0.075 | 40 | 12 | 0 | 0 | 48 | 0 | 3.62 | 3.17 | 1.65 | 0.973 | 0.0684 | 0.0816 | 0.126 | 0.0084 | 0.0321 | 0.0065 | 0.34 | 0.00027 | 0.0055 | 0.0019 | 0.0135 | 0.0051 | 0.0068 | <0.00020 | 0.0035 | 0.0038 | 0.0017 | >0.0050 | 0.002 | 0.0013 | <0.00010 | 0.0024 | 0.0035 | 93.5 | 100.01 | 0 | 0.0033 | 1
A&B | Bay-3 | SSDI | PO0473 | 3536 PLC | 84 | 6 | 5.9 | 0.1 | 0 | 0.4 | 0.136 | 2520 | 0 | 1540 | 0 | 1070 | 620 | 75 | 240 | 10 | 0 | 35 | 35 | 0 | 36 | 9 | 0 | 0 | 0 | 0 | 15 | 3 | 7 | 2 | 7 | 5:30 PM | 8:30 PM | 90 | B | 1445 | 1387 | 125 | 1.17 | 21 | 0 | 0.18 | 0.018 | 42 | 26 | 250 | 4 | 28 | 0 | 4.2 | 3.16 | 4.09 | 0.224 | 0.0329 | 0.0073 | 0.0434 | 0.0024 | 0.0154 | 0.01 | 0.102 | 0.0395 | 0.0026 | 0.0012 | 0.0224 | 0.0045 | 0.006 | 0.0018 | 0.0036 | 0.0014 | 0.0014 | >0.0050 | 0.0019 | 0.0048 | 0.0008 | 0.00081 | <0.00040 | 92.2 | 99.98 | 11.67 | 0.0032 | 1
D | Bay-1 | SGCu | PO0343 | S120PLC | 515B | 4.8 | 4.8 | 0.2 | 0 | 0.4 | 0.103 | 2030 | 0 | 860 | 0 | 1300 | 610 | 80 | 12 | 12 | 5 | 47 | 0 | 0 | 29 | 7 | 0 | 0 | 0 | 0 | 15 | 34 | 7 | 2 | 7 | 3:30 PM | 6:30 PM | 160 | D | 1438 | 1370 | 81 | 0.98 | 20 | 0 | 0.144 | 0.012 | 42 | 18 | 0 | 0 | 40 | 0 | 4.18 | 3.64 | 2.09 | 0.255 | 0.0331 | 0.0088 | 0.0218 | <0.00050 | 0.0099 | 0.0068 | 0.723 | 0.039 | 0.0029 | 0.0029 | 0.0227 | 0.0041 | 0.002 | 0.0018 | 0.0022 | 0.0034 | 0.0012 | >0.0050 | 0.0034 | 0.0052 | 0.00068 | 0.0063 | 0.0036 | 93.1 | 99.99 | 9.79 | 0.0032 | 1
A&B | Bay-3 | SG01 | PO0422 | Dr Cylinder G15438A | 30 | 10.2 | 10 | 0.2 | 0 | 0.4 | 0.223 | 4170 | 0 | 1690 | 0 | 3320 | 310 | 170 | 80 | 20 | 0 | 107 | 0 | 0 | 60 | 15 | 0 | 0 | 0 | 10 | 15 | 10 | 7 | 2 | 7 | 4:30 PM | 7:30 PM | 145 | A | 1430 | 1357 | 98 | 1.05 | 41 | 0 | 0.306 | 0.018 | 41 | 17 | 710 | 7 | 36 | 0 | 4.29 | 3.67 | 2.43 | 0.175 | 0.0348 | 0.0098 | 0.0211 | <0.00050 | 0.0095 | 0.0073 | 0.0268 | 0.0362 | 0.0024 | 0.0012 | 0.0214 | 0.0045 | 0.0019 | 0.0015 | 0.002 | 0.0033 | 0.0017 | 0.0049 | 0.0032 | 0.004 | 0.00074 | 0.0014 | 0.0025 | 93.5 | 99.98 | 10.49 | 0.0032 | 1
D | Bay-1 | SG01 | PO0501 | 953 INT Flange | 2 | 2.7 | 2.6 | 0.1 | 0 | 0.4 | 0.06 | 1820 | 310 | 1030 | 0 | 2430 | 0 | 114 | 32 | 0 | 0 | 29 | 0 | 0 | 16 | 3.8 | 0 | 0 | 0 | 0 | 15 | 10 | 7 | 2 | 7 | 10:30 PM | 1:30 AM | 145 | D | 1440 | 1372 | 62 | 1.07 | 11 | 0 | 0.081 | 0.023 | 37 | 18 | 110 | 2 | 43 | 0 | 4.2 | 3.69 | 1.98 | 0.193 | 0.0389 | 0.0114 | 0.0222 | <0.00050 | 0.0101 | 0.0085 | 0.0307 | 0.0381 | 0.0029 | 0.0029 | 0.0198 | 0.0039 | 0.0016 | 0.002 | 0.002 | 0.0035 | 0.0015 | >0.0050 | 0.0033 | 0.0051 | 0.0006 | 0.0031 | 0.0039 | 93.9 | 99.98 | 10.74 | 0.0035 | 1
D | Bay-1 | CI | PO0478 | Housing 600 Bottom | 19 | 5 | 4.4 | 0.6 | 0 | 0.2 | 0.015 | 0 | 0 | 0 | 0 | 1730 | 620 | 50 | 28 | 5 | 47 | 0 | 0 | 0 | 0 | 0 | 6.6 | 0 | 0 | 0 | 15 | 7 | 8 | 2 | 12 | 9:30 PM | 12:30 AM | 110 | D | 1405 | 1347 | 78 | 0 | 8 | 0 | 0 | 0.076 | 38 | 11 | 0 | 0 | 47 | 4 | 3.61 | 3.16 | 1.65 | 0.998 | 0.0704 | 0.0864 | 0.122 | 0.0034 | 0.0174 | 0.0035 | 0.326 | 0.00058 | 0.0057 | 0.0014 | 0.0152 | 0.0102 | 0.0075 | <0.00020 | 0.0038 | 0.0035 | 0.001 | >0.0050 | 0.0018 | 0.0036 | 0.00013 | 0.00096 | 0.0076 | 93.5 | 100 | 0 | 0.0033 | 1
A&B | Bay-3 | SSDI | PO0333 | Clamp cly 450 | 314 | 6.2 | 6.2 | 0.2 | 0 | 0.4 | 0.135 | 2390 | 0 | 1740 | 0 | 1430 | 0 | 95 | 145 | 6 | 0 | 33 | 33 | 0 | 37 | 9.5 | 0 | 0 | 0 | 0 | 15 | 10 | 7 | 2 | 7 | 8:30 AM | 11:30 AM | 90 | A | 1428 | 1372 | 98 | 1.06 | 22 | 0 | 0.186 | 0.015 | 39 | 28 | 640 | 10 | 23 | 0 | 4.26 | 3.52 | 2.92 | 0.15 | 0.0292 | 0.0062 | 0.0168 | <0.00050 | 0.008 | 0.0109 | 0.013 | 0.0382 | 0.0025 | <0.00020 | 0.0196 | 0.0041 | 0.006 | 0.0019 | 0.0025 | 0.0013 | 0.0012 | >0.0050 | 0.0017 | 0.0048 | 0.00067 | 0.0012 | <0.00040 | 93.2 | 99.96 | 10.65 | 0.0033 | 1
D | Bay-1 | CI | PO0475 | 3536 Hsg | 197 | 4.8 | 4.7 | 0.2 | 0 | 0.4 | 0.017 | 0 | 0 | 0 | 0 | 2050 | 520 | 55 | 40 | 4 | 38 | 0 | 0 | 0 | 0 | 0 | 6.9 | 0 | 0 | 0 | 15 | 9 | 10 | 4 | 19 | 12:30 AM | 3:30 AM | 150 | A | 1397 | 1353 | 95 | 0 | 10 | 0 | 0 | 0.06 | 37 | 10 | 0 | 0 | 52 | 0 | 3.59 | 3.15 | 1.64 | 0.969 | 0.0651 | 0.0854 | 0.12 | 0.0026 | 0.0159 | 0.0044 | 0.327 | 0.00061 | 0.0048 | 0.0016 | 0.0159 | 0.011 | 0.0066 | <0.00020 | 0.0028 | 0.0029 | 0.0011 | >0.0050 | 0.0016 | 0.0016 | 0.00013 | 0.0014 | 0.003 | 93.6 | 100.03 | 0 | 0.0033 | 1
A&B | Bay-3 | SSDI | PO0333B | Clamp cly 450 | 315 | 6.2 | 6.2 | 0.2 | 0 | 0.4 | 0.14 | 2340 | 0 | 1720 | 0 | 1420 | 0 | 95 | 146 | 3 | 0 | 33 | 33 | 0 | 40 | 9.3 | 0 | 0 | 0 | 0 | 15 | 10 | 7 | 2 | 7 | 8:30 AM | 11:30 AM | 120 | A | 1436 | 1371 | 73 | 1.06 | 25 | 0 | 0.19 | 0.019 | 38 | 28 | 720 | 12 | 23 | 0 | 4.21 | 3.47 | 2.88 | 0.137 | 0.0347 | 0.0066 | 0.0233 | 0.0005 | 0.0137 | 0.0132 | 0.023 | 0.0378 | 0.0072 | 0.0026 | 0.0175 | 0.0039 | 0.0064 | 0.0016 | 0.0037 | 0.0015 | 0.0011 | >0.0050 | 0.0013 | 0.0046 | 0.00049 | 0.0024 | 0.002 | 93.3 | 100 | 10.65 | 0.0035 | 1
A&B | Bay-3 | SGCu | PO0482 | UF 1300 AUTOSAND | 20B | 7.5 | 7 | 0.2 | 0.5 | 0.4 | 0.161 | 3260 | 0 | 1340 | 0 | 2900 | 0 | 126 | 90 | 10 | 0 | 75 | 0 | 0 | 45 | 11 | 0 | 0 | 0 | 0 | 15 | 16 | 7 | 2 | 7 | 9:30 AM | 12:30 PM | 125 | B | 1431 | 1370 | 105 | 1 | 30 | 0 | 0.225 | 0.016 | 43 | 18 | 0 | 0 | 39 | 0 | 4.24 | 3.58 | 2.58 | 0.231 | 0.0379 | 0.0099 | 0.0307 | <0.00050 | 0.0109 | 0.0093 | 0.357 | 0.0416 | 0.0026 | 0.0013 | 0.0169 | 0.0056 | 0.0017 | 0.0016 | 0.0022 | 0.0034 | 0.0044 | >0.0050 | 0.0032 | 0.0036 | 0.001 | 0.0015 | 0.003 | 93 | 99.94 | 10 | 0.0036 | 1
A&B | Bay-3 | SGCu | PO0413 | 3580 PLC | 89 | 9.2 | 9.2 | 0.2 | 0 | 0.4 | 0.196 | 0 | 0 | 1860 | 0 | 3490 | 0 | 155 | 25 | 0 | 8 | 90 | 0 | 0 | 55 | 14 | 0 | 0 | 0 | 9 | 15 | 36 | 7 | 2 | 7 | 7:30 PM | 10:30 PM | 120 | C | 1428 | 1369 | 115 | 0.98 | 37 | 0 | 0.276 | 0.012 | 42 | 20 | 0 | 0 | 38 | 0 | 4.18 | 3.65 | 2.05 | 0.262 | 0.0364 | 0.009 | 0.0198 | <0.00050 | 0.0094 | 0.0084 | 0.528 | 0.0405 | 0.0025 | 0.0018 | 0.0188 | 0.0047 | 0.002 | 0.0015 | 0.0021 | 0.0037 | 0.0031 | >0.0050 | 0.0036 | 0.005 | 0.00072 | 0.0014 | 0.0021 | 93.3 | 99.97 | 9.78 | 0.0033 | 1
A&B | Bay-3 | SGCu | PO0502 | 953 PLC | 4 | 7.5 | 7 | 0.5 | 0 | 0.4 | 0.164 | 3150 | 0 | 1630 | 0 | 2260 | 460 | 130 | 65 | 0 | 4 | 78 | 0 | 0 | 45 | 11 | 0 | 0 | 0 | 10 | 15 | 48 | 7 | 2 | 7 | 8:30 PM | 11:30 PM | 130 | B | 1430 | 1368 | 66 | 1.04 | 30 | 0 | 0.225 | 0.016 | 42 | 22 | 0 | 0 | 36 | 0 | 4.21 | 3.65 | 2.17 | 0.223 | 0.0287 | 0.0089 | 0.0207 | <0.00050 | 0.0092 | 0.0063 | 0.719 | 0.0372 | 0.0028 | 0.001 | 0.0244 | 0.0055 | 0.0019 | 0.0013 | 0.0018 | 0.003 | 0.0012 | >0.0050 | 0.0033 | 0.0044 | 0.00081 | 0.0011 | 0.0027 | 93.1 | 100.03 | 10.4 | 0.0032 | 1
A&B | Bay-3 | CI | PO0515A | Mahindra Upper Dia ( 25D221-C02 ) | 1 | 10.2 | 9.5 | 0.2 | 0.7 | 0.4 | 0.029 | 0 | 0 | 0 | 0 | 5100 | 0 | 107 | 70 | 10 | 48 | 0 | 0 | 0 | 0 | 0 | 14 | 0 | 0 | 0 | 15 | 7 | 34 | 8 | 12 | 4:30 PM | 7:30 PM | 145 | C | 1395 | 1347 | 85 | 0 | 15 | 0 | 0 | 0.059 | 39 | 11 | 0 | 0 | 50 | 0 | 3.51 | 3.06 | 1.66 | 0.852 | 0.0673 | 0.0621 | 0.253 | 0.0032 | 0.024 | 0.0054 | 0.16 | 0.00083 | 0.005 | 0.0047 | 0.0252 | 0.0054 | 0.0063 | <0.00020 | 0.0028 | 0.0033 | 0.0011 | >0.0050 | 0.002 | 0.0027 | 0.00015 | 0.0015 | 0.008 | 93.8 | 100.02 | 0 | 0.0033 | 1
A&B | Bay-3 | SGCu | PO0413 | 3580 PLC | 83 | 9.2 | 9.2 | 0.2 | 0 | 0.4 | 0.191 | 3930 | 0 | 1860 | 0 | 3410 | 0 | 150 | 65 | 0 | 10 | 90 | 0 | 0 | 55 | 9 | 0 | 0 | 0 | 10 | 15 | 32 | 7 | 2 | 7 | 6:30 AM | 9:30 AM | 110 | B | 1425 | 1368 | 108 | 0.98 | 37 | 0 | 0.28 | 0.011 | 43 | 20 | 0 | 0 | 37 | 0 | 4.17 | 3.63 | 2.09 | 0.267 | 0.032 | 0.0099 | 0.0201 | <0.00050 | 0.0089 | 0.0098 | 0.517 | 0.0411 | 0.0027 | 0.0015 | 0.0162 | 0.0041 | 0.0018 | 0.0013 | 0.0023 | 0.0033 | 0.0029 | >0.0050 | 0.0037 | 0.0043 | 0.00081 | 0.0013 | 0.0023 | 93.3 | 99.97 | 9.78 | 0.0032 | 1
A&B | Bay-3 | SGCu | PO0502 | 953 PLC | 5 | 7.5 | 7.2 | 0.3 | 0 | 0.4 | 0.165 | 2880 | 0 | 1450 | 0 | 3170 | 0 | 126 | 22 | 5 | 6 | 78 | 0 | 0 | 45 | 11.5 | 0 | 0 | 0 | 0 | 15 | 44 | 7 | 2 | 7 | 6:30 AM | 9:30 AM | 80 | C | 1425 | 1370 | 68 | 1.04 | 30 | 0 | 0.225 | 0.016 | 38 | 19 | 0 | 0 | 42 | 0 | 4.18 | 3.64 | 2.09 | 0.241 | 0.0356 | 0.0107 | 0.023 | <0.00050 | 0.0141 | 0.006 | 0.726 | 0.039 | 0.0029 | 0.0013 | 0.019 | 0.0049 | 0.0019 | 0.0019 | 0.0022 | 0.0033 | 0.0015 | >0.0050 | 0.0039 | 0.0047 | 0.00094 | 0.002 | 0.0031 | 93.1 | 99.98 | 10.4 | 0.0032 | 1
A&B | Bay-3 | SSDI | PO0473 | 3536 PLC | 90 | 6 | 6 | 0.2 | 0 | 0.4 | 0.136 | 2450 | 0 | 1770 | 0 | 1450 | 330 | 75 | 235 | 10 | 0 | 35 | 35 | 0 | 36 | 9 | 0 | 0 | 0 | 0 | 15 | 10 | 7 | 2 | 7 | 11:30 PM | 2:30 AM | 125 | B | 1444 | 1387 | 115 | 1.17 | 21 | 0 | 0.18 | 0.022 | 41 | 30 | 0 | 0 | 30 | 0 | 4.2 | 3.16 | 4.08 | 0.194 | 0.035 | 0.0087 | 0.0287 | 0.0006 | 0.011 | 0.0134 | 0.111 | 0.0402 | 0.0025 | 0.0014 | 0.0228 | 0.0049 | 0.0058 | 0.0017 | 0.003 | 0.0013 | 0.0017 | >0.0050 | 0.0017 | 0.0048 | 0.0009 | 0.002 | <0.00040 | 92.3 | 100.04 | 11.67 | 0.0034 | 1
A&B | Bay-3 | SGCu | PO0502 | 953 PLC | 3 | 7.4 | 7.2 | 0.2 | 0 | 0.4 | 0.163 | 3340 | 0 | 1670 | 0 | 2390 | 0 | 132 | 60 | 0 | 0 | 77 | 0 | 0 | 45 | 10.5 | 0 | 0 | 0 | 10 | 15 | 43 | 7 | 2 | 7 | 3:30 PM | 6:30 PM | 90 | A | 1427 | 1366 | 72 | 1.04 | 30 | 0 | 0.225 | 0.015 | 45 | 23 | 0 | 0 | 32 | 0 | 4.16 | 3.62 | 2.09 | 0.204 | 0.0314 | 0.0104 | 0.0214 | <0.00050 | 0.0097 | 0.0107 | >0.800 | 0.0406 | 0.0026 | 0.0024 | 0.0211 | 0.0048 | 0.0018 | 0.0014 | 0.002 | 0.0032 | 0.0035 | >0.0050 | 0.0035 | 0.0047 | 0.00068 | 0.0025 | 0.0032 | 93.1 | 99.2 | 10.41 | 0.0033 | 1
A&B | Bay-3 | SSDI | PO0333B | Clamp cly 450 | 318 | 6.4 | 6.2 | 0.2 | 0 | 0.4 | 0.136 | 2430 | 0 | 1860 | 0 | 1480 | 0 | 100 | 156 | 10 | 0 | 32 | 32 | 0 | 38 | 9.2 | 0 | 0 | 0 | 0 | 15 | 10 | 7 | 2 | 7 | 10:30 AM | 1:30 PM | 110 | C | 1430 | 1374 | 90 | 1 | 25 | 0 | 0.192 | 0.019 | 38 | 29 | 630 | 10 | 23 | 0 | 4.27 | 3.52 | 2.94 | 0.174 | 0.0326 | 0.011 | 0.0212 | <0.00050 | 0.0132 | 0.0093 | 0.04 | 0.0392 | 0.0063 | 0.0011 | 0.0171 | 0.0053 | 0.0068 | 0.0019 | 0.0032 | 0.0015 | 0.0013 | >0.0050 | 0.0018 | 0.0043 | 0.00056 | 0.003 | 0.0035 | 93.1 | 99.96 | 10 | 0.0035 | 1
A&B | Bay-3 | SG01 | PO0444 | 3580 TA | 286 | 6 | 6 | 0.2 | 2 | 0.4 | 0.129 | 3300 | 0 | 1330 | 0 | 2590 | 430 | 150 | 12 | 7 | 0 | 60 | 0 | 0 | 36 | 9 | 0 | 0 | 0 | 0 | 15 | 10 | 7 | 2 | 7 | 5:30 PM | 8:30 PM | 180 | B | 1425 | 1360 | 67 | 1 | 24 | 0 | 0.18 | 0.014 | 41 | 17 | 350 | 4 | 38 | 0 | 4.19 | 3.64 | 2.11 | 0.164 | 0.0392 | 0.0099 | 0.0205 | <0.00050 | 0.0166 | 0.0056 | 0.0803 | 0.0406 | 0.0056 | 0.0014 | 0.0159 | 0.0043 | 0.0019 | 0.0016 | 0.0026 | 0.0034 | 0.0023 | >0.0050 | 0.0034 | 0.004 | 0.00078 | 0.0019 | 0.0042 | 93.8 | 99.98 | 10 | 0.0034 | 1
E | Bay-1 | SSDI | PO0372 | Pillow Block | 859 | 3.8 | 3.6 | 0.2 | 0 | 0.4 | 0.086 | 1530 | 0 | 1510 | 0 | 760 | 0 | 45 | 165 | 8 | 0 | 21 | 21 | 0 | 23 | 0 | 0 | 0 | 0 | 0 | 15 | 10 | 7 | 2 | 7 | 6:30 AM | 9:30 AM | 115 | C | 1445 | 1374 | 73 | 1.11 | 16 | 5.1 | 0.114 | 0.015 | 40 | 40 | 0 | 0 | 20 | 0 | 4.19 | 3.19 | 3.93 | 0.164 | 0.0322 | 0.0096 | 0.04 | 0.002 | 0.0142 | 0.0136 | 0.0577 | 0.0436 | 0.0029 | 0.00066 | 0.0208 | 0.0051 | 0.006 | 0.0017 | 0.0029 | 0.0014 | 0.0018 | >0.0050 | 0.0017 | 0.0048 | 0.00067 | 0.0025 | >0.0150 | 92.4 | 99.95 | 11.05 | 0.0033 | 1
E | Bay-1 | SG02 | PO0317 | Platen Mov 660 | 251 | 4.5 | 3.9 | 0.2 | 0.6 | 0.6 | 0.108 | 1700 | 0 | 720 | 0 | 1480 | 0 | 78 | 51 | 15 | 4 | 26 | 26 | 0 | 32 | 5.7 | 0 | 0 | 0 | 0 | 15 | 3 | 7 | 2 | 7 | 2:30 AM | 5:30 AM | 130 | D | 1436 | 1373 | 70 | 1.16 | 18 | 0 | 0.135 | 0.02 | 38 | 16 | 0 | 0 | 33 | 13 | 4.23 | 3.57 | 2.58 | 0.228 | 0.038 | 0.0116 | 0.0211 | <0.00050 | 0.0116 | 0.0074 | 0.0982 | 0.0299 | 0.0032 | 0.0012 | 0.0189 | 0.0042 | 0.0018 | 0.0014 | 0.0023 | 0.0031 | 0.0012 | >0.0050 | 0.002 | 0.0049 | 0.00079 | 0.0025 | 0.0037 | 93.3 | 99.95 | 11.56 | 0.0025 | 1
A&B | Bay-3 | SG01 | PO0422 | Dr Cylinder G15438A | 31 | 10.3 | 10.1 | 0.2 | 0 | 0.4 | 0.225 | 4330 | 0 | 1770 | 0 | 3670 | 0 | 188 | 120 | 0 | 0 | 108 | 0 | 0 | 61 | 15 | 0 | 0 | 0 | 0 | 15 | 10 | 7 | 2 | 7 | 1:30 AM | 4:30 AM | 120 | B | 1435 | 1365 | 110 | 1.05 | 41 | 0 | 0.3 | 0.019 | 42 | 17 | 530 | 5 | 36 | 0 | 4.29 | 3.66 | 2.44 | 0.159 | 0.0339 | 0.0094 | 0.0177 | <0.00050 | 0.0098 | 0.008 | 0.0275 | 0.037 | 0.0042 | 0.0011 | 0.0176 | 0.0049 | 0.0017 | 0.0016 | 0.0023 | 0.0034 | 0.0015 | >0.0050 | 0.003 | 0.0044 | 0.00064 | 0.0013 | 0.004 | 93.5 | 99.95 | 10.49 | 0.0033 | 1
E | Bay-1 | SG01 | PO0398 | Bace Frame Cross Gear | 794 | 4 | 3.5 | 0.3 | 0 | 0.1 | 0.091 | 1610 | 0 | 540 | 0 | 1420 | 0 | 76 | 27 | 6 | 0 | 42 | 0 | 0 | 28 | 5.2 | 0 | 0 | 0 | 0 | 15 | 10 | 7 | 2 | 7 | 3:30 PM | 6:30 PM | 95 | D | 1436 | 1374 | 76 | 1.05 | 16 | 0 | 0.12 | 0.013 | 40 | 14 | 330 | 8 | 36 | 3 | 4.25 | 3.72 | 2.03 | 0.157 | 0.0369 | 0.0097 | 0.0213 | <0.00050 | 0.0148 | 0.0065 | 0.0303 | 0.0412 | 0.0059 | 0.00096 | 0.0156 | 0.0062 | 0.0019 | 0.002 | 0.0027 | 0.0041 | 0.0013 | >0.0050 | 0.0037 | 0.0051 | 0.00069 | 0.0018 | 0.0044 | 93.9 | 100.02 | 10.5 | 0.0032 | 1
E | Bay-1 | CI | PO0475 | 3536 Hsg | 202 | 4.7 | 4.6 | 0.08 | 0 | 0.4 | 0.014 | 0 | 0 | 0 | 0 | 2010 | 320 | 57 | 43 | 7 | 33 | 0 | 0 | 0 | 0 | 0 | 6.9 | 0 | 0 | 0 | 15 | 11 | 7 | 3 | 9 | 12:30 AM | 3:30 AM | 155 | A | 1401 | 1358 | 105 | 0 | 7.2 | 0 | 0 | 0.085 | 40 | 10 | 0 | 0 | 50 | 0 | 3.58 | 3.14 | 1.62 | 0.97 | 0.0643 | 0.0862 | 0.127 | 0.004 | 0.0229 | 0.0039 | 0.33 | 0.00044 | 0.0051 | 0.0052 | 0.024 | 0.0051 | 0.0062 | <0.00020 | 0.003 | 0.0033 | 0.0011 | >0.0050 | 0.0021 | 0.0023 | 0.00051 | 0.0021 | 0.01 | 93.6 | 100.04 | 0 | 0.0033 | 1
A&B | Bay-3 | SGCu | PO0502 | 953 PLC | 7 | 7.5 | 7.2 | 0.3 | 0 | 0.4 | 0.164 | 3130 | 0 | 1590 | 0 | 2780 | 0 | 115 | 40 | 0 | 0 | 78 | 0 | 0 | 45 | 11 | 0 | 0 | 0 | 0 | 15 | 51 | 7 | 2 | 7 | 7:30 AM | 10:30 AM | 115 | A | 1429 | 1370 | 75 | 1.04 | 30 | 0 | 0.225 | 0.019 | 42 | 21 | 0 | 0 | 37 | 0 | 4.17 | 3.63 | 2.1 | 0.212 | 0.0317 | 0.0109 | 0.0214 | <0.00050 | 0.0148 | 0.0085 | 0.73 | 0.0384 | 0.0049 | 0.0015 | 0.0175 | 0.005 | 0.0019 | 0.002 | 0.0023 | 0.0037 | 0.0029 | >0.0050 | 0.0034 | 0.0049 | 0.00071 | 0.0021 | 0.004 | 93.1 | 99.95 | 10.4 | 0.0034 | 1
A&B | Bay-3 | SG01 | PO0444 | 3580 TA | 273 | 6 | 6 | 0.2 | 0 | 0.25 | 0.13 | 2380 | 0 | 1150 | 0 | 2220 | 0 | 100 | 30 | 6 | 0 | 61 | 0 | 0 | 36 | 9 | 0 | 0 | 0 | 5 | 15 | 10 | 7 | 2 | 7 | 6:30 PM | 9:30 PM | 100 | D | 1430 | 1357 | 66 | 1.02 | 24 | 0 | 0.18 | 0.015 | 40 | 19 | 0 | 0 | 37 | 4 | 4.2 | 3.66 | 2.09 | 0.176 | 0.0376 | 0.0105 | 0.0202 | <0.00050 | 0.0124 | 0.0078 | 0.0297 | 0.0386 | 0.0035 | 0.002 | 0.0175 | 0.0046 | 0.0016 | 0.0014 | 0.002 | 0.0034 | 0.003 | >0.0050 | 0.0032 | 0.0042 | 0.00068 | 0.0041 | 0.0054 | 93.9 | 100.04 | 10.17 | 0.0032 | 1
D | Bay-1 | SG01 | PO0474 | 3536 TA | 231 | 4.2 | 4.15 | 0.05 | 0 | 0.4 | 0.092 | 1770 | 0 | 610 | 0 | 1820 | 0 | 70 | 10 | 2 | 0 | 43 | 0 | 0 | 26 | 6.15 | 0 | 0 | 0 | 0 | 15 | 10 | 7 | 2 | 7 | 10:30 PM | 1:30 AM | 110 | D | 1431 | 1375 | 85 | 1.02 | 17 | 0 | 0.126 | 0.016 | 42 | 15 | 0 | 0 | 43 | 0 | 4.2 | 3.66 | 2.08 | 0.172 | 0.0391 | 0.0097 | 0.0217 | <0.00050 | 0.0094 | 0.0077 | 0.0495 | 0.0397 | 0.0026 | 0.0026 | 0.0212 | 0.0039 | 0.0018 | 0.0015 | 0.002 | 0.0034 | 0.0013 | >0.0050 | 0.0035 | 0.0043 | 0.00069 | 0.0028 | 0.0028 | 93.8 | 99.94 | 10.24 | 0.0034 | 1
A&B | Bay-3 | SG01 | PO0474 | 3536 TA | 255 | 4.2 | 4.2 | 0.2 | 0 | 0.4 | 0.092 | 0 | 0 | 0 | 0 | 0 | 0 | 0 | 0 | 0 | 0 | 44 | 0 | 0 | 25 | 6.1 | 0 | 0 | 0 | 0 | 15 | 10 | 7 | 2 | 7 | 8:30 AM | 11:30 AM | 180 | A | 1431 | 1365 | 116 | 1.05 | 17 | 0 | 0.125 | 0.021 | 0 | 0 | 0 | 0 | 0 | 0 | 4.17 | 3.62 | 2.11 | 0.199 | 0.0371 | 0.0119 | 0.0224 | <0.00050 | 0.0144 | 0.0066 | 0.0373 | 0.0353 | 0.0045 | 0.0014 | 0.016 | 0.0042 | 0.0016 | 0.0015 | 0.0024 | 0.0036 | 0.0014 | >0.0050 | 0.0031 | 0.0044 | 0.0009 | 0.001 | 0.0043 | 93.8 | 99.94 | 10.48 | 0.0032 | 1
E | Bay-1 | CI | PO0475 | 3536 Hsg | 207 | 4.6 | 4.4 | 0.15 | 0 | 0.4 | 0.014 | 0 | 0 | 0 | 0 | 1810 | 510 | 60 | 48 | 0 | 41 | 0 | 0 | 0 | 0 | 0 | 6.6 | 0 | 0 | 0 | 15 | 6 | 8 | 2 | 9 | 10:30 PM | 1:30 AM | 135 | D | 1382 | 1347 | 79 | 0 | 6.9 | 0 | 0 | 0.081 | 40 | 10 | 0 | 0 | 50 | 0 | 3.64 | 3.18 | 1.69 | 0.977 | 0.0741 | 0.0868 | 0.132 | 0.0046 | 0.0287 | 0.0038 | 0.324 | 0.00037 | 0.0052 | 0.0015 | 0.0225 | 0.0052 | 0.0069 | <0.00020 | 0.0037 | 0.0035 | 0.001 | >0.0050 | 0.0022 | 0.0031 | 0.00054 | 0.0015 | 0.0103 | 93.4 | 99.97 | 0 | 0.0033 | 1
A&B | Bay-3 | SG01 | PO0441 | 3740 TA | 282 | 6.1 | 6.1 | 0.2 | 0 | 0.4 | 0.14 | 2620 | 0 | 1120 | 0 | 1430 | 520 | 110 | 73 | 5 | 0 | 67 | 0 | 0 | 40 | 9 | 0 | 0 | 0 | 0 | 15 | 10 | 7 | 2 | 7 | 11:30 AM | 2:30 PM | 150 | D | 1431 | 1366 | 69 | 1.1 | 24 | 0 | 0.18 | 0.02 | 44 | 19 | 310 | 5 | 33 | 0 | 4.23 | 3.66 | 2.2 | 0.173 | 0.0352 | 0.0115 | 0.0292 | 0.0009 | 0.0162 | 0.006 | 0.0433 | 0.0387 | 0.0058 | 0.0015 | 0.0128 | 0.0043 | 0.0019 | 0.0016 | 0.0029 | 0.0031 | 0.0017 | >0.0050 | 0.0035 | 0.0045 | 0.00074 | 0.0014 | 0.003 | 93.7 | 99.96 | 10.98 | 0.0032 | 1
E | Bay-1 | SG02 | PO0335 | Platen Stat 450 | 315 | 3.8 | 3.8 | 0.2 | 0 | 0.4 | 0.094 | 1600 | 0 | 480 | 0 | 1610 | 0 | 66 | 63 | 5 | 4 | 22 | 22 | 0 | 28 | 5.7 | 0 | 0 | 0 | 0 | 15 | 1 | 7 | 2 | 7 | 3:30 PM | 6:30 PM | 140 | D | 1437 | 1370 | 74 | 1.16 | 16 | 0 | 0.126 | 0.015 | 42 | 13 | 110 | 3 | 42 | 0 | 4.25 | 3.59 | 2.56 | 0.212 | 0.0389 | 0.009 | 0.0211 | <0.00050 | 0.012 | 0.0065 | 0.127 | 0.0386 | 0.0049 | 0.005 | 0.021 | 0.0042 | 0.002 | 0.0017 | 0.0028 | 0.0045 | 0.0013 | >0.0050 | 0.0023 | 0.005 | 0.0005 | 0.0049 | 0.0028 | 93.3 | 99.98 | 11.58 | 0.0029 | 1
C & A/B | Bay-3 | SG01 | PO0479 | Nordex Rotor Hub | 10 | 38.5 | 38.3 | 0.2 | 0.2 | 0.4 | 0.95 | 14720 | 0 | 4020 | 0 | 13170 | 0 | 625 | 215 | 5 | 0 | 462 | 0 | 0 | 235 | 60 | 0 | 0 | 0 | 40 | 69 | 10 | 7 | 2 | 7 | 10:30 PM | 1:30 AM | 455 | B | 1456 / 1450 / 1455 | 1367 | 295 | 1.2 | 192 | 0 | 1.145 | 0.017 | 38 | 10 | 6590 | 17 | 34 | 0 | 4.27 | 3.75 | 2.01 | 0.178 | 0.0335 | 0.0081 | 0.0253 | <0.00050 | 0.225 | 0.0067 | 0.0199 | 0.0352 | 0.0072 | 0.0012 | 0.0118 | 0.0051 | 0.0018 | 0.0016 | 0.0025 | 0.003 | 0.002 | >0.0050 | 0.0032 | 0.0046 | 0.00068 | 0.0024 | 0.0042 | 93.7 | 100.04 | 12 | 0.0028 | 1
A&B | Bay-3 | SSDI | PO0296B | Clamp cly 660 | 221 | 9.8 | 9.5 | 0.2 | 0 | 0.4 | 0.222 | 3920 | 0 | 2830 | 0 | 2030 | 0 | 150 | 235 | 0 | 0 | 50 | 50 | 0 | 68 | 15 | 0 | 0 | 0 | 5 | 15 | 10 | 7 | 2 | 7 | 2:30 AM | 5:30 AM | 135 | C | 1422 | 1365 | 106 | 1.02 | 39 | 0 | 0.295 | 0.017 | 40 | 29 | 1020 | 10 | 21 | 0 | 4.27 | 3.52 | 2.92 | 0.16 | 0.0313 | 0.0054 | 0.0257 | <0.00050 | 0.0126 | 0.0149 | 0.0184 | 0.0369 | 0.0058 | 0.0013 | 0.0185 | 0.0063 | 0.0068 | 0.0018 | 0.003 | 0.0017 | 0.0025 | >0.0050 | 0.0017 | 0.0045 | 0.00076 | 0.002 | 0.0021 | 93.2 | 100 | 10.2 | 0.0036 | 1
C & A/B | Bay-3 | SG01 | PO0479 | Nordex Rotor Hub | 9 | 38.5 | 38.5 | 0.2 | 0 | 0.4 | 0.916 | 14860 | 0 | 5350 | 0 | 13120 | 0 | 655 | 328 | 59 | 0 | 437 | 0 | 0 | 230 | 57 | 0 | 0 | 0 | 39 | 67 | 10 | 7 | 2 | 7 | 6:30 AM | 9:30 AM | 435 | B | 1450 / 1450 / 1450 | 1367 | 296 | 1.14 | 191 | 0 | 1.152 | 0.012 | 39 | 14 | 5170 | 13 | 34 | 0 | 4.28 | 3.78 | 1.95 | 0.143 | 0.0342 | 0.0065 | 0.018 | <0.00050 | 0.228 | 0.0094 | 0.0088 | 0.0368 | 0.0076 | 0.00062 | 0.0128 | 0.0043 | 0.0019 | 0.0019 | 0.0026 | 0.0036 | 0.0037 | >0.0050 | 0.0037 | 0.0044 | 0.00056 | 0.0013 | 0.0047 | 93.7 | 99.97 | 11.35 | 0.0028 | 1
E | Bay-1 | SSDI | PO0421B | 1052 stage 2 PLC | 103 | 2.7 | 2.7 | 0.2 | 0 | 0.4 | 0.064 | 0 | 0 | 0 | 0 | 0 | 0 | 0 | 0 | 0 | 0 | 15 | 15 | 0 | 19 | 4 | 0 | 0 | 0 | 0 | 15 | 10 | 7 | 2 | 7 | 6:30 AM | 9:30 AM | 180 | A | 1455 | 1387 | 90 | 1.11 | 11 | 0 | 0.081 | 0.017 | 0 | 0 | 0 | 0 | 0 | 0 | 4.14 | 3.16 | 3.85 | 0.156 | 0.0385 | 0.0099 | 0.0239 | <0.00050 | 0.012 | 0.0096 | 0.0166 | 0.0396 | 0.0047 | 0.00072 | 0.0219 | 0.0046 | 0.0066 | 0.0019 | 0.0033 | 0.0015 | 0.0016 | >0.0050 | 0.0018 | 0.0052 | 0.00051 | 0.0015 | 0.0018 | 92.6 | 99.97 | 11.11 | 0.0032 | 1
A&B | Bay-3 | SSDI | PO0473 | 3536 PLC | 103 | 6 | 6 | 0.2 | 0 | 0.4 | 0.126 | 2470 | 0 | 1430 | 0 | 1580 | 320 | 75 | 210 | 25 | 0 | 30 | 30 | 0 | 36 | 9 | 0 | 0 | 0 | 0 | 15 | 10 | 7 | 2 | 7 | 7:30 AM | 10:30 AM | 155 | A | 1440 | 1385 | 133 | 1 | 21 | 0 | 0.18 | 0.028 | 41 | 24 | 200 | 3 | 32 | 0 | 4.19 | 3.15 | 4.08 | 0.198 | 0.0365 | 0.0095 | 0.0259 | 0.001 | 0.0112 | 0.02 | 0.11 | 0.0396 | 0.0036 | 0.00079 | 0.0168 | 0.0061 | 0.0065 | 0.0017 | 0.0039 | 0.0014 | 0.0018 | >0.0050 | 0.0013 | 0.0046 | 0.00076 | 0.0014 | <0.00040 | 92.3 | 100.03 | 10 | 0.0044 | 1
A&B | Bay-3 | SSDI | PO0473 | 3536 PLC | 105 | 6 | 5.9 | 0.1 | 0 | 0.4 | 0.124 | 2330 | 0 | 1540 | 0 | 1300 | 410 | 75 | 215 | 28 | 0 | 29 | 29 | 0 | 36 | 9 | 0 | 0 | 0 | 0 | 15 | 10 | 7 | 2 | 7 | 9:30 PM | 12:30 AM | 135 | D | 1438 | 1384 | 145 | 0.97 | 21 | 0 | 0.18 | 0.026 | 39 | 26 | 420 | 7 | 29 | 0 | 4.19 | 3.14 | 4.11 | 0.197 | 0.0352 | 0.0082 | 0.0225 | 0.0015 | 0.0161 | 0.018 | 0.108 | 0.0397 | 0.0052 | 0.0018 | 0.0155 | 0.0047 | 0.0066 | 0.0016 | 0.0037 | 0.0013 | 0.0013 | >0.0050 | 0.0016 | 0.0042 | 0.00078 | 0.001 | <0.00040 | 92.2 | 99.95 | 9.67 | 0.0045 | 1
A&B | Bay-3 | SSDI | PO0473 | 3536 PLC | 102 | 6 | 6 | 0.2 | 0 | 0.4 | 0.13 | 2440 | 0 | 1730 | 0 | 1430 | 0 | 85 | 260 | 12 | 0 | 32 | 32 | 0 | 36 | 9 | 0 | 0 | 0 | 0 | 15 | 10 | 7 | 2 | 7 | 6:30 AM | 9:30 AM | 120 | A | 1440 | 1384 | 130 | 1.07 | 21 | 0 | 0.18 | 0.02 | 41 | 29 | 400 | 7 | 24 | 0 | 4.15 | 3.11 | 4.08 | 0.169 | 0.0341 | 0.0055 | 0.026 | <0.00050 | 0.0295 | 0.0209 | 0.12 | 0.0388 | 0.0061 | 0.00081 | 0.0162 | 0.0051 | 0.0064 | 0.0016 | 0.0035 | 0.0013 | 0.0012 | >0.0050 | 0.0015 | 0.0048 | 0.00053 | 0.00068 | 0.0022 | 92.3 | 99.99 | 10.67 | 0.0037 | 1
A&B | Bay-3 | SGCu | PO0413 | 3580 PLC | 96 | 9.2 | 9.2 | 0.2 | 0 | 0.4 | 0.201 | 0 | 0 | 1870 | 0 | 3250 | 340 | 155 | 55 | 3 | 10 | 95 | 0 | 0 | 55 | 14 | 0 | 0 | 0 | 10 | 15 | 37 | 7 | 2 | 7 | 8:30 PM | 11:30 PM | 130 | A | 1425 | 1371 | 105 | 1.03 | 37 | 0 | 0.275 | 0.018 | 41 | 20 | 0 | 0 | 39 | 0 | 4.16 | 3.63 | 2.05 | 0.272 | 0.0371 | 0.0111 | 0.0193 | <0.00050 | 0.0115 | 0.0075 | 0.516 | 0.0392 | 0.0029 | 0.0027 | 0.0204 | 0.0048 | 0.0017 | 0.0016 | 0.0021 | 0.0032 | 0.0023 | >0.0050 | 0.0033 | 0.0048 | 0.001 | 0.0025 | 0.0043 | 93.3 | 99.95 | 10.33 | 0.0033 | 1
D | Bay-1 | SG02 | PO0318 | Platen Stat 660 | 281 | 5.5 | 5.1 | 0.4 | 0 | 0.4 | 0.123 | 2220 | 0 | 820 | 0 | 1450 | 1010 | 96 | 50 | 21 | 0 | 27 | 27 | 0 | 39 | 7.7 | 0 | 0 | 0 | 0 | 15 | 10 | 7 | 2 | 7 | 5:30 PM | 8:30 PM | 160 | C | 1436 | 1375 | 105 | 0.98 | 22 | 0 | 0.165 | 0.012 | 40 | 15 | 0 | 0 | 45 | 0 | 4.16 | 3.5 | 2.58 | 0.229 | 0.0362 | 0.0112 | 0.0201 | <0.00050 | 0.0116 | 0.0073 | 0.108 | 0.0475 | 0.0036 | 0.0013 | 0.0185 | 0.006 | 0.0027 | 0.0016 | 0.0027 | 0.0035 | 0.0013 | >0.0050 | 0.0023 | 0.0041 | 0.00091 | 0.0041 | 0.0034 | 93.4 | 100.01 | 9.82 | 0.0037 | 1
E | Bay-1 | SSDI | PO0372 | Pillow Block | 871 | 3.5 | 3.3 | 0.2 | 0 | 0.2 | 0.08 | 1450 | 0 | 1320 | 0 | 530 | 0 | 45 | 100 | 35 | 0 | 20 | 20 | 0 | 21 | 4.95 | 0 | 0 | 0 | 0 | 15 | 10 | 7 | 2 | 7 | 9:30 PM | 12:30 AM | 90 | D | 1458 | 1391 | 72 | 1.14 | 14 | 0 | 0.105 | 0.017 | 41 | 38 | 0 | 0 | 15 | 6 | 4.15 | 3.15 | 3.93 | 0.148 | 0.0423 | 0.009 | 0.0179 | <0.00050 | 0.0085 | 0.0154 | 0.0101 | 0.0405 | 0.0028 | 0.00037 | 0.0259 | 0.0036 | 0.0064 | 0.002 | 0.0027 | 0.0014 | 0.0012 | >0.0050 | 0.0019 | 0.0052 | 0.00093 | 0.0014 | <0.00040 | 92.6 | 100.03 | 11.43 | 0.0032 | 1
A&B | Bay-3 | SG01 | PO0222B | HUB | 2509B | 10.3 | 9.9 | 0.3 | 0 | 3.9 | 0.227 | 2630 | 0 | 1020 | 0 | 1390 | 430 | 120 | 85 | 0 | 0 | 110 | 0 | 0 | 61 | 15 | 0 | 0 | 0 | 0 | 15 | 10 | 7 | 2 | 7 | 6:30 AM | 9:30 AM | 110 | A | 1435 | 1375 | 125 | 1.07 | 41 | 0 | 0.3 | 0.019 | 26 | 10 | 930 | 9 | 18 | 38 | 4.25 | 3.73 | 2.01 | 0.2 | 0.0364 | 0.0099 | 0.0288 | <0.00050 | 0.0152 | 0.0075 | 0.0435 | 0.0396 | 0.0069 | 0.002 | 0.0123 | 0.0046 | 0.0017 | 0.0013 | 0.0029 | 0.0031 | 0.0011 | >0.0050 | 0.0031 | 0.0042 | 0.00073 | 0.002 | 0.0034 | 93.8 | 99.97 | 10.68 | 0.0034 | 1
A&B | Bay-3 | SGCu | PO0413 | 3580 PLC | 94 | 9.2 | 9.2 | 0.2 | 0 | 0.4 | 0.2 | 3440 | 0 | 1740 | 0 | 3210 | 810 | 152 | 35 | 7 | 4 | 94 | 0 | 0 | 55 | 14 | 0 | 0 | 0 | 0 | 15 | 35 | 7 | 2 | 7 | 4:30 AM | 7:30 AM | 140 | C | 1435 | 1371 | 97 | 1.02 | 37 | 0 | 0.28 | 0.015 | 37 | 19 | 0 | 0 | 44 | 0 | 4.18 | 3.64 | 2.08 | 0.247 | 0.0351 | 0.0097 | 0.0258 | <0.00050 | 0.0157 | 0.0048 | 0.501 | 0.0391 | 0.004 | 0.0013 | 0.0162 | 0.0055 | 0.0022 | 0.0018 | 0.0024 | 0.0035 | 0.0014 | >0.0050 | 0.0037 | 0.0054 | 0.00089 | 0.0019 | 0.0033 | 93.3 | 99.95 | 10.22 | 0.0033 | 1
E | Bay-1 | SG02 | PO0335 | Platen Stat 450 | 326 | 3.8 | 3.6 | 0.2 | 0.6 | 3 | 0.09 | 510 | 0 | 300 | 0 | 390 | 0 | 28 | 56 | 2 | 4 | 21 | 21 | 0 | 26 | 5.4 | 0 | 0 | 0 | 0 | 15 | 3 | 7 | 2 | 7 | 12:30 AM | 3:30 AM | 80 | C | 1432 | 1370 | 68 | 1.11 | 16 | 0 | 0.114 | 0.016 | 12 | 7 | 0 | 0 | 9 | 71 | 4.23 | 3.58 | 2.51 | 0.215 | 0.0376 | 0.0081 | 0.021 | <0.00050 | 0.0115 | 0.0108 | 0.12 | 0.0411 | 0.0044 | 0.00083 | 0.0134 | 0.0048 | 0.0018 | 0.0017 | 0.0026 | 0.0036 | 0.0028 | >0.0050 | 0.0023 | 0.0047 | 0.00074 | 0.0014 | 0.0036 | 93.4 | 100 | 11.05 | 0.0033 | 1
C | Bay-3 | SG01 | PO0391 | MK3 Hub | 190 | 18 | 17.5 | 0.5 | 1 | 0.4 | 0.463 | 7950 | 0 | 2360 | 0 | 5730 | 0 | 380 | 101 | 6 | 0 | 235 | 0 | 0 | 117 | 20 | 0 | 0 | 0 | 0 | 15 | 10 | 7 | 2 | 7 | 2:30 AM | 5:30 AM | 290 | C | 1442 / 1440 | 1362 | 147 | 1.31 | 90 | 0 | 0.54 | 0.018 | 42 | 12 | 2960 | 16 | 30 | 0 | 4.27 | 3.75 | 2 | 0.164 | 0.0399 | 0.0075 | 0.0198 | <0.00050 | 0.0117 | 0.0105 | 0.0282 | 0.0395 | 0.0058 | 0.002 | 0.0132 | 0.0051 | 0.002 | 0.0017 | 0.0024 | 0.0037 | 0.003 | >0.0050 | 0.0037 | 0.0044 | 0.00085 | 0.0018 | 0.0039 | 93.9 | 100.02 | 13.06 | 0.0029 | 1
D | Bay-1 | SG01 | PO0398 | Bace Frame Cross Gear | 808 | 4.5 | 3.5 | 0.5 | 0 | 1 | 0.103 | 1470 | 0 | 370 | 0 | 1300 | 0 | 63 | 20 | 0 | 0 | 48 | 0 | 0 | 32 | 5.2 | 0 | 0 | 0 | 0 | 15 | 10 | 7 | 2 | 7 | 11:30 AM | 2:30 PM | 85 | C | 1436 | 1375 | 74 | 1.07 | 18 | 0 | 0.135 | 0.02 | 33 | 8 | 360 | 8 | 29 | 22 | 4.25 | 3.72 | 2.04 | 0.172 | 0.0383 | 0.012 | 0.021 | <0.00050 | 0.0151 | 0.0062 | 0.0366 | 0.0394 | 0.0049 | 0.0011 | 0.0137 | 0.0054 | 0.0016 | 0.0016 | 0.0024 | 0.0035 | 0.0012 | >0.0050 | 0.0038 | 0.0058 | 0.00066 | 0.0015 | 0.0056 | 93.8 | 99.95 | 10.67 | 0.0033 | 1
E | Bay-1 | SG01 | PO0445 | Rotor Bearing Housing | 91 | 4.6 | 3.7 | 0.9 | 0 | 0.4 | 0.109 | 1970 | 0 | 690 | 0 | 1930 | 0 | 85 | 25 | 7 | 0 | 51 | 0 | 0 | 33 | 6.1 | 0 | 0 | 0 | 5 | 15 | 10 | 7 | 2 | 7 | 12:30 AM | 3:30 AM | 130 | A | 1430 | 1372 | 100 | 1.11 | 19 | 0 | 0.138 | 0.02 | 42 | 15 | 110 | 2 | 41 | 0 | 4.18 | 3.65 | 2.04 | 0.166 | 0.0352 | 0.0085 | 0.0199 | <0.00050 | 0.0116 | 0.0117 | 0.041 | 0.0383 | 0.0041 | 0.0019 | 0.0178 | 0.0058 | 0.0023 | 0.0018 | 0.0023 | 0.0041 | 0.0029 | >0.0050 | 0.0037 | 0.0045 | 0.00058 | 0.0026 | 0.0027 | 93.9 | 99.98 | 11.09 | 0.0034 | 1
E | Bay-1 | SG01 | PO0474 | 3536 TA | 214 | 4.1 | 3.8 | 0.2 | 0 | 0.4 | 0.096 | 1720 | 0 | 570 | 0 | 1810 | 0 | 69 | 36 | 2 | 0 | 47 | 0 | 0 | 26 | 6.1 | 0 | 0 | 0 | 0 | 15 | 10 | 7 | 2 | 7 | 9:30 AM | 12:30 PM | 125 | A | 1425 | 1355 | 135 | 1.15 | 17 | 0 | 0.123 | 0.019 | 42 | 14 | 0 | 0 | 44 | 0 | 4.2 | 3.66 | 2.07 | 0.183 | 0.0387 | 0.011 | 0.0235 | <0.00050 | 0.0612 | 0.0112 | 0.0504 | 0.0371 | 0.0028 | 0.0012 | 0.017 | 0.0044 | 0.0023 | 0.0016 | 0.0021 | 0.0035 | 0.0025 | >0.0050 | 0.0031 | 0.0046 | 0.00078 | 0.0022 | 0.0026 | 93.8 | 100 | 11.46 | 0.003 | 1
E | Bay-1 | SG01 | PO0474 | 3536 TA | 216 | 4.2 | 3.2 | 0.2 | 0 | 0.4 | 0.095 | 1520 | 0 | 680 | 0 | 2000 | 0 | 68 | 26 | 0 | 0 | 46 | 0 | 0 | 26 | 0 | 0 | 0 | 0 | 2 | 15 | 10 | 7 | 2 | 7 | 1:30 AM | 4:30 AM | 145 | D | 1425 | 1380 | 70 | 1.1 | 17 | 6.15 | 0.126 | 0.018 | 36 | 16 | 0 | 0 | 48 | 0 | 4.18 | 3.64 | 2.07 | 0.167 | 0.0371 | 0.0111 | 0.0209 | <0.00050 | 0.0088 | 0.011 | 0.0337 | 0.04 | 0.0026 | 0.0009 | 0.0184 | 0.0039 | 0.0022 | 0.0015 | 0.0017 | 0.0034 | 0.0075 | >0.0050 | 0.0034 | 0.0051 | 0.00072 | 0.0012 | 0.004 | 93.9 | 100 | 10.95 | 0.0032 | 1
E | Bay-1 | SG01 | PO0474 | 3536 TA | 218 | 4 | 3.8 | 0.2 | 0.2 | 0.4 | 0.092 | 1690 | 0 | 770 | 0 | 1540 | 0 | 76 | 17 | 0 | 0 | 46 | 0 | 0 | 24 | 6 | 0 | 0 | 0 | 4 | 15 | 10 | 7 | 2 | 7 | 6:30 AM | 9:30 AM | 155 | C | 1438 | 1360 | 118 | 1.15 | 16 | 0 | 0.12 | 0.021 | 42 | 19 | 0 | 0 | 39 | 0 | 4.22 | 3.68 | 2.09 | 0.185 | 0.0377 | 0.0092 | 0.0202 | <0.00050 | 0.0112 | 0.0104 | 0.0365 | 0.0352 | 0.0027 | 0.0009 | 0.0183 | 0.0041 | 0.0021 | 0.0017 | 0.0019 | 0.0037 | 0.0024 | >0.0050 | 0.003 | 0.0052 | 0.00068 | 0.0015 | 0.0022 | 93.8 | 99.97 | 11.5 | 0.0031 | 1
E | Bay-1 | SG01 | PO0344 | ATA | 330 | 4 | 3.7 | 0.2 | 0.4 | 0.2 | 0.091 | 1760 | 0 | 720 | 0 | 1420 | 0 | 74 | 17 | 2 | 0 | 45 | 0 | 0 | 24 | 5.7 | 0 | 0 | 0 | 0 | 15 | 10 | 7 | 2 | 7 | 2:30 AM | 5:30 AM | 155 | C | 1429 | 1377 | 86 | 1.13 | 16 | 0 | 0.12 | 0.02 | 43 | 18 | 0 | 0 | 35 | 5 | 4.24 | 3.71 | 2.05 | 0.169 | 0.0362 | 0.0099 | 0.0193 | <0.00050 | 0.0093 | 0.0069 | 0.0309 | 0.0409 | 0.0023 | <0.00020 | 0.0154 | 0.0035 | 0.0019 | 0.0016 | 0.0018 | 0.0034 | 0.0013 | 0.0049 | 0.0037 | 0.0048 | 0.0007 | 0.0013 | 0.0043 | 93.9 | 100.03 | 11.25 | 0.0034 | 1
E | Bay-1 | SG01 | PO0344 | ATA | 326 | 3.9 | 3.9 | 0.2 | 0 | 0.4 | 0.087 | 1710 | 0 | 630 | 0 | 1360 | 200 | 85 | 17 | 2 | 0 | 42 | 0 | 0 | 23 | 5.7 | 0 | 0 | 0 | 0 | 15 | 10 | 7 | 2 | 7 | 5:30 AM | 8:30 AM | 160 | B | 1430 | 1370 | 120 | 1.08 | 16 | 0 | 0.12 | 0.018 | 44 | 16 | 0 | 0 | 40 | 0 | 4.27 | 3.75 | 2 | 0.186 | 0.0373 | 0.0091 | 0.0256 | <0.00050 | 0.0108 | 0.008 | 0.036 | 0.0377 | 0.0027 | <0.00020 | 0.0212 | 0.0049 | 0.002 | 0.0015 | 0.0021 | 0.0025 | 0.0012 | >0.0050 | 0.0039 | 0.004 | 0.001 | 0.0012 | 0.0016 | 93.9 | 100.05 | 10.77 | 0.0032 | 1
E | Bay-1 | SG01 | PO0073 | Main Carrier WWWIL | 124 | 3.8 | 3.6 | 0.4 | 0 | 0.4 | 0.089 | 1700 | 0 | 400 | 0 | 1500 | 0 | 76 | 17 | 0 | 0 | 40 | 0 | 0 | 27 | 5.5 | 0 | 0 | 0 | 0 | 14 | 10 | 7 | 2 | 7 | 10:30 AM | 1:30 PM | 150 | C | 1457 | 1397 | 69 | 1.05 | 16 | 0 | 0.114 | 0.016 | 43 | 10 | 400 | 10 | 38 | 0 | 4.22 | 3.7 | 2.01 | 0.206 | 0.0352 | 0.012 | 0.0287 | <0.00050 | 0.359 | 0.0076 | 0.04 | 0.0358 | 0.0085 | 0.0009 | 0.0134 | 0.0055 | 0.0019 | 0.0016 | 0.003 | 0.0036 | 0.0027 | >0.0050 | 0.003 | 0.0051 | 0.0007 | 0.0013 | 0.0041 | 93.5 | 99.99 | 10.53 | 0.0028 | 1
A&B | Bay-3 | SG01 | PO0280 | Rotor D3-1.5 | 107 | 10.4 | 10.4 | 0.2 | 0 | 0.4 | 0.228 | 4490 | 0 | 1240 | 0 | 3230 | 540 | 165 | 70 | 2 | 0 | 110 | 0 | 0 | 61 | 15 | 0 | 0 | 0 | 0 | 15 | 10 | 7 | 2 | 7 | 6:30 PM | 9:30 PM | 160 | B | 1430 | 1366 | 90 | 1.06 | 42 | 0 | 0.3 | 0.022 | 43 | 12 | 900 | 9 | 36 | 0 | 4.23 | 3.71 | 2 | 0.165 | 0.0366 | 0.0105 | 0.0187 | 0.004 | 0.0094 | 0.0073 | 0.0295 | 0.0364 | 0.0022 | 0.0014 | 0.0168 | 0.0045 | 0.0019 | 0.0013 | 0.0019 | 0.0025 | 0.0011 | >0.0050 | 0.0031 | 0.0036 | 0.00067 | 0.0019 | 0.0036 | 93.9 | 99.97 | 10.58 | 0.0034 | 1
E | Bay-1 | CI | PO0427 | Housing SDNL 650 Bottom | 119 | 5.3 | 5.1 | 0.6 | 0 | 0.4 | 0.019 | 0 | 0 | 0 | 0 | 2570 | 510 | 55 | 25 | 8 | 23 | 0 | 0 | 0 | 0 | 0 | 7.5 | 0 | 0 | 0 | 15 | 10 | 7 | 7 | 7 | 9:30 AM | 12:30 PM | 165 | A | 1426 | 1369 | 110 | 0 | 11 | 0 | 0 | 0.083 | 36 | 10 | 0 | 0 | 54 | 0 | 3.6 | 3.14 | 1.65 | 0.836 | 0.0872 | 0.0956 | 0.126 | 0.0093 | 0.032 | 0.019 | 0.341 | 0.00019 | 0.0049 | 0.0054 | 0.0239 | 0.0057 | 0.0121 | 0.00032 | 0.0039 | 0.0029 | 0.0012 | >0.0050 | 0.0019 | 0.0016 | 0.00018 | 0.0055 | 0.0075 | 93.6 | 100.01 | 0 | 0.0033 | 1
A&B | Bay-3 | SG01 | PO0222B | HUB | 2392B | 10.3 | 9.9 | 0.4 | 0 | 0.4 | 0.223 | 4350 | 0 | 1270 | 0 | 2910 | 540 | 173 | 90 | 0 | 0 | 105 | 0 | 0 | 62 | 0 | 0 | 0 | 0 | 5 | 15 | 10 | 7 | 2 | 7 | 11:30 AM | 2:30 PM | 120 | B | 1428 | 1372 | 126 | 1.02 | 41 | 15 | 0.3 | 0.015 | 42 | 12 | 1230 | 12 | 33 | 0 | 4.27 | 3.75 | 2 | 0.198 | 0.0357 | 0.0096 | 0.02 | <0.00050 | 0.0108 | 0.0072 | 0.0215 | 0.0397 | 0.0022 | 0.0017 | 0.0165 | 0.0043 | 0.002 | 0.0016 | 0.0019 | 0.0027 | 0.0021 | >0.0050 | 0.0033 | 0.0039 | 0.0008 | 0.0034 | 0.0043 | 93.8 | 99.94 | 10.19 | 0.0033 | 1
A&B | Bay-3 | SG01 | PO0441 | 3740 TA | 207 | 6 | 6 | 0.2 | 0 | 0.8 | 0.132 | 2490 | 0 | 1020 | 0 | 1200 | 340 | 95 | 25 | 3 | 0 | 63 | 0 | 0 | 36 | 9 | 0 | 0 | 0 | 5 | 15 | 10 | 7 | 2 | 7 | 5:30 PM | 8:30 PM | 90 | A | 1426 | 1362 | 79 | 1.05 | 24 | 0 | 0.18 | 0.019 | 42 | 17 | 150 | 3 | 26 | 13 | 4.2 | 3.64 | 2.18 | 0.173 | 0.0388 | 0.0113 | 0.0187 | <0.00050 | 0.0102 | 0.0074 | 0.0284 | 0.0409 | 0.0023 | 0.0018 | 0.0174 | 0.004 | 0.002 | 0.0013 | 0.0023 | 0.0029 | 0.0024 | >0.0050 | 0.003 | 0.0047 | 0.0008 | 0.0015 | 0.0038 | 93.8 | 100 | 10.5 | 0.0035 | 1
E | Bay-1 | SG02 | PO0318 | Platen Stat 660 | 248 | 5.6 | 5.2 | 0.4 | 0 | 0.4 | 0.125 | 2280 | 0 | 710 | 0 | 1860 | 610 | 90 | 81 | 7 | 0 | 30 | 30 | 0 | 34 | 7.6 | 0 | 0 | 0 | 0 | 15 | 10 | 7 | 2 | 7 | 4:30 PM | 7:30 PM | 160 | A | 1438 | 1375 | 118 | 1.07 | 23 | 0 | 0.168 | 0.021 | 41 | 13 | 140 | 3 | 44 | 0 | 4.25 | 3.57 | 2.62 | 0.25 | 0.0442 | 0.0106 | 0.0347 | <0.00050 | 0.012 | 0.0098 | 0.147 | 0.0374 | 0.0027 | 0.0039 | 0.0238 | 0.0043 | 0.0023 | 0.0015 | 0.0026 | 0.0036 | 0.0012 | >0.0050 | 0.0019 | 0.0054 | 0.00057 | 0.0022 | 0.0036 | 93.2 | 100 | 10.71 | 0.0033 | 1
E | Bay-1 | SG02 | PO0333 | Clamp cly 450 | 307 | 5.2 | 5.2 | 0.2 | 0 | 0.4 | 0.114 | 2120 | 0 | 670 | 0 | 1900 | 510 | 90 | 97 | 0 | 3 | 27 | 27 | 0 | 31 | 7.6 | 0 | 0 | 0 | 0 | 15 | 3 | 7 | 2 | 7 | 7:30 PM | 10:30 PM | 150 | B | 1440 | 1380 | 120 | 1.04 | 21 | 0 | 0.156 | 0.0164 | 41 | 13 | 0 | 0 | 46 | 0 | 4.25 | 3.59 | 2.58 | 0.224 | 0.0342 | 0.0089 | 0.0171 | 0.0006 | 0.0085 | 0.0119 | 0.11 | 0.0492 | 0.0024 | 0.00099 | 0.0202 | 0.0053 | 0.0023 | 0.0012 | 0.0019 | 0.0028 | 0.0013 | >0.0050 | 0.0026 | 0.0031 | 0.00095 | 0.0015 | 0.0028 | 93.3 | 99.98 | 10.38 | 0.0041 | 1
E | Bay-1 | SG01 | PO0087B | MBH K82 | 7 | 3.5 | 3 | 0.2 | 0.8 | 0.4 | 0.078 | 1610 | 0 | 480 | 0 | 1710 | 0 | 69 | 7 | 0 | 0 | 39 | 0 | 0 | 21 | 3.7 | 0 | 0 | 0 | 0 | 15 | 10 | 7 | 2 | 7 | 10:30 AM | 1:30 PM | 110 | B | 1440 | 1378 | 100 | 1.11 | 14 | 0 | 0.105 | 0.025 | 42 | 13 | 0 | 0 | 45 | 0 | 4.17 | 3.66 | 1.97 | 0.167 | 0.039 | 0.0119 | 0.0179 | <0.00050 | 0.0104 | 0.0082 | 0.032 | 0.0345 | 0.0024 | 0.0026 | 0.0178 | 0.0043 | 0.0021 | 0.0015 | 0.0021 | 0.0032 | 0.0012 | >0.0050 | 0.0029 | 0.0053 | 0.00051 | 0.0025 | 0.0038 | 94 | 100 | 11.14 | 0.0032 | 1
A&B | Bay-3 | SGCu | PO0482 | UF 1300 AUTOSAND | 10B | 7.5 | 6.9 | 0.2 | 0.6 | 0.4 | 0.164 | 3460 | 0 | 1540 | 0 | 2050 | 410 | 140 | 130 | 45 | 0 | 78 | 0 | 0 | 45 | 11 | 0 | 0 | 0 | 0 | 15 | 22 | 7 | 2 | 7 | 2:30 PM | 5:30 PM | 220 | D | 1435 | 1372 | 108 | 1.04 | 30 | 0 | 0.23 | 0.014 | 43 | 19 | 540 | 7 | 31 | 0 | 4.15 | 3.5 | 2.54 | 0.217 | 0.0365 | 0.0114 | 0.0212 | <0.00050 | 0.0096 | 0.0098 | 0.354 | 0.0404 | 0.0025 | 0.0014 | 0.0183 | 0.0063 | 0.0019 | 0.0015 | 0.002 | 0.0029 | 0.0015 | >0.0050 | 0.0033 | 0.0042 | 0.001 | 0.0024 | 0.0037 | 93.2 | 99.99 | 10.4 | 0.0031 | 1
E | Bay-1 | SG02 | PO0318 | Platen Stat 660 | 247 | 5.6 | 5.1 | 0.5 | 0 | 0.4 | 0.13 | 2300 | 0 | 860 | 0 | 1740 | 700 | 107 | 40 | 8 | 0 | 32 | 32 | 0 | 35 | 7.6 | 0 | 0 | 0 | 0 | 15 | 10 | 7 | 2 | 7 | 2:30 PM | 5:30 PM | 190 | D | 1432 | 1371 | 110 | 1.14 | 23 | 0 | 0.168 | 0.016 | 41 | 15 | 0 | 0 | 44 | 0 | 4.21 | 3.53 | 2.63 | 0.225 | 0.0385 | 0.009 | 0.0219 | <0.00050 | 0.0117 | 0.0085 | 0.0879 | 0.0494 | 0.0022 | 0.0033 | 0.0248 | 0.0056 | 0.0023 | 0.0014 | 0.0022 | 0.0033 | 0.0015 | >0.0050 | 0.0026 | 0.0047 | 0.00082 | 0.0149 | 0.0026 | 93.3 | 99.98 | 11.43 | 0.0037 | 1
A&B | Bay-3 | SSDI | PO0473 | 3536 PLC | 67 | 6 | 5.8 | 0.2 | 0 | 0.4 | 0.131 | 2390 | 0 | 1910 | 0 | 1190 | 510 | 80 | 250 | 20 | 0 | 31 | 31 | 0 | 36 | 9 | 0 | 0 | 0 | 4 | 15 | 10 | 7 | 2 | 7 | 12:30 PM | 3:30 PM | 135 | B | 1440 | 1383 | 100 | 1.03 | 24 | 0 | 0.18 | 0.021 | 40 | 32 | 0 | 0 | 28 | 0 | 4.25 | 3.19 | 4.18 | 0.19 | 0.0335 | 0.0074 | 0.0205 | <0.00050 | 0.0093 | 0.0169 | 0.12 | 0.0391 | 0.0023 | 0.0015 | 0.0217 | 0.0043 | 0.006 | 0.0014 | 0.003 | 0.00086 | 0.0012 | >0.0050 | 0.0017 | 0.0046 | 0.00097 | 0.0013 | <0.00040 | 92.1 | 99.96 | 10.33 | 0.0038 | 1
E | Bay-1 | SG02 | PO0318 | Platen Stat 660 | 252 | 5.4 | 5.1 | 0.3 | 0 | 0.4 | 0.119 | 2220 | 0 | 880 | 0 | 1390 | 910 | 85 | 36 | 10 | 0 | 28 | 28 | 0 | 33 | 8 | 0 | 0 | 0 | 0 | 15 | 1 | 7 | 2 | 7 | 1:30 PM | 4:30 PM | 170 | A | 1430 | 1370 | 112 | 1.04 | 22 | 0 | 0.16 | 0.016 | 41 | 16 | 0 | 0 | 43 | 0 | 4.26 | 3.59 | 2.61 | 0.224 | 0.0374 | 0.0079 | 0.026 | <0.00050 | 0.0121 | 0.0073 | 0.0825 | 0.039 | 0.0029 | 0.0021 | 0.0215 | 0.0045 | 0.0023 | 0.0017 | 0.0023 | 0.0029 | 0.0014 | >0.0050 | 0.0022 | 0.0046 | 0.00081 | 0.0028 | 0.002 | 93.3 | 99.99 | 10.37 | 0.0034 | 1
E | Bay-1 | SG01 | PO0398 | Bace Frame Cross Gear | 702 | 3.8 | 3.4 | 0.2 | 0 | 0.4 | 0.084 | 1610 | 0 | 620 | 0 | 1570 | 0 | 70 | 16 | 5 | 0 | 40 | 0 | 0 | 23 | 0 | 0 | 0 | 0 | 0 | 15 | 10 | 7 | 2 | 7 | 1:30 PM | 4:30 PM | 120 | A | 1432 | 1377 | 74 | 1.05 | 16 | 5.1 | 0.114 | 0.017 | 42 | 16 | 0 | 0 | 41 | 0 | 4.29 | 3.77 | 2.01 | 0.175 | 0.0343 | 0.0111 | 0.0202 | <0.00050 | 0.0093 | 0.0062 | 0.0241 | 0.0295 | 0.003 | 0.0015 | 0.0183 | 0.0047 | 0.0018 | 0.0012 | 0.0019 | 0.0024 | 0.0012 | >0.0050 | 0.0027 | 0.0045 | 0.00082 | 0.0021 | 0.0034 | 93.9 | 100.04 | 10.53 | 0.0025 | 1
C | Bay-3 | SG01 | PO0396 | MK3 Base Frame | 147 | 23.5 | 22.5 | 0.2 | 1 | 0.5 | 0.588 | 9510 | 0 | 4070 | 0 | 5990 | 1470 | 430 | 90 | 16 | 0 | 293 | 0 | 0 | 141 | 35 | 0 | 0 | 0 | 18 | 15 | 10 | 7 | 2 | 7 | 5:30 AM | 8:30 AM | 250 | B | 1445 / 1445 | 1365 | 148 | 1.25 | 118 | 0 | 0.705 | 0.018 | 40 | 17 | 1960 | 8 | 32 | 2 | 4.29 | 3.77 | 2.01 | 0.16 | 0.034 | 0.0076 | 0.0204 | 0.0006 | 0.0098 | 0.0083 | 0.0213 | 0.0365 | 0.0027 | 0.0016 | 0.0167 | 0.0038 | 0.0027 | 0.0017 | 0.0028 | 0.0034 | 0.0026 | <0.0050 | 0.0039 | 0.0046 | 0.00082 | 0.0027 | 0.0034 | 93.9 | 100.03 | 12.47 | 0.0028 | 1
E | Bay-1 | CI | PO0330 | Housing COMPL | 332 | 5.1 | 4.8 | 0.3 | 0 | 0.4 | 0.018 | 0 | 0 | 0 | 0 | 1530 | 820 | 55 | 28 | 5 | 50 | 0 | 0 | 0 | 0 | 0 | 7.5 | 0 | 0 | 0 | 15 | 13 | 7 | 9 | 12 | 4:30 AM | 7:30 AM | 155 | A | 1415 | 1369 | 87 | 0 | 10 | 0 | 0 | 0.08 | 42 | 12 | 0 | 0 | 46 | 0 | 3.63 | 3.18 | 1.65 | 0.921 | 0.0722 | 0.0818 | 0.111 | 0.0037 | 0.0143 | 0.0053 | 0.335 | 0.0002 | 0.0049 | 0.0042 | 0.024 | 0.0055 | 0.0062 | <0.00020 | 0.003 | 0.003 | 0.0011 | 0.0049 | 0.0016 | 0.0022 | 0.00011 | 0.0025 | 0.0062 | 93.6 | 100.04 | 0 | 0.0033 | 1
A&B | Bay-3 | SG01 | PO0422 | Dr Cylinder G15438A | 22 | 10.2 | 9.9 | 0.3 | 0 | 0.4 | 0.229 | 4370 | 0 | 1830 | 0 | 2740 | 540 | 165 | 65 | 0 | 0 | 112 | 0 | 0 | 61 | 15 | 0 | 0 | 0 | 5 | 15 | 10 | 7 | 2 | 7 | 4:30 AM | 7:30 AM | 100 | B | 1433 | 1370 | 171 | 1.1 | 41 | 0 | 0.3 | 0.023 | 43 | 18 | 720 | 7 | 32 | 0 | 4.17 | 3.65 | 1.99 | 0.226 | 0.0374 | 0.0115 | 0.0229 | <0.00050 | 0.0108 | 0.0071 | 0.0372 | 0.0363 | 0.0028 | 0.0024 | 0.0174 | 0.0048 | 0.0023 | 0.0012 | 0.002 | 0.0028 | 0.0018 | >0.0050 | 0.003 | 0.0042 | 0.0008 | 0.0019 | 0.0027 | 93.9 | 99.98 | 10.98 | 0.0033 | 1
A&B | Bay-3 | SG01 | PO0222B | HUB | 2417B | 10.2 | 9.9 | 0.3 | 0 | 0.4 | 0.229 | 4360 | 0 | 1840 | 0 | 3470 | 0 | 186 | 56 | 0 | 0 | 112 | 0 | 0 | 61 | 0 | 0 | 0 | 0 | 10 | 15 | 10 | 7 | 2 | 7 | 1:30 PM | 4:30 PM | 120 | B | 1434 | 1376 | 128 | 1.1 | 41 | 15 | 0.3 | 0.017 | 43 | 18 | 530 | 5 | 34 | 0 | 4.26 | 3.74 | 2.01 | 0.183 | 0.0352 | 0.0106 | 0.0207 | <0.00050 | 0.0085 | 0.0089 | 0.0226 | 0.0409 | 0.0025 | 0.0013 | 0.018 | 0.0046 | 0.002 | 0.0016 | 0.0019 | 0.003 | 0.003 | >0.0050 | 0.0034 | 0.0036 | 0.00059 | 0.0014 | 0.0044 | 93.9 | 100.03 | 10.98 | 0.0032 | 1
A&B | Bay-3 | SG01 | PO0441 | 3740 TA | 214 | 6.1 | 6.1 | 0.2 | 0 | 0.4 | 0.136 | 2450 | 0 | 1370 | 0 | 1960 | 320 | 105 | 33 | 0 | 0 | 66 | 0 | 0 | 36 | 9 | 0 | 0 | 0 | 0 | 15 | 10 | 7 | 2 | 7 | 10:30 PM | 1:30 AM | 115 | D | 1432 | 1364 | 66 | 1.08 | 25 | 0 | 0.182 | 0.019 | 40 | 22 | 0 | 0 | 37 | 0 | 4.24 | 3.67 | 2.21 | 0.186 | 0.0352 | 0.0099 | 0.0277 | <0.00050 | 0.0138 | 0.007 | 0.024 | 0.039 | 0.0029 | 0.0021 | 0.0185 | 0.0051 | 0.002 | 0.0014 | 0.0021 | 0.0026 | 0.0015 | >0.0050 | 0.0036 | 0.0041 | 0.00066 | 0.0026 | 0.0032 | 93.7 | 99.97 | 10.82 | 0.0033 | 1
C | Bay-3 | SG01 | PO0406 | Main Carrier | 234 | 16 | 15.5 | 0.2 | 0 | 0.5 | 0.392 | 6310 | 0 | 2040 | 0 | 5370 | 520 | 260 | 20 | 15 | 0 | 208 | 0 | 0 | 96 | 24 | 0 | 0 | 0 | 12 | 15 | 10 | 7 | 2 | 7 | 4:30 PM | 7:30 PM | 200 | D | 1438 | 1364 | 150 | 1.3 | 64 | 0 | 0.48 | 0.024 | 39 | 13 | 1260 | 8 | 37 | 3 | 4.27 | 3.77 | 1.91 | 0.174 | 0.0361 | 0.0078 | 0.0192 | <0.00050 | 0.0085 | 0.0074 | 0.0193 | 0.0422 | 0.0026 | 0.001 | 0.017 | 0.0042 | 0.0024 | 0.0015 | 0.0018 | 0.003 | 0.0027 | >0.0050 | 0.0031 | 0.0048 | 0.00096 | 0.003 | 0.0042 | 93.9 | 99.95 | 13 | 0.0034 | 1
A&B | Bay-3 | SG01 | PO0441 | 3740 TA | 217 | 6.1 | 6.1 | 0.2 | 0 | 0.4 | 0.133 | 2530 | 0 | 1360 | 0 | 1800 | 410 | 95 | 50 | 7 | 0 | 63 | 0 | 0 | 36 | 9.2 | 0 | 0 | 0 | 5 | 15 | 10 | 7 | 2 | 7 | 9:30 AM | 12:30 PM | 85 | D | 1425 | 1360 | 64 | 1.03 | 25 | 0 | 0.18 | 0.016 | 41 | 22 | 0 | 0 | 36 | 0 | 4.23 | 3.66 | 2.22 | 0.17 | 0.0387 | 0.011 | 0.0217 | <0.00050 | 0.0094 | 0.0084 | 0.0287 | 0.0401 | 0.0027 | 0.0016 | 0.0211 | 0.0064 | 0.0022 | 0.0017 | 0.0021 | 0.003 | 0.0024 | >0.0050 | 0.0036 | 0.0042 | 0.001 | 0.0013 | 0.0038 | 93.7 | 99.97 | 10.33 | 0.0033 | 1
A&B | Bay-3 | SG01 | PO0438 | W14X MBH | 360 | 8.2 | 8.2 | 0.2 | 0 | 0.4 | 0.175 | 4350 | 100 | 1850 | 0 | 2770 | 0 | 180 | 76 | 10 | 0 | 83 | 0 | 0 | 48 | 12 | 0 | 0 | 0 | 8 | 15 | 10 | 7 | 2 | 7 | 7:30 PM | 10:30 PM | 215 | B | 1434 | 1367 | 96 | 1.01 | 32 | 0 | 0.243 | 0.027 | 44 | 18 | 1130 | 11 | 27 | 0 | 4.16 | 3.65 | 1.98 | 0.164 | 0.0349 | 0.0107 | 0.018 | <0.00050 | 0.0091 | 0.0079 | 0.0231 | 0.0371 | 0.0027 | 0.00074 | 0.0158 | 0.0039 | 0.0031 | 0.0015 | 0.0018 | 0.0029 | 0.0025 | >0.0050 | 0.0028 | 0.0045 | 0.00056 | 0.0014 | 0.0015 | 94 | 99.98 | 10.12 | 0.004 | 1
E | Bay-1 | SG02 | PO0335 | Platen Stat 450 | 286 | 4 | 3.8 | 0.2 | 0 | 0.4 | 0.086 | 1680 | 0 | 530 | 0 | 1280 | 510 | 68 | 50 | 4 | 3 | 20 | 20 | 0 | 24 | 5.7 | 0 | 0 | 0 | 4 | 15 | 10 | 7 | 2 | 7 | 1:30 AM | 4:30 AM | 95 | D | 1428 | 1368 | 87 | 1 | 16 | 0 | 0.12 | 0.011 | 42 | 13 | 0 | 0 | 45 | 0 | 4.22 | 3.54 | 2.67 | 0.215 | 0.0339 | 0.0094 | 0.0307 | <0.00050 | 0.011 | 0.0097 | 0.112 | 0.0488 | 0.0027 | 0.00088 | 0.0179 | 0.0079 | 0.0024 | 0.0014 | 0.0026 | 0.0033 | 0.0031 | >0.0050 | 0.0021 | 0.0044 | 0.0009 | 0.0028 | 0.0043 | 93.3 | 100.04 | 10 | 0.0038 | 1
A&B | Bay -3 | SG01 | PO0007 | Main Axle | 4 | 8.5 | 7.8 | 0.2 | 0.7 | 0.2 | 0.181 | 3780 | 0 | 1550 | 0 | 2440 | 530 | 165 | 65 | 6 | 0 | 84 | 0 | 0 | 51 | 12 | 0 | 0 | 0 | 10 | 15 | 10 | 7 | 2 | 7 | 10:30 AM | 1:30 PM | 135 | D | 1424 | 1361 | 106 | 0.99 | 34 | 0 | 0.255 | 0.014 | 44 | 18 | 0 | 0 | 35 | 2 | 4.24 | 3.71 | 2.06 | 0.182 | 0.0383 | 0.0115 | 0.0223 | <0.00050 | 0.0123 | 0.0076 | 0.0185 | 0.0419 | 0.0028 | 0.001 | 0.0198 | 0.0054 | 0.002 | 0.0015 | 0.002 | 0.0031 | 0.0028 | >0.0050 | 0.0029 | 0.0048 | 0.00091 | 0.0026 | 0.0014 | 93.8 | 99.96 | 9.88 | 0.0034 | 1
C | Bay-3 | SG01 | PO0422 | Dr Cylinder G15438A | 23 | 10.2 | 9.9 | 0.3 | 0 | 0.4 | 0.221 | 6640 | 0 | 2850 | 0 | 5170 | 510 | 285 | 240 | 15 | 0 | 104 | 0 | 0 | 61 | 15 | 0 | 0 | 0 | 0 | 15 | 10 | 7 | 2 | 7 | 7:30 PM | 10:30 PM | 160 | B | 1426 | 1375 | 154 | 1.02 | 41 | 0 | 0.3 | 0.015 | 41 | 18 | 1030 | 6 | 35 | 0 | 4.26 | 3.65 | 2.38 | 0.165 | 0.035 | 0.0102 | 0.0192 | <0.00050 | 0.0099 | 0.0074 | 0.0198 | 0.038 | 0.0025 | 0.00086 | 0.0175 | 0.0047 | 0.0024 | 0.0016 | 0.002 | 0.0038 | 0.0026 | >0.0050 | 0.0032 | 0.0049 | 0.00067 | 0.0013 | 0.0024 | 93.6 | 99.98 | 10.2 | 0.0031 | 1
A&B | Bay-3 | SG02 | PO0333 | Clamp cly 450 | 310 | 7.5 | 6.3 | 0.2 | 0 | 0.4 | 0.164 | 2830 | 0 | 2150 | 0 | 1470 | 320 | 116 | 180 | 18 | 0 | 32 | 47 | 0 | 45 | 10 | 0 | 0 | 0 | 0 | 15 | 3 | 7 | 2 | 7 | 7:30 PM | 10:30 PM | 120 | A | 1430 | 1368 | 140 | 1.05 | 30 | 0 | 0.225 | 0.017 | 38 | 29 | 730 | 10 | 24 | 0 | 4.27 | 3.52 | 2.92 | 0.172 | 0.0311 | 0.0056 | 0.0354 | <0.00050 | 0.0116 | 0.0102 | 0.012 | 0.0385 | 0.0029 | 0.00057 | 0.0233 | 0.0041 | 0.0062 | 0.0018 | 0.0027 | 0.0016 | 0.0021 | >0.0050 | 0.0013 | 0.0046 | 0.00098 | 0.0027 | <0.00040 | 93.2 | 100.01 | 10.53 | 0.0036 | 1
A&B | Bay-3 | SG01 | PO0441 | 3740 TA | 234 | 6.1 | 6.1 | 0.2 | 0 | 0.4 | 0.137 | 2560 | 0 | 940 | 0 | 2600 | 0 | 110 | 38 | 5 | 0 | 68 | 0 | 0 | 36 | 9 | 0 | 0 | 0 | 6 | 15 | 10 | 7 | 2 | 7 | 1:30 PM | 4:30 PM | 100 | B | 1433 | 1365 | 79 | 1.11 | 24 | 0 | 0.18 | 0.023 | 42 | 15 | 0 | 0 | 43 | 0 | 4.16 | 3.62 | 2.1 | 0.168 | 0.0373 | 0.0146 | 0.0226 | <0.00050 | 0.0101 | 0.0085 | 0.067 | 0.0295 | 0.0026 | 0.0013 | 0.0138 | 0.003 | 0.0018 | 0.0014 | 0.002 | 0.003 | 0.0028 | <0.0050 | 0.0028 | 0.0036 | 0.00074 | 0.0017 | 0.0045 | 93.8 | 99.92 | 11.15 | 0.0025 | 1
E | Bay-1 | SSDI | PO0372 | Pillow Block | 850 | 3.6 | 3.5 | 0.1 | 0 | 0.4 | 0.079 | 1530 | 0 | 1430 | 0 | 640 | 0 | 45 | 155 | 20 | 0 | 18 | 19 | 0 | 21 | 5.7 | 0 | 0 | 0 | 0 | 15 | 10 | 7 | 2 | 7 | 3:30 PM | 6:30 PM | 120 | C | 1450 | 1384 | 65 | 1.03 | 15 | 0 | 0.105 | 0.018 | 43 | 40 | 0 | 0 | 18 | 0 | 4.2 | 3.19 | 3.95 | 0.145 | 0.0405 | 0.0088 | 0.0271 | 0.0013 | 0.0101 | 0.0117 | 0.0165 | 0.0419 | 0.0025 | 0.00035 | 0.021 | 0.0041 | 0.0062 | 0.0016 | 0.003 | 0.0013 | 0.0013 | >0.0050 | 0.0013 | 0.0049 | 0.00047 | 0.0035 | <0.00040 | 92.5 | 99.99 | 10.28 | 0.0037 | 1
D | Bay-1 | SG01 | PO0509 | 4440 TA | 1 | 3.5 | 3.2 | 0.2 | 0 | 0.4 | 0.077 | 1420 | 0 | 410 | 0 | 1240 | 0 | 66 | 42 | 1 | 0 | 33 | 0 | 0 | 25 | 5.1 | 0 | 0 | 0 | 0 | 15 | 10 | 7 | 2 | 7 | 6:30 AM | 9:30 AM | 85 | A | 1436 | 1374 | 90 | 0.94 | 14 | 0 | 0.105 | 0.01 | 41 | 12 | 430 | 12 | 35 | 0 | 4.26 | 3.73 | 2.03 | 0.135 | 0.0366 | 0.0095 | 0.0218 | <0.00050 | 0.015 | 0.0073 | 0.023 | 0.0405 | 0.0078 | 0.00073 | 0.0142 | 0.0075 | 0.0021 | 0.0019 | 0.0031 | 0.0036 | 0.0012 | >0.0050 | 0.0033 | 0.0046 | 0.0007 | 0.0035 | 0.0041 | 93.9 | 100.01 | 9.43 | 0.0033 | 1
A&B | Bay-3 | SGCu | PO0502 | 953 PLC | 8 | 7.5 | 7 | 0.2 | 0.5 | 0.4 | 0.164 | 2940 | 0 | 1250 | 0 | 2500 | 410 | 128 | 60 | 4 | 0 | 75 | 0 | 0 | 48 | 11 | 0 | 0 | 0 | 5 | 15 | 48 | 7 | 2 | 7 | 4:30 PM | 7:30 PM | 120 | A | 1433 | 1375 | 75 | 1 | 30 | 0 | 0.225 | 0.017 | 39 | 17 | 0 | 0 | 39 | 5 | 4.15 | 3.6 | 2.13 | 0.187 | 0.0293 | 0.0119 | 0.0226 | <0.00050 | 0.0133 | 0.006 | 0.702 | 0.0397 | 0.005 | 0.001 | 0.0134 | 0.0044 | 0.0019 | 0.0016 | 0.0026 | 0.0034 | 0.0021 | >0.0050 | 0.0029 | 0.0047 | 0.001 | 0.0013 | 0.0039 | 93.2 | 99.99 | 10 | 0.0034 | 1
A&B | Bay-3 | SG01 | PO0495 | Envision Main Structure | 2 | 19 | 18.2 | 0.2 | 0.8 | 0.1 | 0.463 | 7260 | 0 | 3170 | 0 | 6410 | 0 | 320 | 100 | 0 | 0 | 224 | 0 | 0 | 116 | 27 | 0 | 0 | 0 | 18 | 15 | 10 | 7 | 2 | 7 | 11:30 AM | 2:30 PM | 230 | D | 1445 / 1440 | 1368 | 165 | 1.18 | 95 | 0 | 0.57 | 0.012 | 38 | 17 | 2060 | 11 | 34 | 1 | 4.26 | 3.76 | 1.94 | 0.154 | 0.036 | 0.0068 | 0.0181 | <0.00050 | 0.0124 | 0.006 | 0.02 | 0.0395 | 0.0068 | 0.001 | 0.0128 | 0.0055 | 0.0016 | 0.0017 | 0.0027 | 0.0033 | 0.0013 | >0.0050 | 0.0036 | 0.0042 | 0.00062 | 0.0013 | 0.0035 | 94 | 100.04 | 11.79 | 0.0028 | 1
E | Bay-1 | CI | PO0330 | Housing COMPL | 331 | 5 | 4.8 | 0.2 | 0 | 0.5 | 0.017 | 0 | 0 | 0 | 0 | 1570 | 560 | 54 | 27 | 5 | 35 | 0 | 0 | 0 | 0 | 0 | 7 | 0 | 0 | 0 | 15 | 9 | 8 | 9 | 10 | 10:30 AM | 1:30 PM | 150 | D | 1422 | 1368 | 124 | 0 | 10 | 0 | 0 | 0.085 | 39 | 9 | 0 | 0 | 42 | 10 | 3.59 | 3.14 | 1.65 | 0.917 | 0.0827 | 0.0817 | 0.115 | 0.0033 | 0.0145 | 0.0065 | 0.312 | 0.00038 | 0.0048 | 0.0059 | 0.0252 | 0.0057 | 0.0063 | <0.00020 | 0.003 | 0.0036 | 0.001 | >0.0050 | 0.002 | 0.0025 | <0.00010 | 0.0041 | 0.0061 | 93.6 | 99.99 | 0 | 0.0033 | 1
A&B | Bay-3 | SGCu | PO0400 | 1052 PLC | 38A | 9 | 8.8 | 0.2 | 0 | 0.4 | 0.192 | 4070 | 0 | 1710 | 0 | 3220 | 0 | 175 | 20 | 13 | 0 | 88 | 0 | 0 | 54 | 14 | 0 | 0 | 0 | 10 | 15 | 52 | 7 | 2 | 7 | 8:30 PM | 11:30 PM | 145 | B | 1430 | 1371 | 101 | 0.98 | 36 | 0 | 0.27 | 0.015 | 45 | 19 | 0 | 0 | 36 | 0 | 4.23 | 3.69 | 2.07 | 0.235 | 0.0356 | 0.0108 | 0.0197 | <0.00050 | 0.0093 | 0.0077 | 0.615 | 0.0386 | 0.0025 | 0.00065 | 0.0171 | 0.0037 | 0.0026 | 0.002 | 0.002 | 0.0036 | 0.0037 | >0.0050 | 0.0035 | 0.0049 | 0.00086 | 0.0051 | 0.00089 | 93.2 | 99.98 | 9.78 | 0.0033 | 1
A&B | Bay-3 | SG01 | PO0222B | HUB | 2379B | 10.3 | 9.9 | 0.4 | 0 | 0.5 | 0.22 | 3630 | 0 | 1560 | 0 | 3320 | 420 | 160 | 0 | 0 | 0 | 103 | 0 | 0 | 61 | 0 | 0 | 0 | 0 | 8 | 15 | 10 | 7 | 2 | 7 | 7:30 PM | 10:30 PM | 110 | A | 1426 | 1374 | 120 | 1 | 41 | 15 | 0.309 | 0.02 | 35 | 15 | 870 | 8 | 36 | 5 | 4.26 | 3.74 | 2 | 0.162 | 0.0364 | 0.01 | 0.0155 | <0.00050 | 0.0075 | 0.0081 | 0.0235 | 0.0393 | 0.0023 | 0.0013 | 0.0161 | 0.0049 | 0.0023 | 0.0017 | 0.002 | 0.003 | 0.0026 | >0.0050 | 0.0032 | 0.0045 | 0.00069 | 0.0063 | 0.0051 | 93.9 | 100 | 10 | 0.0037 | 1
A&B | Bay-3 | SSDI | PO0473 | 3536 PLC | 72 | 6 | 6 | 0.2 | 0 | 0.4 | 0.128 | 2620 | 0 | 1750 | 0 | 1310 | 320 | 75 | 245 | 5 | 0 | 31 | 31 | 0 | 36 | 9 | 0 | 0 | 0 | 2 | 15 | 5 | 7 | 2 | 7 | 5:30 PM | 8:30 PM | 100 | B | 1443 | 1389 | 126 | 1.03 | 21 | 0 | 0.18 | 0.014 | 44 | 29 | 0 | 0 | 27 | 0 | 4.21 | 3.18 | 4.07 | 0.222 | 0.0343 | 0.0076 | 0.0265 | 0.0011 | 0.0107 | 0.0111 | 0.119 | 0.0409 | 0.0029 | 0.0017 | 0.0249 | 0.0041 | 0.0064 | 0.002 | 0.0033 | 0.0018 | 0.0027 | >0.0050 | 0.0016 | 0.0049 | 0.00075 | 0.00097 | 0.0077 | 92.2 | 99.99 | 10.33 | 0.0034 | 1
E | Bay-1 | SGCu | PO0343 | S120PLC | 485B | 4.8 | 4.75 | 0.05 | 0 | 0.4 | 0.109 | 2020 | 0 | 810 | 0 | 1330 | 640 | 88 | 25 | 0 | 5 | 53 | 0 | 0 | 29 | 7.12 | 0 | 0 | 0 | 5 | 15 | 30 | 7 | 2 | 7 | 1:30 AM | 4:30 AM | 115 | A | 1436 | 1372 | 90 | 1.1 | 20 | 0 | 0.144 | 0.017 | 42 | 17 | 0 | 0 | 41 | 0 | 4.1 | 3.56 | 2.11 | 0.263 | 0.0293 | 0.008 | 0.0385 | <0.00050 | 0.0114 | 0.0112 | 0.706 | 0.0383 | 0.0028 | 0.0008 | 0.0186 | 0.0043 | 0.0024 | 0.0013 | 0.0021 | 0.0034 | 0.0029 | >0.0050 | 0.0031 | 0.004 | 0.001 | 0.002 | 0.005 | 93.2 | 100.03 | 11.04 | 0.0032 | 1
A&B | Bay-3 | SGCu | PO0413 | 3580 PLC | 76 | 9.2 | 9.2 | 0.2 | 0 | 0.4 | 0.198 | 3630 | 0 | 1760 | 0 | 3300 | 510 | 158 | 50 | 0 | 14 | 92 | 0 | 0 | 55 | 14 | 0 | 0 | 0 | 8 | 15 | 47 | 7 | 2 | 7 | 11:30 AM | 2:30 PM | 170 | C | 1430 | 1373 | 120 | 1 | 37 | 0 | 0.276 | 0.019 | 39 | 19 | 0 | 0 | 41 | 0 | 4.17 | 3.64 | 2.05 | 0.256 | 0.0323 | 0.0098 | 0.0252 | <0.00050 | 0.0097 | 0.0096 | 0.529 | 0.0412 | 0.0025 | 0.0019 | 0.0154 | 0.0039 | 0.0023 | 0.0016 | 0.0022 | 0.0032 | 0.0026 | >0.0050 | 0.0036 | 0.005 | 0.00074 | 0.0028 | 0.0033 | 93.3 | 99.95 | 10 | 0.0038 | 1
A&B | Bay-3 | SG01 | PO0441 | 3740 TA | 249 | 6.1 | 6.1 | 0.2 | 0 | 0.4 | 0.13 | 2420 | 0 | 1280 | 0 | 2400 | 0 | 105 | 40 | 10 | 0 | 61 | 0 | 0 | 36 | 9 | 0 | 0 | 0 | 5 | 15 | 10 | 7 | 2 | 7 | 11:30 PM | 2:30 AM | 100 | B | 1427 | 1361 | 75 | 1 | 24 | 0 | 0.18 | 0.016 | 40 | 21 | 0 | 0 | 39 | 0 | 4.22 | 3.66 | 2.18 | 0.185 | 0.0381 | 0.0091 | 0.0176 | <0.00050 | 0.0085 | 0.0092 | 0.0316 | 0.0405 | 0.0025 | 0.00096 | 0.0169 | 0.0035 | 0.0021 | 0.0014 | 0.002 | 0.0032 | 0.0025 | <0.0050 | 0.0038 | 0.0032 | 0.00076 | 0.0016 | 0.0045 | 93.8 | 100.03 | 10 | 0.0036 | 1
E | Bay-1 | CI | PO0477 | Housing 600 Top | 18 | 3.8 | 3.2 | 0.2 | 0.6 | 0.4 | 0.012 | 0 | 0 | 0 | 0 | 1050 | 710 | 47 | 30 | 9 | 28 | 0 | 0 | 0 | 0 | 0 | 4.8 | 0 | 0 | 0 | 15 | 4 | 6 | 2 | 5 | 3:30 AM | 6:30 AM | 105 | A | 1417 | 1360 | 60 | 0 | 7.6 | 0 | 0 | 0.083 | 43 | 11 | 0 | 0 | 46 | 0 | 3.61 | 3.15 | 1.67 | 0.893 | 0.0827 | 0.0947 | 0.144 | 0.0045 | 0.0271 | 0.0039 | 0.342 | 0.00091 | 0.0052 | 0.001 | 0.0155 | 0.0053 | 0.0075 | <0.00020 | 0.0043 | 0.0029 | 0.0012 | >0.0050 | 0.002 | 0.0013 | <0.00010 | 0.0031 | 0.0062 | 93.5 | 99.97 | 0 | 0.0033 | 1
A&B | Bay-3 | SSDI | PO0473 | 3536 PLC | 80 | 6 | 5.8 | 0.2 | 0 | 0.4 | 0.132 | 2400 | 0 | 1910 | 0 | 1690 | 0 | 80 | 226 | 22 | 0 | 33 | 33 | 0 | 36 | 9 | 0 | 0 | 0 | 0 | 15 | 5 | 7 | 2 | 7 | 3:30 PM | 6:30 PM | 100 | D | 1442 | 1390 | 120 | 1.1 | 21 | 0 | 0.18 | 0.019 | 40 | 32 | 0 | 0 | 28 | 0 | 4.23 | 3.2 | 4.06 | 0.179 | 0.0354 | 0.0077 | 0.0278 | 0.0017 | 0.0124 | 0.0112 | 0.119 | 0.0376 | 0.0024 | 0.0013 | 0.0191 | 0.0037 | 0.0064 | 0.0021 | 0.0029 | 0.0023 | 0.0019 | >0.0050 | 0.0021 | 0.0046 | 0.0007 | 0.00096 | <0.00040 | 92.3 | 100.04 | 11 | 0.0033 | 1
A&B | Bay-3 | SSDI | PO0473 | 3536 PLC | 97 | 6.2 | 6.1 | 0.1 | 0 | 0.4 | 0.136 | 2540 | 0 | 1940 | 0 | 1720 | 0 | 70 | 235 | 0 | 0 | 33 | 33 | 0 | 40 | 9 | 0 | 0 | 0 | 0 | 15 | 10 | 7 | 2 | 7 | 7:30 PM | 10:30 PM | 90 | D | 1445 | 1381 | 120 | 1.06 | 21 | 0 | 0.18 | 0.022 | 41 | 31 | 0 | 0 | 28 | 0 | 4.18 | 3.14 | 4.08 | 0.164 | 0.0348 | 0.0076 | 0.0239 | <0.00050 | 0.0111 | 0.0124 | 0.15 | 0.037 | 0.0026 | 0.0011 | 0.0164 | 0.0051 | 0.0063 | 0.0017 | 0.0032 | 0.0016 | 0.0017 | >0.0050 | 0.0022 | 0.002 | 0.0011 | 0.0026 | 0.0028 | 92.3 | 100.01 | 10.65 | 0.0036 | 1
C & A/B | Bay-3 | SG01 | PO0479 | Nordex Rotor Hub | 25A | 38.5 | 38.2 | 0.3 | 0 | 0.4 | 0.954 | 15770 | 0 | 2660 | 0 | 11290 | 0 | 665 | 45 | 13 | 0 | 456 | 0 | 0 | 245 | 60 | 0 | 0 | 0 | 40 | 75 | 10 | 7 | 2 | 7 | 4:30 PM | 7:30 PM | 465 | A | 1459 / 1460 / 1445 | 1364 | 266 | 1.18 | 192 | 0 | 1.14 | 0.0093 | 41 | 7 | 8780 | 23 | 29 | 0 | 4.26 | 3.75 | 1.96 | 0.173 | 0.0327 | 0.0071 | 0.0146 | <0.00050 | 0.225 | 0.008 | 0.014 | 0.0339 | 0.0023 | 0.00073 | 0.0184 | 0.0032 | 0.0016 | 0.0016 | 0.0017 | 0.0029 | 0.0024 | 0.0027 | 0.0034 | 0.0046 | 0.00069 | 0.0015 | 0.0042 | 93.7 | 99.97 | 11.84 | 0.0023 | 1
A&B | Bay-3 | SSDI | PO0473 | 3536 PLC | 81 | 6.1 | 6 | 0.1 | 0 | 0.4 | 0.139 | 2410 | 0 | 1570 | 0 | 2120 | 0 | 78 | 200 | 69 | 0 | 35 | 35 | 0 | 36 | 9 | 0 | 0 | 0 | 0 | 15 | 3 | 7 | 2 | 7 | 8:30 PM | 11:30 PM | 110 | A | 1444 | 1390 | 126 | 1.15 | 24 | 0 | 0.18 | 0.022 | 40 | 26 | 0 | 0 | 35 | 0 | 4.19 | 3.15 | 4.09 | 0.188 | 0.0321 | 0.0079 | 0.0317 | 0.001 | 0.0126 | 0.0115 | 0.113 | 0.036 | 0.0025 | 0.0016 | 0.0185 | 0.0033 | 0.006 | 0.0015 | 0.0029 | 0.0013 | 0.0019 | >0.0050 | 0.0016 | 0.0046 | 0.0007 | 0.00085 | <0.00040 | 92.3 | 100.02 | 11.48 | 0.0033 | 1
A&B | Bay-3 | SG01 | PO0222B | HUB | 2380B | 10.3 | 9.9 | 0.3 | 0 | 4.3 | 0.232 | 2430 | 0 | 1140 | 0 | 1530 | 0 | 110 | 0 | 0 | 0 | 109 | 0 | 0 | 68 | 0 | 0 | 0 | 0 | 3 | 15 | 10 | 7 | 2 | 7 | 3:30 AM | 6:30 AM | 145 | B | 1428 | 1370 | 125 | 1.06 | 40 | 15 | 0.3 | 0.014 | 24 | 11 | 900 | 9 | 15 | 42 | 4.24 | 3.72 | 2.01 | 0.176 | 0.0373 | 0.0091 | 0.0172 | <0.00050 | 0.0083 | 0.0074 | 0.0234 | 0.0403 | 0.002 | 0.0011 | 0.0163 | 0.0043 | 0.0023 | 0.0017 | 0.002 | 0.0031 | 0.002 | >0.0050 | 0.0034 | 0.0054 | 0.0007 | 0.0022 | 0.0037 | 93.9 | 100 | 10.58 | 0.0032 | 1
A&B | Bay-3 | SGCu | PO0502 | 953 PLC | 10 | 7.4 | 7 | 0.2 | 0 | 0.4 | 0.162 | 3140 | 0 | 1120 | 0 | 2700 | 440 | 130 | 40 | 7 | 2 | 73 | 0 | 0 | 48 | 10.5 | 0 | 0 | 0 | 0 | 15 | 37 | 7 | 2 | 7 | 7:30 AM | 10:30 AM | 95 | A | 1430 | 1362 | 75 | 0.99 | 30 | 0 | 0.225 | 0.014 | 42 | 15 | 0 | 0 | 42 | 0 | 4.15 | 3.6 | 2.14 | 0.237 | 0.031 | 0.0099 | 0.024 | 0.0008 | 0.0121 | 0.0068 | 0.704 | 0.0389 | 0.0031 | 0.0019 | 0.0136 | 0.0037 | 0.0016 | 0.0013 | 0.0024 | 0.0031 | 0.0012 | >0.0050 | 0.0032 | 0.0047 | 0.00081 | 0.0015 | 0.0037 | 93.1 | 99.95 | 9.86 | 0.0033 | 1
E | Bay-1 | SSDI | PO0372 | Pillow Block | 883 | 3.8 | 3.5 | 0.3 | 0 | 0.4 | 0.09 | 1600 | 0 | 1290 | 0 | 680 | 0 | 58 | 178 | 11 | 0 | 21 | 21 | 0 | 27 | 5.1 | 0 | 0 | 0 | 4 | 15 | 10 | 7 | 2 | 7 | 1:30 AM | 4:30 AM | 120 | C | 1447 | 1383 | 83 | 1.11 | 16 | 0 | 0.114 | 0.019 | 42 | 34 | 230 | 6 | 18 | 0 | 4.17 | 3.17 | 3.94 | 0.133 | 0.0396 | 0.0062 | 0.0151 | 0.0005 | 0.0091 | 0.0187 | 0.0183 | 0.0425 | 0.0052 | 0.00031 | 0.0161 | 0.0064 | 0.0066 | 0.002 | 0.0036 | 0.0017 | 0.0012 | >0.0050 | 0.0017 | 0.0047 | 0.0004 | 0.0016 | 0.00042 | 92.5 | 99.94 | 11.05 | 0.0038 | 1
A&B | Bay-3 | SSDI | PO0473 | 3536 PLC | 110 | 6 | 5.8 | 0.2 | 0 | 0.4 | 0.128 | 2350 | 0 | 1890 | 0 | 1760 | 0 | 75 | 220 | 10 | 0 | 31 | 31 | 0 | 36 | 9 | 0 | 0 | 0 | 0 | 15 | 3 | 7 | 2 | 7 | 4:30 PM | 7:30 PM | 75 | D | 1446 | 1391 | 94 | 1.03 | 21 | 0 | 0.18 | 0.017 | 39 | 32 | 0 | 0 | 29 | 0 | 4.23 | 3.19 | 4.1 | 0.162 | 0.0354 | 0.0078 | 0.015 | 0.0005 | 0.0093 | 0.0292 | 0.137 | 0.039 | 0.0047 | 0.00034 | 0.0182 | 0.0068 | 0.0064 | 0.0017 | 0.0032 | 0.0017 | 0.0015 | >0.0050 | 0.0013 | 0.0049 | 0.00045 | 0.0011 | 0.00043 | 92.2 | 99.98 | 10.33 | 0.0035 | 1
C | Bay-3 | SG01 | PO0494 | Envision Hub | 3 | 23 | 22.3 | 0.2 | 0 | 0.4 | 0.59 | 9630 | 0 | 3140 | 0 | 6970 | 0 | 435 | 161 | 0 | 0 | 288 | 0 | 0 | 152 | 34 | 0 | 0 | 0 | 18 | 15 | 10 | 7 | 2 | 7 | 1:30 PM | 4:30 PM | 305 | A | 1442 / 1444 | 1369 | 170 | 1.25 | 115 | 0 | 0.69 | 0.016 | 42 | 14 | 3260 | 14 | 30 | 0 | 4.27 | 3.75 | 2 | 0.137 | 0.0351 | 0.008 | 0.0212 | <0.00050 | 0.0147 | 0.0071 | 0.041 | 0.0377 | 0.0079 | 0.0015 | 0.0106 | 0.0044 | 0.002 | 0.0018 | 0.003 | 0.0035 | 0.002 | >0.0050 | 0.0038 | 0.0043 | 0.00061 | 0.0015 | 0.0049 | 93.9 | 100 | 12.52 | 0.0027 | 1
E | Bay-1 | SG02 | PO0318 | Platen Stat 660 | 284 | 5.5 | 5.2 | 0.3 | 0 | 0.7 | 0.131 | 2030 | 0 | 720 | 0 | 2050 | 0 | 80 | 68 | 4 | 6 | 31 | 31 | 0 | 39 | 7.6 | 0 | 0 | 0 | 0 | 15 | 10 | 7 | 2 | 7 | 2:30 PM | 5:30 PM | 135 | D | 1438 | 1374 | 112 | 1.13 | 22 | 0 | 0.165 | 0.017 | 37 | 13 | 0 | 0 | 37 | 13 | 4.25 | 3.58 | 2.61 | 0.22 | 0.0387 | 0.0088 | 0.0178 | <0.00050 | 0.0109 | 0.0084 | 0.103 | 0.0423 | 0.0043 | 0.00041 | 0.0133 | 0.0053 | 0.0018 | 0.0014 | 0.0024 | 0.0036 | 0.0013 | >0.0050 | 0.0022 | 0.0049 | 0.0008 | 0.0022 | 0.0037 | 93.3 | 99.99 | 11.27 | 0.0034 | 1
A&B | Bay-3 | SGCu | PO0413 | 3580 PLC | 92 | 9.2 | 9.1 | 0.1 | 0 | 0.4 | 0.204 | 3830 | 0 | 1910 | 0 | 3460 | 0 | 158 | 50 | 5 | 12 | 98 | 0 | 0 | 55 | 13.5 | 0 | 0 | 0 | 0 | 15 | 38 | 7 | 2 | 7 | 11:30 PM | 2:30 AM | 150 | A | 1436 | 1370 | 118 | 1.07 | 37 | 0 | 0.28 | 0.018 | 42 | 21 | 0 | 0 | 38 | 0 | 4.14 | 3.6 | 2.08 | 0.27 | 0.0333 | 0.0118 | 0.0208 | <0.00050 | 0.0097 | 0.0085 | 0.511 | 0.0368 | 0.0028 | 0.0015 | 0.0178 | 0.0047 | 0.002 | 0.0017 | 0.002 | 0.0036 | 0.0013 | >0.0050 | 0.0028 | 0.0046 | 0.00067 | 0.0015 | 0.005 | 93.4 | 100.03 | 10.65 | 0.003 | 1
A&B | Bay-3 | SG01 | PO0222B | HUB | 2519B | 10.3 | 9.9 | 0.4 | 0 | 0.4 | 0.217 | 3140 | 0 | 1480 | 0 | 4980 | 0 | 135 | 0 | 0 | 0 | 100 | 0 | 0 | 61 | 15 | 0 | 0 | 0 | 0 | 15 | 10 | 7 | 2 | 7 | 10:30 PM | 1:30 AM | 265 | C | 1422 | 1372 | 125 | 0.97 | 41 | 0 | 0.309 | 0.015 | 30 | 14 | 700 | 7 | 48 | 0 | 4.28 | 3.76 | 1.99 | 0.166 | 0.0385 | 0.0105 | 0.0202 | <0.00050 | 0.0139 | 0.005 | 0.035 | 0.0381 | 0.0066 | 0.001 | 0.018 | 0.0062 | 0.0018 | 0.0018 | 0.0025 | 0.0034 | 0.0014 | >0.0050 | 0.0033 | 0.0048 | 0.00062 | 0.0024 | 0.003 | 93.9 | 100.03 | 9.71 | 0.0033 | 1
A&B | Bay-3 | SSDI | PO0333B | Clamp cly 450 | 13C | 6.2 | 6.2 | 0.2 | 0 | 0.4 | 0.137 | 2370 | 0 | 1630 | 0 | 990 | 450 | 95 | 148 | 10 | 0 | 33 | 33 | 0 | 37 | 9.3 | 0 | 0 | 0 | 0 | 15 | 10 | 7 | 2 | 7 | 2:30 PM | 5:30 PM | 90 | D | 1430 | 1378 | 90 | 1.06 | 25 | 0 | 0.186 | 0.018 | 38 | 26 | 760 | 12 | 23 | 0 | 4.25 | 3.51 | 2.9 | 0.155 | 0.0372 | 0.0072 | 0.0225 | <0.00050 | 0.0268 | 0.0158 | 0.022 | 0.0406 | 0.0072 | 0.0027 | 0.0189 | 0.0059 | 0.0075 | 0.0018 | 0.0035 | 0.0018 | 0.0013 | >0.0050 | 0.0015 | 0.0046 | 0.00048 | 0.0011 | 0.0007 | 93.2 | 100 | 10.65 | 0.0036 | 1
E | Bay-1 | SG01 | PO0474 | 3536 TA | 276 | 4.2 | 4.1 | 0.1 | 0 | 0.3 | 0.099 | 1700 | 0 | 710 | 0 | 1480 | 0 | 63 | 22 | 5 | 0 | 46 | 0 | 0 | 30 | 6.1 | 0 | 0 | 0 | 0 | 15 | 10 | 7 | 2 | 7 | 2:30 AM | 5:30 AM | 150 | C | 1439 | 1376 | 104 | 1.1 | 17 | 0 | 0.126 | 0.017 | 40 | 17 | 110 | 3 | 34 | 7 | 4.21 | 3.67 | 2.1 | 0.185 | 0.0369 | 0.0099 | 0.0229 | <0.00050 | 0.0142 | 0.0062 | 0.0243 | 0.0399 | 0.006 | 0.0022 | 0.0189 | 0.0053 | 0.0017 | 0.0019 | 0.0027 | 0.0038 | 0.0015 | >0.0050 | 0.0037 | 0.0051 | 0.0006 | 0.0012 | 0.0027 | 93.8 | 99.97 | 10.95 | 0.0032 | 1
A&B | Bay-3 | SG01 | PO0474 | 3536 TA | 280 | 4.1 | 4.1 | 0.2 | 0 | 0.4 | 0.097 | 4250 | 0 | 1930 | 0 | 2770 | 1050 | 190 | 70 | 0 | 0 | 47 | 0 | 0 | 27 | 6.1 | 0 | 0 | 0 | 10 | 15 | 10 | 7 | 2 | 7 | 9:30 AM | 12:30 PM | 230 | C | 1431 | 1371 | 120 | 1.15 | 17 | 0 | 0.123 | 0.022 | 42 | 19 | 200 | 2 | 37 | 0 | 4.18 | 3.63 | 2.14 | 0.199 | 0.0354 | 0.0104 | 0.0307 | <0.00050 | 0.0259 | 0.0089 | 0.0784 | 0.0378 | 0.006 | 0.0021 | 0.0269 | 0.0044 | 0.0018 | 0.0019 | 0.0034 | 0.0039 | 0.0029 | >0.0050 | 0.0037 | 0.0049 | 0.00094 | 0.0036 | 0.0023 | 93.7 | 99.97 | 11.46 | 0.0032 | 1
A&B | Bay-3 | SG01 | PO0444 | 3580 TA | 307 | 5.8 | 5.8 | 0.2 | 0 | 0.4 | 0.133 | 2390 | 0 | 1020 | 0 | 2020 | 370 | 100 | 35 | 2 | 0 | 64 | 0 | 0 | 36 | 9 | 0 | 0 | 0 | 6 | 15 | 10 | 7 | 2 | 7 | 6:30 AM | 9:30 AM | 100 | A | 1422 | 1362 | 73 | 1.1 | 24 | 0 | 0.174 | 0.019 | 41 | 18 | 0 | 0 | 41 | 0 | 4.21 | 3.67 | 2.1 | 0.173 | 0.0391 | 0.0098 | 0.0252 | <0.00050 | 0.0409 | 0.0123 | 0.0533 | 0.0363 | 0.0053 | 0.0011 | 0.0141 | 0.0045 | 0.0021 | 0.0021 | 0.0025 | 0.0039 | 0.0033 | >0.0050 | 0.0035 | 0.0048 | 0.00076 | 0.0018 | 0.0026 | 93.8 | 100.01 | 11.03 | 0.0031 | 1
A&B | Bay-3 | SG01 | PO0444 | 3580 TA | 296 | 6.1 | 5.9 | 0.2 | 0 | 0.4 | 0.137 | 2550 | 0 | 1440 | 0 | 1680 | 430 | 100 | 28 | 0 | 0 | 64 | 0 | 0 | 40 | 9 | 0 | 0 | 0 | 6 | 15 | 10 | 7 | 2 | 7 | 1:30 PM | 4:30 PM | 115 | D | 1427 | 1369 | 71 | 1.05 | 24 | 0 | 0.183 | 0.017 | 42 | 24 | 0 | 0 | 35 | 0 | 4.19 | 3.64 | 2.12 | 0.192 | 0.0393 | 0.0093 | 0.0237 | <0.00050 | 0.0151 | 0.0055 | 0.0281 | 0.0368 | 0.0034 | 0.0013 | 0.0285 | 0.006 | 0.0014 | 0.0014 | 0.0022 | 0.003 | 0.0026 | >0.0050 | 0.0034 | 0.0043 | 0.00088 | 0.0029 | 0.003 | 93.8 | 99.97 | 10.49 | 0.0032 | 1
E | Bay-1 | SSDI | PO0421B | 1052 stage 2 PLC | 119 | 2.8 | 2.6 | 0.2 | 0.2 | 0.4 | 0.066 | 0 | 0 | 0 | 0 | 0 | 0 | 0 | 0 | 0 | 0 | 15 | 15 | 0 | 20 | 4 | 0 | 0 | 0 | 0 | 15 | 10 | 7 | 2 | 7 | 7:30 AM | 10:30 AM | 180 | B | 1460 | 1391 | 160 | 1.07 | 12 | 0 | 0.084 | 0.015 | 0 | 0 | 0 | 0 | 0 | 0 | 4.12 | 3.13 | 3.88 | 0.154 | 0.0401 | 0.0095 | 0.0155 | <0.00050 | 0.0079 | 0.0172 | 0.0214 | 0.0394 | 0.0037 | 0.00038 | 0.0259 | 0.0071 | 0.0063 | 0.0017 | 0.003 | 0.0016 | 0.0013 | >0.0050 | 0.0016 | 0.0042 | 0.00044 | 0.0011 | 0.00057 | 92.6 | 99.97 | 10.71 | 0.0031 | 1
A&B | Bay-3 | SGCu | PO0502 | 953 PLC | 9 | 7.5 | 7.5 | 0.2 | 0 | 0.2 | 0.171 | 3150 | 0 | 1440 | 0 | 2280 | 430 | 130 | 25 | 5 | 0 | 84 | 0 | 0 | 45 | 11.5 | 0 | 0 | 0 | 0 | 15 | 46 | 7 | 2 | 7 | 12:30 AM | 3:30 AM | 120 | D | 1425 | 1370 | 78 | 1.12 | 30 | 0 | 0.225 | 0.02 | 42 | 19 | 0 | 0 | 36 | 3 | 4.16 | 3.61 | 2.12 | 0.224 | 0.0315 | 0.0107 | 0.0181 | 0.0006 | 0.011 | 0.0054 | 0.714 | 0.038 | 0.0029 | 0.0019 | 0.0144 | 0.0039 | 0.0017 | 0.0016 | 0.0021 | 0.0038 | 0.0013 | >0.0050 | 0.0036 | 0.0048 | 0.001 | 0.0019 | 0.0033 | 93.2 | 100.03 | 11.2 | 0.0032 | 1
D | Bay-1 | SSDI | PO0421B | 1052 stage 2 PLC | 114 | 2.8 | 2.7 | 0.1 | 0 | 0.4 | 0.068 | 2370 | 0 | 1510 | 0 | 1590 | 0 | 68 | 203 | 0 | 0 | 16 | 16 | 0 | 20 | 4 | 0 | 0 | 0 | 0 | 15 | 10 | 7 | 2 | 7 | 4:30 PM | 7:30 PM | 160 | A | 1456 | 1394 | 94 | 1.14 | 12 | 0 | 0.084 | 0.021 | 42 | 27 | 130 | 2 | 28 | 0 | 4.11 | 3.13 | 3.86 | 0.212 | 0.0399 | 0.0097 | 0.0238 | <0.00050 | 0.0105 | 0.0175 | 0.0679 | 0.0397 | 0.0028 | 0.00076 | 0.0183 | 0.0082 | 0.0064 | 0.0018 | 0.003 | 0.0016 | 0.0012 | >0.0050 | 0.0016 | 0.0049 | 0.00068 | 0.0025 | <0.00040 | 92.5 | 99.96 | 11.43 | 0.0033 | 1
C & A/B | Bay-3 | SG01 | PO0479 | Nordex Rotor Hub | 8 | 38.2 | 38.2 | 0.2 | 0 | 0.4 | 0.926 | 14440 | 0 | 6340 | 0 | 12820 | 0 | 620 | 225 | 48 | 0 | 440 | 0 | 0 | 235 | 60 | 0 | 0 | 0 | 40 | 61 | 10 | 7 | 2 | 7 | 2:30 AM | 5:30 AM | 335 | B | 1456 / 1448 / 1455 | 1368 | 300 | 1.15 | 190 | 0 | 1.12 | 0.01 | 38 | 17 | 4600 | 12 | 34 | 0 | 4.28 | 3.77 | 1.97 | 0.158 | 0.0346 | 0.0066 | 0.0228 | <0.00050 | 0.222 | 0.0091 | 0.0088 | 0.0361 | 0.0068 | 0.0014 | 0.0161 | 0.0049 | 0.0018 | 0.0017 | 0.0026 | 0.003 | 0.0024 | >0.0050 | 0.0036 | 0.0044 | 0.00055 | 0.0026 | 0.0043 | 93.7 | 99.99 | 11.52 | 0.0026 | 1
C & A/B | Bay-3 | SG01 | PO0479 | Nordex Rotor Hub | 11 | 38.5 | 38.1 | 0.4 | 0 | 0.5 | 0.914 | 15130 | 0 | 5990 | 0 | 12580 | 0 | 680 | 235 | 0 | 0 | 432 | 0 | 0 | 231 | 57 | 0 | 0 | 0 | 38 | 81 | 10 | 7 | 2 | 7 | 12:30 PM | 3:30 PM | 410 | B | 1455 / 1450 / 1455 | 1366 | 310 | 1.12 | 193 | 0 | 1.155 | 0.0083 | 39 | 16 | 4300 | 11 | 33 | 1 | 4.29 | 3.78 | 1.97 | 0.167 | 0.0335 | 0.0068 | 0.0185 | <0.00050 | 0.226 | 0.0066 | 0.0145 | 0.0369 | 0.0067 | 0.00078 | 0.0127 | 0.0058 | 0.0018 | 0.0017 | 0.0025 | 0.0033 | 0.0025 | >0.0050 | 0.0035 | 0.0045 | 0.00064 | 0.0024 | 0.0039 | 93.7 | 100.01 | 11.22 | 0.0026 | 1
C | Bay-3 | SG01 | PO0396 | MK3 Base Frame | 199 | 23 | 22.5 | 0.2 | 0 | 0.4 | 0.599 | 9570 | 0 | 3660 | 0 | 7430 | 0 | 450 | 125 | 26 | 0 | 299 | 0 | 0 | 150 | 34 | 0 | 0 | 0 | 25 | 15 | 10 | 7 | 2 | 7 | 11:30 AM | 2:30 PM | 250 | C | 1452 / 1455 | 1367 | 148 | 1.3 | 115 | 0 | 0.69 | 0.02 | 42 | 16 | 2340 | 10 | 32 | 0 | 4.27 | 3.75 | 2.01 | 0.165 | 0.0371 | 0.0084 | 0.0239 | <0.00050 | 0.0187 | 0.0109 | 0.0266 | 0.0361 | 0.0077 | 0.0018 | 0.0193 | 0.0046 | 0.0018 | 0.0017 | 0.003 | 0.0037 | 0.0028 | >0.0050 | 0.0034 | 0.0045 | 0.00047 | 0.0032 | 0.0037 | 93.8 | 99.95 | 13 | 0.0028 | 1
A&B | Bay-3 | SG01 | PO0444 | 3580 TA | 297 | 6 | 6 | 0.2 | 0 | 0.4 | 0.13 | 2380 | 0 | 1040 | 0 | 2070 | 310 | 100 | 10 | 4 | 0 | 61 | 0 | 0 | 36 | 9 | 0 | 0 | 0 | 7 | 15 | 10 | 7 | 2 | 7 | 5:30 PM | 8:30 PM | 95 | B | 1426 | 1357 | 70 | 1.02 | 24 | 0 | 0.18 | 0.014 | 40 | 17 | 200 | 3 | 40 | 0 | 4.19 | 3.64 | 2.12 | 0.185 | 0.0382 | 0.0109 | 0.0236 | <0.00050 | 0.014 | 0.0049 | 0.0418 | 0.0409 | 0.0044 | 0.0015 | 0.0238 | 0.0051 | 0.0019 | 0.0016 | 0.0027 | 0.0035 | 0.0024 | >0.0050 | 0.0034 | 0.0047 | 0.00078 | 0.0037 | 0.0035 | 93.8 | 99.98 | 10.17 | 0.0032 | 1
E | Bay-1 | CI | PO0475 | 3536 Hsg | 231 | 4.5 | 4.4 | 0.1 | 0 | 0.4 | 0.014 | 0 | 0 | 0 | 0 | 2160 | 0 | 52 | 21 | 3 | 46 | 0 | 0 | 0 | 0 | 0 | 6.5 | 0 | 0 | 0 | 15 | 9 | 7 | 2 | 9 | 3:30 PM | 6:30 PM | 145 | D | 1400 | 1352 | 84 | 0 | 7 | 0 | 0 | 0.078 | 40 | 12 | 0 | 0 | 48 | 0 | 3.62 | 3.16 | 1.68 | 0.928 | 0.0706 | 0.0858 | 0.11 | 0.0046 | 0.024 | 0.0041 | 0.324 | 0.00082 | 0.0056 | 0.0016 | 0.0231 | 0.007 | 0.0067 | 0.00059 | 0.0037 | 0.0038 | 0.0011 | >0.0050 | 0.002 | 0.0025 | 0.00055 | 0.0023 | 0.0058 | 93.5 | 99.96 | 0 | 0.0033 | 1
E | Bay-1 | SG01 | PO0474 | 3536 TA | 283 | 4.3 | 4.2 | 0.1 | 0 | 0.4 | 0.097 | 1820 | 0 | 690 | 0 | 1580 | 0 | 75 | 5 | 12 | 0 | 43 | 0 | 0 | 30 | 6.1 | 0 | 0 | 0 | 0 | 15 | 10 | 7 | 2 | 7 | 12:30 AM | 3:30 AM | 150 | A | 1437 | 1364 | 110 | 1 | 18 | 0 | 0.129 | 0.023 | 42 | 16 | 210 | 5 | 37 | 0 | 4.22 | 3.67 | 2.12 | 0.158 | 0.0368 | 0.0111 | 0.0206 | <0.00050 | 0.0142 | 0.0091 | 0.0359 | 0.0369 | 0.0065 | 0.0012 | 0.0161 | 0.0054 | 0.0017 | 0.0018 | 0.0027 | 0.0037 | 0.0014 | >0.0050 | 0.0033 | 0.0049 | 0.00065 | 0.0029 | 0.0049 | 93.8 | 99.97 | 10 | 0.0037 | 1
A&B | Bay-3 | SG01 | PO0499 | Nordex RBH 6XM | 4 | 8.4 | 8.3 | 0.1 | 0 | 0.4 | 0.191 | 3320 | 0 | 860 | 0 | 3250 | 0 | 146 | 7 | 0 | 0 | 89 | 0 | 0 | 55 | 12.5 | 0 | 0 | 0 | 5 | 15 | 10 | 7 | 2 | 7 | 10:30 AM | 1:30 PM | 135 | B | 1429 | 1365 | 92 | 1.06 | 34 | 0 | 0.25 | 0.018 | 40 | 10 | 970 | 12 | 39 | 0 | 4.22 | 3.72 | 1.94 | 0.168 | 0.0373 | 0.0106 | 0.021 | <0.00050 | 0.0136 | 0.0079 | 0.037 | 0.0383 | 0.0062 | 0.0032 | 0.0168 | 0.0049 | 0.0014 | 0.0013 | 0.003 | 0.003 | 0.0026 | 0.0045 | 0.0028 | 0.0041 | 0.00058 | 0.0014 | 0.0041 | 93.9 | 99.95 | 10.6 | 0.0032 | 1
E | Bay-1 | SGCu | PO0343 | S120PLC | 536B | 4.6 | 4.4 | 0.5 | 0 | 0.4 | 0.11 | 2060 | 0 | 690 | 0 | 1630 | 520 | 94 | 33 | 3 | 6 | 49 | 0 | 0 | 34 | 7 | 0 | 0 | 0 | 5 | 15 | 27 | 7 | 2 | 7 | 9:30 PM | 12:30 AM | 195 | C | 1441 | 1370 | 80 | 1.07 | 20 | 0 | 0.144 | 0.015 | 42 | 14 | 0 | 0 | 44 | 0 | 4.12 | 3.58 | 2.11 | 0.259 | 0.0282 | 0.0103 | 0.0199 | <0.00050 | 0.0175 | 0.01 | 0.699 | 0.0394 | 0.0031 | 0.00056 | 0.019 | 0.0059 | 0.002 | 0.0014 | 0.003 | 0.0032 | 0.0028 | >0.0050 | 0.0027 | 0.0052 | 0.00062 | 0.0078 | 0.0047 | 93.2 | 100.04 | 10.65 | 0.0031 | 1
E | Bay-1 | SSDI | PO0421B | 1052 stage 2 PLC | 138 | 2.8 | 2.7 | 0.1 | 0 | 0.4 | 0.068 | 0 | 0 | 0 | 0 | 0 | 0 | 0 | 0 | 0 | 0 | 16 | 16 | 0 | 20 | 4 | 0 | 0 | 0 | 0 | 15 | 10 | 7 | 2 | 7 | 11:30 AM | 2:30 PM | 180 | A | 1450 | 1388 | 82 | 1.14 | 12 | 0 | 0.084 | 0.02 | 0 | 0 | 0 | 0 | 0 | 0 | 4.17 | 3.18 | 3.89 | 0.153 | 0.0399 | 0.0086 | 0.019 | <0.00050 | 0.014 | 0.0164 | 0.0564 | 0.0399 | 0.0053 | 0.00091 | 0.021 | 0.0068 | 0.0064 | 0.0017 | 0.0035 | 0.0013 | 0.0011 | >0.0050 | 0.0016 | 0.005 | 0.0005 | 0.0043 | 0.0004 | 92.5 | 99.98 | 11.43 | 0.0034 | 1
C | Bay-3 | SG01 | PO0381 | G145 MF | 225 | 27 | 26.5 | 0.5 | 0 | 7 | 0.715 | 8220 | 0 | 3040 | 0 | 8740 | 0 | 355 | 42 | 6 | 0 | 267 | 84 | 0 | 188 | 40 | 0 | 0 | 0 | 32 | 15 | 10 | 7 | 2 | 7 | 3:30 PM | 6:30 PM | 300 | B | 1455 / 1458 | 1368 | 230 | 1.3 | 135 | 0 | 0.81 | 0.019 | 30 | 11 | 0 | 0 | 32 | 26 | 4.24 | 3.72 | 2 | 0.161 | 0.0337 | 0.0082 | 0.016 | <0.00050 | 0.0208 | 0.0083 | 0.0211 | 0.0399 | 0.0033 | 0.0011 | 0.0121 | 0.0045 | 0.0015 | 0.0014 | 0.002 | 0.0029 | 0.0027 | >0.0050 | 0.0024 | 0.0046 | 0.0009 | 0.0017 | 0.0065 | 93.9 | 99.98 | 13 | 0.0029 | 1
A&B | Bay-3 | SSDI | PO0333B | Clamp cly 450 | 14C | 6.3 | 6.2 | 0.1 | 0 | 0.4 | 0.142 | 2320 | 0 | 1910 | 0 | 1720 | 0 | 96 | 125 | 0 | 0 | 34 | 34 | 0 | 40 | 9 | 0 | 0 | 0 | 5 | 15 | 10 | 7 | 2 | 7 | 9:30 AM | 12:30 PM | 115 | A | 1433 | 1373 | 95 | 1.08 | 25 | 0 | 0.185 | 0.023 | 37 | 30 | 350 | 6 | 27 | 0 | 4.25 | 3.51 | 2.9 | 0.165 | 0.0395 | 0.0086 | 0.0206 | <0.00050 | 0.0113 | 0.0146 | 0.026 | 0.0389 | 0.003 | 0.00098 | 0.0156 | 0.0065 | 0.0061 | 0.0015 | 0.0029 | 0.001 | 0.0021 | >0.0050 | 0.0014 | 0.0045 | 0.00053 | 0.0017 | 0.0031 | 93.2 | 99.99 | 10.79 | 0.0037 | 1
C | Bay-3 | SG01 | PO0495 | Envision Main Structure | 3 | 19 | 19 | 0.2 | 0 | 0.5 | 0.483 | 7660 | 0 | 2630 | 0 | 5140 | 1010 | 335 | 7 | 15 | 0 | 241 | 0 | 0 | 119 | 27 | 0 | 0 | 0 | 18 | 15 | 10 | 7 | 2 | 7 | 10:30 AM | 1:30 PM | 215 | A | 1452 / 1458 | 1368 | 170 | 1.27 | 95 | 0 | 0.57 | 0.016 | 40 | 14 | 2060 | 11 | 32 | 3 | 4.27 | 3.74 | 2.04 | 0.165 | 0.0387 | 0.0073 | 0.0205 | <0.00050 | 0.0153 | 0.0095 | 0.025 | 0.0386 | 0.0058 | 0.0033 | 0.0168 | 0.0048 | 0.0018 | 0.0018 | 0.003 | 0.0038 | 0.0034 | >0.0050 | 0.0036 | 0.0045 | 0.00068 | 0.0013 | 0.0036 | 93.8 | 99.96 | 12.68 | 0.0028 | 1
D | Bay-1 | SSDI | PO0419 | 3K SGRE stage 2 PLC | 47 | 2.6 | 1.85 | 0.2 | 0 | 0.5 | 0.057 | 1250 | 0 | 1130 | 0 | 620 | 0 | 40 | 126 | 4 | 0 | 13 | 13 | 0 | 16 | 4 | 0 | 0 | 0 | 0 | 15 | 10 | 7 | 2 | 7 | 1:30 PM | 4:30 PM | 85 | C | 1458 | 1383 | 52 | 1 | 11 | 0 | 0.078 | 0.007 | 36 | 32 | 0 | 0 | 18 | 14 | 4.13 | 3.16 | 3.81 | 0.145 | 0.0364 | 0.0067 | 0.022 | <0.00050 | 0.0101 | 0.0125 | 0.0206 | 0.0321 | 0.0027 | 0.0019 | 0.0287 | 0.0047 | 0.0062 | 0.0015 | 0.0029 | 0.0013 | 0.0012 | >0.0050 | 0.0016 | 0.0043 | 0.0006 | 0.0024 | 0.00074 | 92.7 | 100.02 | 10 | 0.0024 | 1
E | Bay-1 | CI | PO0475 | 3536 Hsg | 179 | 4.8 | 4.6 | 0.15 | 0 | 0.4 | 0.017 | 0 | 0 | 0 | 0 | 2190 | 230 | 52 | 38 | 0 | 38 | 0 | 0 | 0 | 0 | 0 | 7 | 0 | 0 | 0 | 15 | 10 | 7 | 2 | 7 | 3:30 PM | 6:30 PM | 130 | B | 1425 | 1352 | 81 | 0 | 10 | 0 | 0 | 0.097 | 40 | 10 | 0 | 0 | 50 | 0 | 3.63 | 3.18 | 1.66 | 0.947 | 0.0756 | 0.0923 | 0.117 | 0.0046 | 0.0216 | 0.0104 | 0.323 | 0.00035 | 0.0052 | 0.00077 | 0.0183 | 0.0054 | 0.0066 | <0.00020 | 0.0044 | 0.0029 | 0.0013 | >0.0050 | 0.0015 | 0.0022 | <0.00010 | 0.0043 | >0.0150 | 93.5 | 99.98 | 0 | 0.0033 | 1
D | Bay-1 | SSDI | PO0421B | 1052 stage 2 PLC | 144 | 2.8 | 2.6 | 0.2 | 0 | 0.4 | 0.066 | 0 | 0 | 0 | 0 | 0 | 0 | 0 | 0 | 0 | 0 | 15 | 15 | 0 | 20 | 4 | 0 | 0 | 0 | 0 | 15 | 10 | 7 | 2 | 7 | 12:30 AM | 3:30 AM | 180 | C | 1455 | 1392 | 94 | 1.07 | 12 | 0 | 0.084 | 0.017 | 0 | 0 | 0 | 0 | 0 | 0 | 4.17 | 3.18 | 3.89 | 0.174 | 0.0379 | 0.0093 | 0.0356 | 0.0029 | 0.0136 | 0.0146 | 0.0517 | 0.0396 | 0.0027 | 0.00036 | 0.0324 | 0.0095 | 0.0061 | 0.0018 | 0.003 | 0.0014 | 0.0014 | >0.0050 | 0.0014 | 0.0048 | 0.001 | 0.0054 | >0.0150 | 92.5 | 100.02 | 10.71 | 0.0033 | 1
A&B | Bay-3 | SSDI | PO0473 | 3536 PLC | 117 | 6 | 5.8 | 0.2 | 0 | 0.2 | 0.132 | 2360 | 0 | 1460 | 0 | 1350 | 310 | 80 | 220 | 0 | 0 | 33 | 33 | 0 | 36 | 9 | 0 | 0 | 0 | 0 | 15 | 4 | 7 | 2 | 7 | 3:30 PM | 6:30 PM | 90 | A | 1445 | 1387 | 165 | 1.1 | 21 | 0 | 0.18 | 0.021 | 39 | 24 | 320 | 5 | 28 | 3 | 4.23 | 3.19 | 4.07 | 0.182 | 0.0386 | 0.0078 | 0.0261 | 0.0009 | 0.0121 | 0.0198 | 0.135 | 0.0402 | 0.0048 | 0.00088 | 0.0243 | 0.005 | 0.0065 | 0.0018 | 0.0035 | 0.0018 | 0.0015 | >0.0050 | 0.0016 | 0.0044 | 0.00047 | 0.0026 | <0.00040 | 92.2 | 99.98 | 11 | 0.0036 | 1
E | Bay-1 | SGCu | PO0197 | 1.2 PLC | 2785 | 3.7 | 3.6 | 0.2 | 0 | 0.1 | 0.084 | 1520 | 0 | 740 | 0 | 1020 | 320 | 62 | 5 | 4 | 6 | 39 | 0 | 0 | 25 | 5.2 | 0 | 0 | 0 | 3 | 15 | 28 | 7 | 2 | 7 | 3:30 AM | 6:30 AM | 95 | D | 1436 | 1371 | 67 | 1.05 | 15 | 0 | 0.108 | 0.018 | 41 | 20 | 0 | 0 | 36 | 3 | 4.16 | 3.63 | 2.04 | 0.247 | 0.0361 | 0.0109 | 0.0198 | <0.00050 | 0.0151 | 0.006 | 0.702 | 0.0403 | 0.0049 | 0.001 | 0.0177 | 0.0046 | 0.0018 | 0.0017 | 0.0025 | 0.0033 | 0.0012 | >0.0050 | 0.0035 | 0.0045 | 0.00073 | 0.0031 | 0.0043 | 93.2 | 100 | 10.54 | 0.0034 | 1
E | Bay-1 | SSDI | PO0372 | Pillow Block | 875 | 3.6 | 3.2 | 0.1 | 0 | 0.4 | 0.077 | 1470 | 0 | 1420 | 0 | 710 | 0 | 45 | 150 | 10 | 0 | 19 | 19 | 0 | 20 | 5 | 0 | 0 | 0 | 0 | 15 | 10 | 7 | 2 | 7 | 2:30 AM | 5:30 AM | 100 | D | 1455 | 1389 | 65 | 1.06 | 14 | 0 | 0.099 | 0.013 | 41 | 39 | 0 | 0 | 20 | 0 | 4.16 | 3.17 | 3.89 | 0.15 | 0.0353 | 0.0091 | 0.0226 | <0.00050 | 0.0096 | 0.0242 | 0.0157 | 0.04 | 0.0031 | 0.00041 | 0.0236 | 0.0045 | 0.006 | 0.0018 | 0.0026 | 0.0014 | 0.0015 | >0.0050 | 0.0018 | 0.0045 | 0.00093 | 0.00067 | <0.00040 | 92.6 | 100.02 | 10.56 | 0.0031 | 1
A&B | Bay-3 | SSDI | PO0473 | 3536 PLC | 109 | 6 | 6 | 0.2 | 0 | 0.4 | 0.13 | 2380 | 80 | 1170 | 0 | 1930 | 0 | 70 | 220 | 10 | 0 | 31 | 31 | 0 | 38 | 9 | 0 | 0 | 0 | 0 | 15 | 1 | 7 | 2 | 7 | 10:30 AM | 1:30 PM | 105 | C | 1442 | 1387 | 115 | 1.03 | 21 | 0 | 0.18 | 0.016 | 40 | 19 | 540 | 9 | 32 | 0 | 4.22 | 3.17 | 4.11 | 0.182 | 0.0361 | 0.0066 | 0.0157 | 0.0005 | 0.0093 | 0.0253 | 0.116 | 0.0403 | 0.0048 | 0.00055 | 0.0168 | 0.0062 | 0.0064 | 0.0016 | 0.0038 | 0.0016 | 0.0028 | >0.0050 | 0.0015 | 0.0047 | 0.00048 | 0.0012 | <0.00040 | 92.2 | 99.96 | 10.33 | 0.0036 | 1
A&B | Bay-3 | SSDI | PO0333B | Clamp cly 450 | 17C | 6.3 | 6.3 | 0.2 | 0 | 0.4 | 0.136 | 2410 | 0 | 2430 | 0 | 1460 | 0 | 88 | 140 | 0 | 0 | 30.5 | 30.5 | 0 | 40 | 9.3 | 0 | 0 | 0 | 0 | 15 | 10 | 7 | 2 | 7 | 3:30 PM | 6:30 PM | 120 | C | 1442 | 1375 | 90 | 0.97 | 25 | 0 | 0.29 | 0.011 | 38 | 39 | 0 | 0 | 23 | 0 | 4.24 | 3.49 | 2.93 | 0.183 | 0.0383 | 0.0068 | 0.0236 | 0.0006 | 0.0335 | 0.0123 | 0.019 | 0.0407 | 0.0027 | 0.00088 | 0.0242 | 0.0055 | 0.0061 | 0.0019 | 0.0028 | 0.0009 | 0.0014 | >0.0050 | 0.0011 | 0.0046 | 0.0006 | 0.0012 | 0.00048 | 93.2 | 100.03 | 9.68 | 0.0035 | 1
A&B | Bay-3 | SSDI | PO0296B | Clamp cly 660 | 10C | 9.2 | 9 | 0.2 | 0 | 0.4 | 0.193 | 3650 | 0 | 3400 | 0 | 1780 | 370 | 130 | 170 | 14 | 0 | 0 | 87 | 0 | 55 | 14 | 0 | 0 | 0 | 0 | 2 | 10 | 7 | 2 | 7 | 9:30 AM | 12:30 PM | 110 | A | 1417 | 1356 | 110 | 0.95 | 37 | 0 | 0.184 | 0.013 | 40 | 37 | 0 | 0 | 23 | 0 | 4.25 | 3.51 | 2.9 | 0.188 | 0.039 | 0.0068 | 0.0187 | <0.00050 | 0.183 | 0.0114 | 0.0164 | 0.0396 | 0.0032 | 0.0016 | 0.023 | 0.0056 | 0.0065 | 0.0022 | 0.0029 | 0.0012 | 0.0014 | >0.0050 | 0.0004 | 0.004 | 0.00066 | 0.0013 | <0.00040 | 93 | 99.97 | 9.46 | 0.0036 | 1
E | Bay-1 | SSDI | PO0372 | Pillow Block | 901 | 3.6 | 3.5 | 0.1 | 0 | 0.4 | 0.085 | 1590 | 0 | 1520 | 0 | 690 | 0 | 47 | 145 | 3 | 0 | 20 | 20 | 0 | 25 | 5.1 | 0 | 0 | 0 | 0 | 15 | 10 | 7 | 2 | 7 | 6:30 PM | 9:30 PM | 110 | A | 1450 | 1388 | 89 | 1.11 | 15 | 0 | 0.108 | 0.019 | 42 | 40 | 0 | 0 | 18 | 0 | 4.11 | 3.12 | 3.88 | 0.173 | 0.04 | 0.0091 | 0.0189 | <0.00050 | 0.0112 | 0.0177 | 0.0559 | 0.0403 | 0.0028 | 0.00049 | 0.0198 | 0.0064 | 0.0061 | 0.0015 | 0.0033 | 0.0011 | 0.0012 | >0.0050 | 0.0014 | 0.0051 | 0.00048 | 0.0014 | 0.0017 | 92.6 | 100.02 | 11.11 | 0.0034 | 1
D | Bay-1 | SSDI | PO0372 | Pillow Block | 904 | 3.6 | 3.3 | 0.3 | 0 | 0.2 | 0.086 | 1510 | 0 | 1440 | 0 | 650 | 0 | 53 | 135 | 0 | 0 | 20 | 20 | 0 | 26 | 5 | 0 | 0 | 0 | 0 | 15 | 10 | 7 | 2 | 7 | 12:30 PM | 3:30 PM | 100 | D | 1458 | 1397 | 70 | 1.11 | 15 | 0 | 0.108 | 0.016 | 40 | 38 | 0 | 0 | 17 | 5 | 4.14 | 3.14 | 3.91 | 0.163 | 0.0381 | 0.0079 | 0.0193 | <0.00050 | 0.0121 | 0.0237 | 0.0087 | 0.0397 | 0.0026 | 0.00057 | 0.0366 | 0.0062 | 0.0061 | 0.0018 | 0.0029 | 0.00094 | 0.0011 | >0.0050 | 0.0014 | 0.0049 | 0.00063 | 0.0013 | >0.0150 | 92.5 | 99.93 | 11.11 | 0.0032 | 1
A&B | Bay-3 | SG01 | PO0493 | Dr.Cylinder 15937 | 3 | 13 | 10.7 | 0.2 | 2.3 | 0.4 | 0.326 | 5270 | 0 | 2470 | 0 | 3930 | 410 | 225 | 145 | 6 | 0 | 154 | 0 | 0 | 90 | 16.5 | 0 | 0 | 0 | 15 | 15 | 10 | 7 | 2 | 7 | 12:30 PM | 3:30 PM | 195 | B | 1462 / 1460 | 1364 | 105 | 1.18 | 65 | 0 | 0.39 | 0.01 | 41 | 19 | 920 | 7 | 33 | 0 | 4.25 | 3.65 | 2.34 | 0.161 | 0.0358 | 0.0073 | 0.0205 | <0.00050 | 0.0136 | 0.0121 | 0.032 | 0.0381 | 0.0065 | 0.00073 | 0.0197 | 0.0061 | 0.0018 | 0.0017 | 0.0028 | 0.0036 | 0.003 | >0.0050 | 0.0036 | 0.0047 | 0.00072 | 0.0025 | 0.0035 | 93.6 | 99.97 | 11.85 | 0.0026 | 1
C | Bay-3 | SG01 | PO0493 | Dr.Cylinder 15937 | 6 | 12 | 10.8 | 0.2 | 1.2 | 0.5 | 0.294 | 4650 | 0 | 1540 | 0 | 4480 | 830 | 215 | 60 | 18 | 0 | 156 | 0 | 0 | 72 | 18 | 0 | 0 | 0 | 12 | 15 | 10 | 7 | 2 | 7 | 10:30 PM | 1:30 AM | 150 | B | 1443 | 1360 | 115 | 1.3 | 48 | 0 | 0.36 | 0.02 | 39 | 13 | 0 | 0 | 44 | 4 | 4.27 | 3.66 | 2.38 | 0.2 | 0.0398 | 0.0082 | 0.0292 | 0.0018 | 0.0308 | 0.0098 | 0.0465 | 0.0395 | 0.003 | 0.0018 | 0.0164 | 0.0043 | 0.0018 | 0.0017 | 0.0028 | 0.0036 | 0.0024 | >0.0050 | 0.0037 | 0.0049 | 0.00083 | 0.0013 | 0.0029 | 93.5 | 100 | 13 | 0.003 | 1
C & A/B | Bay-3 | SG01 | PO0479 | Nordex Rotor Hub | 14A | 38.6 | 38.5 | 0.1 | 0 | 0.4 | 0.952 | 16140 | 0 | 5500 | 0 | 12290 | 0 | 686 | 222 | 15 | 0 | 455 | 0 | 0 | 245 | 58 | 0 | 0 | 0 | 0 | 54 | 10 | 7 | 2 | 7 | 2:30 PM | 5:30 PM | 410 | C | 1455 / 1455 / 1452 | 1362 | 295 | 1.18 | 193 | 0 | 1.155 | 0.009 | 42 | 14 | 4770 | 12 | 32 | 0 | 4.23 | 3.72 | 1.98 | 0.158 | 0.0367 | 0.0067 | 0.0174 | <0.00050 | 0.197 | 0.0074 | 0.0092 | 0.0367 | 0.0035 | 0.0012 | 0.0171 | 0.0052 | 0.0012 | 0.0011 | 0.0019 | 0.0027 | 0.0013 | >0.0050 | 0.0027 | 0.0039 | 0.0007 | 0.0022 | 0.0033 | 93.8 | 100.02 | 11.79 | 0.0025 | 1
A&B | Bay-3 | SG01 | PO0415 | G145 FBH | 289 | 7.8 | 7.8 | 0.2 | 0 | 0.4 | 0.176 | 3230 | 0 | 1240 | 0 | 1850 | 440 | 125 | 85 | 0 | 0 | 82 | 0 | 0 | 50 | 12 | 0 | 0 | 0 | 10 | 15 | 10 | 7 | 2 | 7 | 8:30 AM | 11:30 AM | 105 | B | 1426 | 1366 | 85 | 1.05 | 32 | 0 | 0.24 | 0.015 | 41 | 16 | 1040 | 13 | 29 | 0 | 4.18 | 3.64 | 2.07 | 0.158 | 0.0372 | 0.0095 | 0.0218 | <0.00050 | 0.0146 | 0.0077 | 0.0329 | 0.0406 | 0.0074 | 0.0015 | 0.0106 | 0.0043 | 0.002 | 0.0016 | 0.0029 | 0.0032 | 0.0027 | >0.0050 | 0.0034 | 0.0042 | 0.00061 | 0.0011 | 0.0042 | 93.9 | 99.98 | 10.51 | 0.0033 | 1
A&B | Bay-3 | SGCu | PO0413 | 3580 PLC | 111 | 9.2 | 9.2 | 0.2 | 0 | 0.4 | 0.199 | 0 | 0 | 1570 | 0 | 3400 | 720 | 165 | 40 | 0 | 12 | 93 | 0 | 0 | 55 | 14 | 0 | 0 | 0 | 9 | 15 | 36 | 7 | 2 | 7 | 8:30 AM | 11:30 AM | 135 | D | 1432 | 1372 | 94 | 1.01 | 37 | 0 | 0.276 | 0.017 | 38 | 17 | 0 | 0 | 45 | 0 | 4.18 | 3.64 | 2.09 | 0.272 | 0.0355 | 0.0101 | 0.0246 | 0.0009 | 0.0146 | 0.0093 | 0.532 | 0.0395 | 0.0041 | 0.0015 | 0.0273 | 0.0048 | 0.002 | 0.0016 | 0.0026 | 0.0036 | 0.0028 | >0.0050 | 0.0037 | 0.0046 | 0.0012 | 0.0018 | 0.0038 | 93.3 | 100.03 | 10.11 | 0.0034 | 1
E | Bay-1 | SGCu | PO0081 | 1150 UF | 61 | 5 | 4.6 | 0.4 | 0 | 0.2 | 0.114 | 2020 | 0 | 870 | 0 | 1600 | 310 | 80 | 49 | 4 | 3 | 52 | 0 | 0 | 35 | 6.8 | 0 | 0 | 0 | 0 | 15 | 12 | 7 | 2 | 7 | 6:30 PM | 9:30 PM | 150 | D | 1443 | 1364 | 103 | 1.04 | 20 | 0 | 0.15 | 0.011 | 40 | 17 | 0 | 0 | 38 | 4 | 4.24 | 3.58 | 2.57 | 0.246 | 0.0368 | 0.0088 | 0.0199 | <0.00050 | 0.0129 | 0.0093 | 0.38 | 0.0475 | 0.0026 | 0.0026 | 0.0199 | 0.0048 | 0.0014 | 0.0016 | 0.0024 | 0.0032 | 0.0017 | >0.0050 | 0.0032 | 0.0048 | 0.00082 | 0.0025 | 0.0034 | 93 | 99.97 | 10.4 | 0.0036 | 1
C | Bay-3 | CI | PO0531 | Mahindra Lower Dia (26D839-C01 ) | 1 | 16.2 | 15 | 0.2 | 1.2 | 0.5 | 0.046 | 0 | 0 | 0 | 0 | 7580 | 0 | 170 | 135 | 0 | 128 | 0 | 0 | 0 | 0 | 0 | 23 | 0 | 0 | 0 | 15 | 10 | 61 | 5 | 29 | 7:30 AM | 10:30 AM | 210 | A | 1400 | 1352 | 155 | 0 | 23 | 0 | 0 | 0.08 | 38 | 12 | 0 | 0 | 47 | 3 | 3.53 | 3.08 | 1.68 | 0.993 | 0.0648 | 0.0922 | 0.262 | 0.004 | 0.0269 | 0.0042 | 0.175 | 0.0005 | 0.006 | 0.0028 | 0.0186 | 0.0099 | 0.0064 | <0.00020 | 0.0032 | 0.0032 | 0.001 | 0.0036 | 0.0018 | 0.0015 | 0.00012 | 0.0014 | 0.0054 | 93.5 | 99.95 | 0 | 0.0033 | 1
E | Bay-1 | SG01 | PO0474 | 3536 TA | 303 | 4.8 | 4.1 | 0.2 | 0 | 0.4 | 0.108 | 2020 | 0 | 900 | 0 | 1880 | 0 | 91 | 32 | 0 | 0 | 47 | 0 | 0 | 34 | 7.1 | 0 | 0 | 0 | 0 | 15 | 10 | 7 | 2 | 7 | 8:30 PM | 11:30 PM | 165 | D | 1429 | 1369 | 80 / 25 | 0.98 | 20 | 0 | 0.144 | 0.016 | 42 | 19 | 0 | 0 | 39 | 0 | 4.18 | 3.64 | 2.07 | 0.198 | 0.0385 | 0.0105 | 0.019 | <0.00050 | 0.0189 | 0.007 | 0.0276 | 0.0379 | 0.0023 | 0.0023 | 0.0235 | 0.0038 | 0.0016 | 0.0017 | 0.0019 | 0.0033 | 0.0015 | >0.0050 | 0.003 | 0.0044 | 0.0006 | 0.0033 | 0.0024 | 93.9 | 100.02 | 9.79 | 0.0033 | 1
E | Bay-1 | SSDI | PO0372 | Pillow Block | 894 | 3.5 | 3.5 | 0.2 | 0 | 0.2 | 0.081 | 1410 | 0 | 1110 | 0 | 470 | 0 | 45 | 124 | 7 | 0 | 19 | 19 | 0 | 23 | 5.1 | 0 | 0 | 0 | 0 | 15 | 10 | 7 | 2 | 7 | 11:30 PM | 2:30 AM | 115 | C | 1452 | 1380 | 65 | 1.09 | 15 | 0 | 0.105 | 0.025 | 40 | 32 | 310 | 9 | 13 | 6 | 4.11 | 3.12 | 3.86 | 0.139 | 0.0417 | 0.01 | 0.0171 | <0.00050 | 0.0106 | 0.0215 | 0.0173 | 0.04 | 0.0058 | 0.00064 | 0.0249 | 0.0058 | 0.0061 | 0.0015 | 0.0036 | 0.0012 | 0.0012 | >0.0050 | 0.0014 | 0.0043 | 0.00034 | 0.0014 | <0.00040 | 92.7 | 100.04 | 10.86 | 0.0038 | 1
A&B | Bay-3 | SG01 | PO0516 | P Hub | 1 | 7.6 | 7.2 | 0.4 | 0 | 0.4 | 0.169 | 3160 | 0 | 1230 | 0 | 2600 | 0 | 138 | 35 | 6 | 0 | 78 | 0 | 0 | 50 | 0 | 0 | 0 | 0 | 10 | 15 | 10 | 7 | 2 | 7 | 6:30 PM | 9:30 PM | 130 | B | 1422 | 1355 | 96 | 1.03 | 30 | 10.5 | 0.225 | 0.015 | 42 | 16 | 610 | 8 | 34 | 0 | 4.26 | 3.73 | 2.04 | 0.173 | 0.0392 | 0.0091 | 0.0197 | <0.00050 | 0.0295 | 0.0086 | 0.02 | 0.0392 | 0.0029 | 0.0011 | 0.0173 | 0.0047 | 0.0015 | 0.0015 | 0.002 | 0.003 | 0.0027 | >0.0050 | 0.0029 | 0.0041 | 0.00072 | 0.0013 | 0.0055 | 93.8 | 99.96 | 10.26 | 0.0033 | 1
A&B | Bay-3 | SG01 | PO0517 | PW Main Frame | 1 | 6.5 | 6.5 | 0.2 | 0 | 0.4 | 0.144 | 2430 | 0 | 530 | 0 | 2930 | 0 | 110 | 25 | 6 | 0 | 64 | 0 | 0 | 45 | 9 | 0 | 0 | 0 | 5 | 15 | 10 | 7 | 2 | 7 | 12:30 PM | 3:30 PM | 165 | A | 1427 | 1364 | 88 | 0.98 | 26 | 0 | 0.195 | 0.013 | 37 | 8 | 610 | 9 | 45 | 0 | 4.26 | 3.73 | 2.04 | 0.165 | 0.0377 | 0.0092 | 0.0177 | <0.00050 | 0.032 | 0.0111 | 0.0372 | 0.0387 | 0.0043 | 0.00089 | 0.0165 | 0.0048 | 0.0016 | 0.0013 | 0.0023 | 0.0029 | 0.0026 | >0.0050 | 0.0033 | 0.0042 | 0.00054 | 0.0019 | 0.0039 | 93.8 | 99.97 | 9.85 | 0.0032 | 1
C | Bay-3 | SG01 | PO0484 | Main Carrier 4XM | 3 | 26.5 | 25.8 | 0.2 | 0.7 | 1 | 0.664 | 10970 | 0 | 4230 | 0 | 10300 | 0 | 492 | 0 | 0 | 0 | 320 | 0 | 0 | 170 | 40 | 0 | 0 | 0 | 25 | 15 | 10 | 7 | 2 | 7 | 10:30 PM | 1:30 AM | 320 | C | 1455 / 1443 | 1369 | 208 | 1.21 | 133 | 0 | 0.785 | 0.011 | 41 | 16 | 0 | 0 | 39 | 4 | 4.26 | 3.75 | 1.98 | 0.169 | 0.0385 | 0.0063 | 0.0164 | <0.00050 | 0.0359 | 0.0101 | 0.0388 | 0.0385 | 0.0027 | 0.0012 | 0.0183 | 0.0048 | 0.0014 | 0.0015 | 0.0021 | 0.003 | 0.0031 | >0.0050 | 0.0036 | 0.0044 | 0.00072 | 0.0021 | 0.0035 | 93.9 | 100.04 | 12.08 | 0.0027 | 1
E | Bay-1 | SSDI | PO0421B | 1052 stage 2 PLC | 159 | 2.7 | 2.6 | 0.1 | 0 | 0.1 | 0.061 | 2400 | 0 | 2040 | 0 | 1160 | 0 | 72 | 225 | 9 | 0 | 13 | 13 | 0 | 20 | 0 | 0 | 0 | 0 | 0 | 15 | 10 | 7 | 2 | 7 | 2:30 AM | 5:30 AM | 210 | A | 1454 | 1387 | 84 | 0.96 | 11 | 4 | 0.081 | 0.01 | 42 | 36 | 0 | 0 | 20 | 2 | 4.16 | 3.19 | 3.82 | 0.182 | 0.0389 | 0.0079 | 0.0269 | 0.0008 | 0.0116 | 0.0155 | 0.0175 | 0.0396 | 0.0024 | 0.0012 | 0.0427 | 0.0064 | 0.0061 | 0.0019 | 0.0031 | 0.0011 | 0.0013 | >0.0050 | 0.0027 | 0.0047 | 0.00058 | 0.0011 | 0.00052 | 92.6 | 100.03 | 9.63 | 0.0032 | 1
A&B | Bay-3 | SG01 | PO0495 | Envision Main Structure | 1 | 18.5 | 18 | 0.5 | 0 | 0.4 | 0.449 | 7200 | 0 | 2920 | 0 | 6440 | 0 | 348 | 116 | 0 | 0 | 217 | 0 | 0 | 111 | 27 | 0 | 0 | 0 | 9 | 15 | 10 | 7 | 2 | 7 | 1:30 AM | 4:30 AM | 200 | A | 1450 / 1450 | 1367 | 134 | 1.17 | 93 | 0 | 0.555 | 0.013 | 39 | 16 | 1940 | 10 | 35 | 0 | 4.28 | 3.78 | 1.95 | 0.168 | 0.0342 | 0.0073 | 0.0214 | <0.00050 | 0.0153 | 0.0097 | 0.013 | 0.0363 | 0.0063 | 0.0012 | 0.0161 | 0.0053 | 0.002 | 0.0017 | 0.0025 | 0.0034 | 0.0025 | >0.0050 | 0.0034 | 0.0047 | 0.00063 | 0.0052 | 0.0041 | 93.9 | 99.99 | 11.73 | 0.0027 | 1
A&B | Bay-3 | SSDI | PO0473 | 3536 PLC | 133 | 6 | 6 | 0.2 | 0 | 0.4 | 0.128 | 2210 | 0 | 1890 | 0 | 1900 | 0 | 72 | 223 | 10 | 0 | 31 | 31 | 0 | 36 | 0 | 0 | 0 | 0 | 0 | 15 | 2 | 7 | 2 | 7 | 12:30 PM | 3:30 PM | 100 | C | 1447 | 1387 | 105 | 1.03 | 21 | 9 | 0.18 | 0.017 | 37 | 32 | 0 | 0 | 32 | 0 | 4.2 | 3.17 | 4.05 | 0.173 | 0.0392 | 0.0102 | 0.029 | 0.0016 | 0.0181 | 0.0145 | 0.118 | 0.0403 | 0.0027 | 0.00066 | 0.0197 | 0.0052 | 0.0068 | 0.0021 | 0.003 | 0.0013 | 0.0018 | >0.0050 | 0.0012 | 0.0048 | 0.00078 | 0.0016 | <0.00040 | 92.3 | 100.02 | 10.33 | 0.0034 | 1
E | Bay-1 | SG01 | PO0509 | 4440 TA | 2 | 3.6 | 2.6 | 0.7 | 0 | 0.4 | 0.082 | 1510 | 0 | 510 | 0 | 1580 | 0 | 62 | 2 | 0 | 0 | 37 | 0 | 0 | 25 | 0 | 0 | 0 | 0 | 0 | 15 | 10 | 7 | 2 | 7 | 6:30 AM | 9:30 AM | 100 | A | 1430 | 1381 / 1371 | 90 | 1.03 | 15 | 4.8 | 0.108 | 0.018 | 42 | 14 | 0 | 0 | 44 | 0 | 4.18 | 3.66 | 1.99 | 0.192 | 0.0389 | 0.0093 | 0.018 | <0.00050 | 0.0491 | 0.0084 | 0.028 | 0.0352 | 0.0028 | 0.0015 | 0.0224 | 0.0044 | 0.0014 | 0.0016 | 0.0019 | 0.0028 | 0.0015 | >0.0050 | 0.003 | 0.0047 | 0.0007 | 0.0011 | 0.0049 | 93.9 | 99.98 | 10.28 | 0.0032 | 1
E | Bay-1 | SSDI | PO0372 | Pillow Block | 897 | 3.6 | 3.5 | 0.2 | 0.3 | 0.4 | 0.084 | 1590 | 0 | 1210 | 0 | 790 | 0 | 50 | 150 | 5 | 0 | 21 | 20 | 0 | 23 | 5.1 | 0 | 0 | 0 | 0 | 15 | 10 | 7 | 2 | 7 | 7:30 PM | 10:30 PM | 145 | B | 1450 | 1386 | 84 | 1.14 | 15 | 0 | 0.108 | 0.02 | 42 | 32 | 210 | 6 | 21 | 0 | 4.14 | 3.14 | 3.91 | 0.167 | 0.0402 | 0.0099 | 0.0204 | <0.00050 | 0.0131 | 0.0213 | 0.0249 | 0.0425 | 0.0045 | 0.0007 | 0.0196 | 0.0052 | 0.0061 | 0.0015 | 0.0036 | 0.0012 | 0.0011 | >0.0050 | 0.0013 | 0.0044 | 0.00043 | 0.0031 | <0.00040 | 92.6 | 100.04 | 11.39 | 0.0035 | 1
D | Bay-1 | CI | PO0475 | 3536 Hsg | 260 | 4.5 | 4.4 | 0.1 | 0 | 0.1 | 0.014 | 0 | 0 | 0 | 0 | 1650 | 430 | 53 | 20 | 3 | 33 | 0 | 0 | 0 | 0 | 0 | 6.6 | 0 | 0 | 0 | 15 | 10 | 9 | 3 | 13 | 8:30 AM | 11:30 AM | 175 | A | 1421 | 1354 | 92 | 0 | 7 | 0 | 0 | 0.086 | 40 | 12 | 0 | 0 | 46 | 2 | 3.62 | 3.17 | 1.68 | 0.99 | 0.0624 | 0.0877 | 0.14 | 0.0023 | 0.017 | 0.005 | 0.323 | 0.00033 | 0.0054 | 0.0021 | 0.0258 | 0.0081 | 0.0081 | <0.00020 | 0.0029 | 0.0038 | 0.0011 | >0.0050 | 0.0018 | 0.0024 | <0.00010 | 0.0017 | 0.0083 | 93.4 | 99.95 | 0 | 0.0033 | 1
D | Bay-1 | SG01 | PO0472 | Lower Tree Frame | 158 | 1.5 | 1.3 | 0.2 | 0 | 0.4 | 0.032 | 1320 | 0 | 410 | 0 | 1470 | 0 | 63 | 25 | 2 | 0 | 0 | 0 | 14 | 10 | 2 | 0 | 0 | 0 | 0 | 15 | 10 | 7 | 2 | 7 | 8:30 AM | 11:30 AM | 135 | C | 1470 | 1371 | 49 | 0.93 | 6 | 0 | 0.03 | 0.012 | 41 | 13 | 0 | 0 | 46 | 0 | 4.25 | 3.74 | 1.98 | 0.165 | 0.0381 | 0.0084 | 0.0171 | <0.00050 | 0.0162 | 0.01 | 0.0277 | 0.0395 | 0.0031 | 0.00049 | 0.0177 | 0.0048 | 0.0014 | 0.0014 | 0.0019 | 0.0029 | 0.0015 | >0.0050 | 0.0056 | 0.0035 | 0.00049 | 0.0009 | <0.00040 | 93.9 | 99.99 | 9.33 | 0.0035 | 1
A&B | Bay-3 | SG01 | PO0499 | Nordex RBH 6XM | 6 | 8.4 | 8.4 | 0.2 | 0 | 0.4 | 0.189 | 3330 | 0 | 1270 | 0 | 3290 | 0 | 150 | 15 | 8 | 0 | 88 | 0 | 0 | 54 | 13 | 0 | 0 | 0 | 10 | 15 | 10 | 7 | 2 | 7 | 1:30 PM | 4:30 PM | 150 | A | 1432 | 1368 | 112 | 1.05 | 34 | 0 | 0.252 | 0.02 | 40 | 15 | 510 | 6 | 39 | 0 | 4.18 | 3.68 | 1.93 | 0.198 | 0.0407 | 0.0106 | 0.0224 | <0.00050 | 0.0425 | 0.0051 | 0.042 | 0.0367 | 0.0033 | 0.0012 | 0.0177 | 0.004 | 0.0016 | 0.0016 | 0.0022 | 0.0035 | 0.0025 | >0.0050 | 0.0032 | 0.0043 | 0.00057 | 0.0021 | <0.00040 | 93.9 | 99.96 | 10.48 | 0.0033 | 1
E | Bay-1 | SG01 | PO0527 | MK4 MBH | 9 | 4.5 | 4.1 | 0.4 | 1 | 0.4 | 0.103 | 2220 | 0 | 1020 | 0 | 1670 | 0 | 102 | 22 | 7 | 0 | 47 | 0 | 0 | 32 | 6.1 | 0 | 0 | 0 | 6 | 15 | 10 | 7 | 2 | 7 | 1:30 AM | 4:30 AM | 175 | D | 1451 | 1368 | 94 | 1.04 | 18 | 0 | 0.135 | 0.016 | 40 | 19 | 590 | 11 | 30 | 0 | 4.22 | 3.71 | 1.96 | 0.212 | 0.0371 | 0.0109 | 0.0227 | 0.0029 | 0.0253 | 0.008 | 0.0547 | 0.0351 | 0.0029 | 0.0018 | 0.0252 | 0.0059 | 0.0019 | 0.0019 | 0.0022 | 0.0033 | 0.0023 | >0.0050 | 0.0037 | 0.0051 | 0.00086 | 0.002 | <0.00040 | 93.9 | 100.04 | 10.44 | 0.0029 | 1
A&B | Bay-3 | SGCu | PO0413 | 3580 PLC | 116 | 9.7 | 9.2 | 0.5 | 0 | 0.4 | 0.213 | 0 | 0 | 1560 | 0 | 4290 | 0 | 165 | 0 | 0 | 13 | 102 | 0 | 0 | 58 | 14 | 0 | 0 | 0 | 0 | 15 | 41 | 7 | 2 | 7 | 7:30 AM | 10:30 AM | 125 | D | 1428 | 1376 | 118 | 1.05 | 39 | 0 | 0.291 | 0.018 | 40 | 16 | 0 | 0 | 44 | 0 | 4.18 | 3.64 | 2.08 | 0.267 | 0.0382 | 0.0109 | 0.02 | <0.00050 | 0.0134 | 0.0053 | 0.528 | 0.0389 | 0.0038 | 0.0018 | 0.0158 | 0.0046 | 0.0013 | 0.0014 | 0.0024 | 0.003 | 0.0011 | 0.0049 | 0.0029 | 0.0046 | 0.00079 | 0.0014 | 0.0054 | 93.3 | 100 | 10.52 | 0.0033 | 1
E | Bay-1 | SSDI | PO0421B | 1052 stage 2 PLC | 163 | 2.7 | 2.6 | 0.1 | 0 | 0.4 | 0.063 | 0 | 0 | 0 | 0 | 0 | 0 | 0 | 0 | 0 | 0 | 14 | 14 | 0 | 20 | 0 | 0 | 0 | 0 | 0 | 15 | 10 | 7 | 2 | 7 | 2:30 AM | 5:30 AM | 180 | A | 1443 | 1389 | 96 | 1.04 | 11 | 4 | 0.081 | 0.016 | 0 | 0 | 0 | 0 | 0 | 0 | 4.15 | 3.16 | 3.86 | 0.199 | 0.0426 | 0.0122 | 0.0297 | 0.0009 | 0.0156 | 0.0121 | 0.0693 | 0.034 | 0.0027 | 0.00075 | 0.0314 | 0.0068 | 0.0064 | 0.0024 | 0.003 | 0.0014 | 0.0014 | >0.0050 | 0.0014 | 0.0049 | 0.0006 | 0.0011 | >0.0150 | 92.5 | 100 | 10.37 | 0.0027 | 1
D | Bay-1 | CI | PO0475 | 3536 Hsg | 243 | 4.5 | 4.4 | 0.1 | 0 | 0.4 | 0.014 | 0 | 0 | 0 | 0 | 1620 | 540 | 50 | 34 | 6 | 33 | 0 | 0 | 0 | 0 | 0 | 6.5 | 0 | 0 | 0 | 15 | 10 | 2 | 5 | 13 | 3:30 AM | 6:30 AM | 130 | D | 1400 | 1353 | 79 | 0 | 7 | 0 | 0 | 0.033 | 40 | 12 | 0 | 0 | 48 | 0 | 3.59 | 3.14 | 1.67 | 0.92 | 0.0707 | 0.0907 | 0.125 | 0.0036 | 0.168 | 0.0038 | 0.322 | 0.0005 | 0.0049 | 0.001 | 0.0207 | 0.0055 | 0.0072 | <0.00020 | 0.0097 | 0.0033 | 0.001 | >0.0050 | 0.0018 | 0.0019 | 0.00014 | 0.001 | >0.0150 | 93.4 | 99.97 | 0 | 0.0033 | 1
E | Bay-1 | CI | PO0475 | 3536 Hsg | 270 | 4.5 | 4.5 | 0.2 | 0 | 0.4 | 0.014 | 0 | 0 | 0 | 0 | 1390 | 850 | 54 | 38 | 0 | 30 | 0 | 0 | 0 | 0 | 0 | 6.5 | 0 | 0 | 0 | 15 | 7 | 4 | 5 | 13 | 12:30 PM | 3:30 PM | 120 | A | 1380 | 1312 | 97 | 0 | 7 | 0 | 0 | 0.093 | 40 | 10 | 0 | 0 | 50 | 0 | 3.59 | 3.14 | 1.66 | 0.94 | 0.0719 | 0.0923 | 0.117 | 0.0043 | 0.026 | 0.0035 | 0.305 | 0.00025 | 0.0054 | 0.002 | 0.0193 | 0.0052 | 0.0077 | 0.00057 | 0.0035 | 0.0035 | 0.0013 | >0.0050 | 0.0021 | 0.0027 | 0.00021 | 0.0046 | <0.00040 | 93.6 | 100.01 | 0 | 0.0033 | 1
D | Bay-1 | CI | PO0475 | 3536 Hsg | 290 | 4.6 | 4.35 | 0.2 | 0 | 0.2 | 0.014 | 0 | 0 | 0 | 0 | 1440 | 510 | 55 | 48 | 0 | 31 | 0 | 0 | 0 | 0 | 0 | 6.6 | 0 | 0 | 0 | 15 | 7 | 7 | 3 | 18 | 1:30 AM | 4:30 AM | 160 | C | 1420 | 1353 | 91 | 0 | 7 | 0 | 0 | 0.063 | 41 | 10 | 0 | 0 | 44 | 5 | 3.64 | 3.19 | 1.69 | 0.91 | 0.0586 | 0.0855 | 0.247 | 0.0054 | 0.022 | 0.0042 | 0.344 | 0.00012 | 0.0046 | 0.0034 | 0.0163 | 0.0048 | 0.0068 | 0.00034 | 0.0033 | 0.004 | 0.0011 | >0.0050 | 0.0023 | 0.0023 | 0.00014 | 0.003 | 0.0053 | 93.4 | 100.02 | 0 | 0.0033 | 1
A&B | Bay-3 | SSDI | PO0296B | Clamp cly 660 | 16C | 8.9 | 8.9 | 0.2 | 0 | 0.4 | 0.189 | 3580 | 0 | 0 | 0 | 2290 | 0 | 129 | 175 | 11 | 0 | 18 | 66 | 0 | 55 | 13.5 | 0 | 0 | 0 | 10 | 15 | 10 | 7 | 2 | 7 | 12:30 AM | 3:30 AM | 130 | D | 1430 | 1377 | 95 | 0.94 | 36 | 0 | 0.18 | 0.0088 | 40 | 0 | 3130 | 35 | 25 | 0 | 4.25 | 3.5 | 2.91 | 0.199 | 0.0368 | 0.0076 | 0.0151 | <0.00050 | 0.181 | 0.0157 | 0.0102 | 0.0401 | 0.0029 | 0.00073 | 0.0235 | 0.005 | 0.0062 | 0.002 | 0.0034 | 0.001 | 0.002 | >0.0050 | 0.0009 | 0.0037 | 0.00043 | 0.0013 | 0.008 | 93 | 99.98 | 9.44 | 0.0033 | 1
E | Bay-1 | SG01 | PO0472 | Lower Tree Frame | 161 | 1.5 | 1.3 | 0.7 | 0 | 0.4 | 0.034 | 2120 | 0 | 930 | 0 | 1660 | 0 | 100 | 41 | 2 | 0 | 0 | 0 | 15 | 11 | 2 | 0 | 0 | 0 | 2 | 15 | 10 | 7 | 2 | 7 | 10:30 PM | 1:30 AM | 170 | A | 1465 | 1390 | 63 | 1 | 6 | 0 | 0.03 | 0.014 | 42 | 19 | 290 | 6 | 33 | 0 | 4.26 | 3.73 | 2.06 | 0.184 | 0.0389 | 0.0113 | 0.0181 | <0.00050 | 0.0159 | 0.0096 | 0.0208 | 0.0403 | 0.0028 | 0.0012 | 0.0228 | 0.0037 | 0.0015 | 0.0016 | 0.0019 | 0.0027 | 0.0012 | >0.0050 | 0.0065 | 0.0015 | 0.00042 | 0.001 | <0.00040 | 93.8 | 99.98 | 10 | 0.0032 | 1
D | Bay-1 | SG01 | PO0527 | MK4 MBH | 1 | 4.5 | 4.1 | 0.4 | 0 | 0.2 | 0.106 | 1750 | 0 | 710 | 0 | 1840 | 0 | 78 | 14 | 2 | 0 | 50 | 0 | 0 | 32 | 6.3 | 0 | 0 | 0 | 5 | 15 | 10 | 7 | 2 | 7 | 3:30 PM | 6:30 PM | 105 | A | 1438 | 1377 | 116 | 1.11 | 18 | 0 | 0.135 | 0.016 | 39 | 16 | 0 | 0 | 41 | 4 | 4.17 | 3.63 | 2.09 | 0.164 | 0.0387 | 0.0084 | 0.0189 | <0.00050 | 0.0113 | 0.0072 | 0.0158 | 0.0415 | 0.0028 | 0.00086 | 0.0242 | 0.0084 | 0.0015 | 0.0016 | 0.0022 | 0.0035 | 0.0018 | >0.0050 | 0.0032 | 0.0049 | 0.00094 | 0.0027 | 0.0043 | 93.9 | 99.99 | 11.11 | 0.0033 | 1
A&B | Bay-3 | SSDI | PO0296B | Clamp cly 660 | 17C | 9 | 9 | 0.2 | 0 | 0.4 | 0.187 | 3330 | 0 | 0 | 0 | 2210 | 0 | 134 | 170 | 10 | 0 | 17 | 65 | 0 | 55 | 14 | 0 | 0 | 0 | 0 | 18 | 10 | 7 | 2 | 7 | 9:30 PM | 12:30 AM | 105 | D | 1440 | 1382 | 95 | 0.91 | 36 | 0 | 0.27 | 0.01 | 37 | 0 | 3460 | 38 | 25 | 0 | 4.23 | 3.49 | 2.89 | 0.173 | 0.0361 | 0.0063 | 0.0176 | <0.00050 | 0.189 | 0.0148 | 0.0256 | 0.0343 | 0.0052 | 0.00071 | 0.0222 | 0.0062 | 0.0064 | 0.002 | 0.0032 | 0.00092 | 0.0025 | >0.0050 | 0.0006 | 0.0048 | 0.00037 | 0.001 | <0.00040 | 93.1 | 100.03 | 9.11 | 0.0031 | 1
E | Bay-1 | SSDI | PO0372 | Pillow Block | 900 | 3.8 | 3.4 | 0.2 | 0 | 0.4 | 0.089 | 1620 | 0 | 1190 | 0 | 720 | 0 | 48 | 145 | 9 | 0 | 21 | 21 | 0 | 26 | 5.1 | 0 | 0 | 0 | 0 | 15 | 10 | 7 | 2 | 7 | 1:30 PM | 4:30 PM | 145 | B | 1459 | 1388 | 76 | 1.11 | 16 | 0 | 0.114 | 0.02 | 43 | 31 | 270 | 7 | 19 | 0 | 4.16 | 3.18 | 3.86 | 0.143 | 0.0396 | 0.0071 | 0.0162 | <0.00050 | 0.0108 | 0.0155 | 0.0306 | 0.0441 | 0.0046 | 0.00046 | 0.0203 | 0.0067 | 0.0063 | 0.0015 | 0.0027 | 0.0013 | 0.0011 | >0.0050 | 0.0011 | 0.0036 | 0.00045 | 0.0038 | 0.0004 | 92.6 | 100 | 11.05 | 0.0039 | 1
E | Bay-1 | CI | PO0475 | 3536 Hsg | 255 | 4.5 | 4.3 | 0.2 | 0 | 0.4 | 0.014 | 0 | 0 | 0 | 0 | 1740 | 510 | 47 | 33 | 9 | 30 | 0 | 0 | 0 | 0 | 0 | 6.5 | 0 | 0 | 0 | 15 | 7 | 4 | 3 | 11 | 7:30 PM | 10:30 PM | 135 | A | 1408 | 1348 | 85 | 0 | 7 | 0 | 0 | 0.083 | 40 | 10 | 0 | 0 | 50 | 0 | 3.62 | 3.17 | 1.67 | 0.85 | 0.065 | 0.0896 | 0.131 | 0.0022 | 0.11 | 0.0035 | 0.312 | 0.00072 | 0.0053 | 0.0023 | 0.0182 | 0.0053 | 0.0071 | 0.00035 | 0.0031 | 0.0035 | 0.0011 | >0.0050 | 0.002 | 0.0013 | <0.00010 | 0.0013 | 0.0043 | 93.5 | 99.96 | 0 | 0.0033 | 1
D | Bay-1 | SSDI | PO0372 | Pillow Block | 935 | 3.6 | 3.4 | 0.2 | 0 | 0.4 | 0.071 | 1510 | 0 | 1260 | 0 | 620 | 0 | 48 | 142 | 0 | 0 | 13 | 13 | 0 | 25 | 5.1 | 0 | 0 | 0 | 0 | 15 | 10 | 7 | 2 | 7 | 7:30 AM | 10:30 AM | 100 | C | 1435 | 1380 | 75 | 0.72 | 15 | 0 | 0.108 | 0.016 | 42 | 35 | 210 | 6 | 17 | 0 | 4.15 | 3.16 | 3.88 | 0.175 | 0.0401 | 0.0088 | 0.0205 | 0.0007 | 0.0115 | 0.0267 | 0.0306 | 0.0408 | 0.0041 | 0.0011 | 0.0177 | 0.0065 | 0.0063 | 0.0019 | 0.003 | 0.0013 | 0.0011 | >0.0050 | 0.0014 | 0.0037 | 0.00048 | 0.0006 | <0.00040 | 92.6 | 100.04 | 7.22 | 0.005 | 1
C | Bay-3 | SG01 | PO0378 | G145 Hub | 243 | 23.4 | 22.5 | 0.9 | 0 | 0.4 | 0.58 | 9440 | 0 | 2720 | 0 | 6730 | 1850 | 425 | 100 | 15 | 0 | 290 | 0 | 0 | 138 | 35 | 0 | 0 | 0 | 20 | 15 | 10 | 7 | 2 | 7 | 4:30 PM | 7:30 PM | 235 | C | 1455 / 1452 | 1368 | 175 | 1.24 | 116 | 0 | 0.69 | 0.013 | 40 | 12 | 2660 | 11 | 37 | 0 | 4.27 | 3.75 | 2 | 0.192 | 0.0361 | 0.0071 | 0.0273 | 0.0011 | 0.0194 | 0.0072 | 0.0418 | 0.0415 | 0.0065 | 0.0013 | 0.0172 | 0.0055 | 0.002 | 0.0016 | 0.0032 | 0.0035 | 0.002 | >0.0050 | 0.0037 | 0.0046 | 0.00086 | 0.0016 | <0.00040 | 93.8 | 99.98 | 12.39 | 0.0029 | 1
D | Bay-1 | SGCu | PO0343 | S120PLC | 545B | 4.6 | 4.5 | 0.1 | 0 | 0.4 | 0.107 | 1940 | 0 | 730 | 0 | 1210 | 720 | 74 | 4 | 0 | 3 | 49 | 0 | 0 | 32 | 6.8 | 0 | 0 | 0 | 4 | 15 | 29 | 7 | 2 | 7 | 1:30 AM | 4:30 AM | 135 | A | 1443 | 1371 | 95 | 1.07 | 19 | 0 | 0.138 | 0.02 | 42 | 16 | 0 | 0 | 42 | 0 | 4.19 | 3.65 | 2.1 | 0.264 | 0.036 | 0.0115 | 0.0321 | <0.00050 | 0.0139 | 0.0069 | 0.739 | 0.0352 | 0.003 | 0.0011 | 0.0226 | 0.0063 | 0.0021 | 0.0018 | 0.0023 | 0.00035 | 0.0029 | >0.0050 | 0.0035 | 0.0049 | 0.00081 | 0.0015 | <0.00040 | 93.1 | 100.04 | 10.65 | 0.0031 | 1
A&B | Bay-3 | SG01 | PO0444 | 3580 TA | 259 | 6 | 6 | 0.2 | 0 | 0.4 | 0.132 | 2440 | 0 | 1110 | 0 | 1900 | 330 | 105 | 40 | 3 | 0 | 63 | 0 | 0 | 36 | 9 | 0 | 0 | 0 | 0 | 15 | 10 | 7 | 2 | 7 | 9:30 AM | 12:30 PM | 95 | B | 1424 | 1365 | 74 | 1.05 | 24 | 0 | 0.18 | 0.019 | 41 | 19 | 220 | 4 | 37 | 0 | 4.18 | 3.63 | 2.12 | 0.176 | 0.0355 | 0.0116 | 0.0237 | <0.00050 | 0.0117 | 0.0072 | 0.0439 | 0.0344 | 0.005 | 0.0017 | 0.0137 | 0.0042 | 0.0016 | 0.0015 | 0.0026 | 0.0031 | 0.0012 | >0.0050 | 0.0032 | 0.0043 | 0.00099 | 0.0012 | 0.0036 | 93.9 | 100.04 | 10.5 | 0.003 | 1
E | Bay-1 | SSDI | PO0421B | 1052 stage 2 PLC | 198 | 2.6 | 2.6 | 0.2 | 0 | 0.4 | 0.059 | 0 | 0 | 0 | 0 | 0 | 0 | 0 | 0 | 0 | 0 | 12 | 12 | 0 | 20 | 4 | 0 | 0 | 0 | 0 | 15 | 10 | 7 | 2 | 7 | 9:30 AM | 12:30 PM | 180 | A | 1455 | 1388 | 82 | 0.92 | 11 | 0 | 0.078 | 0.009 | 0 | 0 | 0 | 0 | 0 | 0 | 4.13 | 3.16 | 3.81 | 0.222 | 0.0393 | 0.009 | 0.0149 | <0.00050 | 0.0074 | 0.017 | 0.0936 | 0.0359 | 0.0024 | 0.003 | 0.0317 | 0.0052 | 0.0064 | 0.0023 | 0.0029 | 0.0018 | 0.0015 | >0.0050 | 0.0018 | 0.004 | 0.0005 | 0.0011 | <0.00040 | 92.5 | 99.97 | 9.23 | 0.0029 | 1
E | Bay-1 | SG01 | PO0416 | G145 RBH | 294 | 4.4 | 3.9 | 0.5 | 0 | 0.4 | 0.1 | 2360 | 0 | 910 | 0 | 2130 | 0 | 116 | 27 | 0 | 0 | 44 | 0 | 0 | 32 | 5.7 | 0 | 0 | 0 | 0 | 15 | 10 | 7 | 2 | 7 | 10:30 PM | 1:30 AM | 200 | D | 1435 | 1371 | 85 | 1 | 18 | 0 | 0.135 | 0.015 | 39 | 15 | 600 | 10 | 36 | 0 | 4.18 | 3.66 | 2.01 | 0.182 | 0.0378 | 0.0103 | 0.0143 | <0.00050 | 0.0097 | 0.0069 | 0.049 | 0.0394 | 0.0024 | 0.0018 | 0.0177 | 0.0033 | 0.0017 | 0.0015 | 0.0021 | 0.0034 | 0.0013 | >0.0050 | 0.0032 | 0.0042 | 0.0006 | 0.0016 | 0.0018 | 93.9 | 99.97 | 10 | 0.0033 | 1
C | Bay-3 | SG01 | PO0495 | Envision Main Structure | 6 | 21 | 20.1 | 0.2 | 0.9 | 0.4 | 0.516 | 8920 | 0 | 2950 | 0 | 5240 | 1300 | 355 | 15 | 10 | 0 | 256 | 0 | 0 | 125 | 30 | 0 | 0 | 0 | 16 | 15 | 10 | 7 | 2 | 7 | 9:30 AM | 12:30 PM | 215 | C | 1447 / 1454 | 1358 | 121 | 1.22 | 104 | 0 | 0.615 | 0.016 | 42 | 14 | 2590 | 12 | 31 | 0 | 4.27 | 3.76 | 1.98 | 0.18 | 0.0352 | 0.0076 | 0.0206 | 0.0049 | 0.0211 | 0.0057 | 0.046 | 0.0358 | 0.0031 | 0.0014 | 0.019 | 0.0039 | 0.0017 | 0.0019 | 0.0022 | 0.003 | 0.0016 | >0.0050 | 0.0035 | 0.0037 | 0.00069 | 0.0017 | <0.00040 | 93.9 | 100.04 | 12.19 | 0.0027 | 1
E | Bay-1 | SSDI | PO0372 | Pillow Block | 946 | 3.6 | 3.3 | 0.2 | 0 | 0.4 | 0.079 | 1520 | 0 | 1440 | 0 | 640 | 0 | 47 | 129 | 4 | 0 | 17 | 17 | 0 | 25 | 5 | 0 | 0 | 0 | 0 | 15 | 10 | 7 | 2 | 7 | 3:30 AM | 6:30 AM | 115 | C | 1452 | 1387 | 84 | 0.94 | 15 | 0 | 0.108 | 0.011 | 42 | 40 | 0 | 0 | 18 | 0 | 4.13 | 3.14 | 3.87 | 0.185 | 0.0399 | 0.0089 | 0.0187 | <0.00050 | 0.0085 | 0.0112 | 0.0518 | 0.0398 | 0.0024 | 0.0008 | 0.0264 | 0.0074 | 0.0062 | 0.0022 | 0.0036 | 0.0017 | 0.0015 | >0.0050 | 0.0013 | 0.0049 | 0.00062 | 0.0013 | <0.00040 | 92.6 | 100.03 | 9.44 | 0.0033 | 1
A&B | Bay-3 | SGCu | PO0502 | 953 PLC | 1 | 7.4 | 7.1 | 0.3 | 0 | 0.4 | 0.162 | 2830 | 0 | 1120 | 0 | 2730 | 0 | 125 | 56 | 0 | 0 | 76 | 0 | 0 | 45 | 11 | 0 | 0 | 0 | 5 | 15 | 45 | 7 | 2 | 7 | 12:30 PM | 3:30 PM | 100 | A | 1425 | 1370 | 70 | 1.03 | 30 | 0 | 0.222 | 0.014 | 38 | 15 | 720 | 10 | 37 | 0 | 4.17 | 3.63 | 2.1 | 0.208 | 0.0303 | 0.0098 | 0.0186 | <0.00050 | 0.0089 | 0.009 | 0.731 | 0.0404 | 0.0026 | 0.0012 | 0.015 | 0.0034 | 0.0023 | 0.0013 | 0.0022 | 0.003 | 0.0022 | >0.0050 | 0.0034 | 0.0049 | 0.00083 | 0.002 | 0.0062 | 93.2 | 100.04 | 10.27 | 0.0033 | 1
A&B | Bay-3 | SSDI | PO0473 | 3536 PLC | 158 | 6 | 6 | 0.2 | 1 | 0.4 | 0.126 | 2220 | 80 | 1520 | 0 | 1550 | 610 | 70 | 285 | 5 | 0 | 30 | 30 | 0 | 36 | 9 | 0 | 0 | 0 | 0 | 15 | 3 | 7 | 2 | 7 | 6:30 PM | 9:30 PM | 125 | B | 1445 | 1384 | 103 | 1 | 21 | 0 | 0.18 | 0.014 | 33 | 22 | 1020 | 15 | 31 | 0 | 4.19 | 3.15 | 4.09 | 0.261 | 0.0374 | 0.0075 | 0.0265 | 0.0016 | 0.0143 | 0.0192 | 0.112 | 0.0398 | 0.0055 | 0.0029 | 0.0214 | 0.0061 | 0.0067 | 0.0017 | 0.0037 | 0.00098 | 0.0011 | >0.0050 | 0.0012 | 0.0045 | 0.0005 | 0.002 | <0.00040 | 92.2 | 100.02 | 10 | 0.0035 | 1
D | Bay-1 | CI | PO0475 | 3536 Hsg | 315 | 4.4 | 4.4 | 0.2 | 0 | 0.4 | 0.013 | 0 | 0 | 0 | 0 | 1440 | 620 | 53.5 | 40 | 0 | 35 | 0 | 0 | 0 | 0 | 0 | 6.6 | 0 | 0 | 0 | 15 | 8.5 | 0 | 0 | 13 | 4:30 PM | 7:30 PM | 150 | A | 1425 | 1353 | 105 | 0 | 6.6 | 0 | 0 | 0.038 | 42 | 12 | 0 | 0 | 47 | 0 | 3.62 | 3.17 | 1.68 | 0.945 | 0.058 | 0.087 | 0.192 | 0.0067 | 0.096 | 0.0037 | 0.334 | 0.00038 | 0.0063 | 0.0024 | 0.0167 | 0.0052 | 0.0063 | <0.00020 | 0.0039 | 0.0039 | 0.0011 | >0.0050 | 0.0018 | <0.0004 | 0.00025 | 0.017 | 0.0089 | 93.3 | 99.95 | 0 | 0.0033 | 1
A&B | Bay-3 | SG01 | PO0441 | 3740 TA | 345 | 6.2 | 6.2 | 0.2 | 0 | 0.4 | 0.134 | 2440 | 150 | 1060 | 450 | 1470 | 630 | 112 | 55 | 0 | 0 | 65 | 0 | 0 | 36 | 9 | 0 | 0 | 0 | 0 | 15 | 10 | 7 | 2 | 7 | 6:30 AM | 9:30 AM | 120 | A | 1425 | 1364 | 68 | 1.05 | 24 | 0 | 0.18 | 0.016 | 42 | 24 | 0 | 0 | 34 | 0 | 4.23 | 3.65 | 2.22 | 0.212 | 0.042 | 0.0097 | 0.0208 | 0.0067 | 0.0103 | 0.0079 | 0.034 | 0.0446 | 0.0022 | 0.0031 | 0.027 | 0.0042 | 0.0011 | 0.0015 | 0.0026 | 0.0033 | 0.0013 | >0.0050 | 0.0037 | 0.0046 | 0.00076 | 0.0015 | 0.0056 | 93.7 | 100.02 | 10.48 | 0.0036 | 1
D | Bay-1 | CI | PO0539 | 30-30 ALE Bottom Casing LH (FG260) | 1 | 5.2 | 4.6 | 0.6 | 0 | 0.4 | 0.015 | 0 | 0 | 0 | 0 | 1810 | 840 | 52 | 60 | 2 | 33 | 0 | 0 | 0 | 0 | 0 | 6.8 | 0 | 0 | 0 | 15 | 10 | 4 | 4 | 13 | 7:30 AM | 10:30 AM | 130 | B | 1430 | 1365 | 158 | 0 | 8 | 0 | 0 | 0.065 | 37 | 12 | 0 | 0 | 51 | 0 | 3.59 | 3.14 | 1.67 | 0.83 | 0.0632 | 0.0854 | 0.121 | 0.0053 | 0.024 | 0.0052 | 0.15 | 0.00026 | 0.0036 | 0.003 | 0.0176 | 0.0049 | 0.006 | <0.00020 | 0.0029 | 0.0039 | 0.0012 | >0.0050 | 0.0017 | 0.0017 | 0.00032 | 0.002 | 0.0067 | 93.8 | 99.95 | 0 | 0.0033 | 1
C | Bay-3 | SG01 | PO0381 | G145 MF | 235 | 27 | 26.5 | 0.2 | 0 | 0.4 | 0.666 | 10580 | 0 | 1870 | 0 | 8370 | 1400 | 411 | 35 | 15 | 0 | 196 | 131 | 0 | 162 | 41 | 0 | 0 | 0 | 0 | 15 | 10 | 7 | 2 | 7 | 3:30 AM | 6:30 AM | 275 | D | 1445 / 1445 | 1364 | 220 | 1.21 | 135 | 0 | 0.81 | 0.016 | 39 | 7 | 4780 | 18 | 36 | 0 | 4.29 | 3.78 | 1.95 | 0.177 | 0.0365 | 0.0068 | 0.0172 | 0.0023 | 0.0128 | 0.0055 | 0.0308 | 0.036 | 0.002 | 0.0025 | 0.0239 | 0.0031 | 0.0015 | 0.0017 | 0.0022 | 0.0033 | 0.0013 | >0.0050 | 0.0025 | 0.0044 | 0.00071 | 0.0031 | 0.0027 | 93.9 | 100.01 | 12.11 | 0.0028 | 1
D | Bay-1 | SSDI | PO0372 | Pillow Block | 934 | 3.6 | 3.5 | 0.2 | 0 | 0.1 | 0.082 | 1520 | 0 | 1340 | 0 | 640 | 0 | 42 | 115 | 2 | 0 | 18 | 18 | 0 | 26 | 5.1 | 0 | 0 | 0 | 0 | 15 | 10 | 7 | 2 | 7 | 8:30 PM | 11:30 PM | 110 | C | 1451 | 1371 | 91 | 1 | 15 | 0 | 0.108 | 0.012 | 41 | 36 | 100 | 3 | 17 | 3 | 4.12 | 3.12 | 3.9 | 0.18 | 0.04 | 0.0086 | 0.0198 | <0.00050 | 0.0097 | 0.013 | 0.0538 | 0.0405 | 0.0028 | 0.001 | 0.0233 | 0.0069 | 0.0063 | 0.002 | 0.0031 | 0.0014 | 0.0011 | >0.0050 | 0.0014 | 0.0049 | 0.00059 | 0.0008 | <0.00040 | 92.5 | 99.94 | 10 | 0.0033 | 1
C | Bay-3 | SG01 | PO0438 | W14X MBH | 432 | 8.5 | 8.5 | 0.2 | 0 | 0.4 | 0.183 | 0 | 0 | 0 | 0 | 0 | 0 | 0 | 0 | 0 | 0 | 85 | 0 | 0 | 51 | 13 | 0 | 0 | 0 | 0 | 15 | 10 | 7 | 2 | 7 | 11:30 AM | 2:30 PM | 180 | A | 1420 | 1369 | 104 | 1 | 34 | 0 | 0.255 | 0.016 | 0 | 0 | 0 | 0 | 0 | 0 | 4.23 | 3.71 | 2.02 | 0.167 | 0.037 | 0.0082 | 0.0153 | <0.00050 | 0.0097 | 0.0061 | 0.0145 | 0.0379 | 0.0019 | 0.0024 | 0.0205 | 0.0038 | 0.0011 | 0.0018 | 0.002 | 0.004 | 0.0013 | >0.0050 | 0.0036 | 0.0049 | 0.00059 | 0.0016 | >0.0150 | 93.9 | 99.98 | 10 | 0.0034 | 1
A&B | Bay-3 | SSDI | PO0473 | 3536 PLC | 91 | 6 | 6 | 0.2 | 0 | 0.4 | 0.124 | 2430 | 0 | 1940 | 0 | 1630 | 0 | 74 | 230 | 12 | 0 | 32 | 32 | 0 | 30 | 9 | 0 | 0 | 0 | 5 | 15 | 3 | 7 | 2 | 7 | 2:30 PM | 5:30 PM | 130 | A | 1447 | 1388 | 131 | 1.07 | 21 | 0 | 0.18 | 0.019 | 41 | 32 | 0 | 0 | 27 | 0 | 4.25 | 3.19 | 4.19 | 0.186 | 0.0319 | 0.0065 | 0.0226 | 0.0005 | 0.0106 | 0.0155 | 0.116 | 0.0407 | 0.0028 | 0.001 | 0.0219 | 0.0048 | 0.0061 | 0.0015 | 0.003 | 0.00093 | 0.002 | >0.0050 | 0.0016 | 0.0045 | 0.0007 | 0.0015 | 0.00059 | 92.1 | 99.96 | 10.67 | 0.0037 | 1
E | Bay-1 | SGCu | PO0387 | 3K SGRE stage 1 PLC | 108 | 5.9 | 5.85 | 0.05 | 0 | 0.4 | 0.131 | 2510 | 0 | 920 | 0 | 1680 | 790 | 104 | 25 | 5 | 0 | 57 | 0 | 0 | 41 | 8.6 | 0 | 0 | 0 | 3 | 15 | 36 | 7 | 2 | 7 | 2:30 AM | 5:30 AM | 190 | A | 1454 | 1369 | 121 | 0.97 | 24 | 0 | 0.177 | 0.013 | 43 | 16 | 0 | 0 | 42 | 0 | 4.22 | 3.67 | 2.15 | 0.209 | 0.0324 | 0.0092 | 0.0219 | <0.00050 | 0.0121 | 0.008 | 0.612 | 0.039 | 0.003 | 0.0015 | 0.0275 | 0.006 | 0.0021 | 0.0022 | 0.0024 | 0.0034 | 0.0013 | >0.0050 | 0.0035 | 0.0049 | 0.00099 | 0.0052 | <0.00040 | 93.2 | 100.03 | 9.66 | 0.0033 | 1
E | Bay-1 | SG01 | PO0472 | Lower Tree Frame | 160 | 1.5 | 1.35 | 0.15 | 0 | 0.4 | 0.034 | 0 | 0 | 0 | 0 | 0 | 0 | 0 | 0 | 0 | 0 | 0 | 0 | 15 | 11 | 2 | 0 | 0 | 0 | 0 | 15 | 10 | 7 | 2 | 7 | 11:30 PM | 2:30 AM | 180 | A | 1460 | 1381 | 53 | 1 | 6 | 0 | 0.03 | 0.014 | 0 | 0 | 0 | 0 | 0 | 0 | 4.28 | 3.74 | 2.07 | 0.186 | 0.0393 | 0.0105 | 0.018 | <0.00050 | 0.0162 | 0.0093 | 0.0208 | 0.0411 | 0.0029 | 0.00097 | 0.0232 | 0.0036 | 0.0015 | 0.0018 | 0.0019 | 0.0031 | 0.0013 | >0.0050 | 0.0065 | 0.0029 | 0.00045 | 0.001 | <0.00040 | 93.8 | 100 | 10 | 0.0033 | 1
C | Bay-3 | SG01 | PO0222B | HUB | 2484B | 10.2 | 9.9 | 0.3 | 0 | 0.5 | 0.224 | 6440 | 0 | 3250 | 0 | 4650 | 0 | 280 | 170 | 0 | 0 | 106 | 0 | 0 | 61 | 16 | 0 | 0 | 0 | 10 | 15 | 10 | 7 | 2 | 7 | 11:30 PM | 2:30 AM | 165 | A | 1430 | 1371 | 121 | 1.04 | 41 | 0 | 0.31 | 0.016 | 40 | 20 | 1360 | 8 | 29 | 3 | 4.27 | 3.75 | 2.02 | 0.177 | 0.0356 | 0.0103 | 0.0172 | <0.00050 | 0.009 | 0.0094 | 0.0235 | 0.0384 | 0.0025 | 0.0015 | 0.0175 | 0.004 | 0.0022 | 0.0014 | 0.0018 | 0.0035 | 0.0011 | >0.0050 | 0.0032 | 0.0044 | 0.0007 | 0.0011 | 0.0023 | 93.9 | 100.04 | 10.39 | 0.0032 | 1
E | Bay-1 | SG01 | PO0527 | MK4 MBH | 18 | 4.5 | 4.5 | 0.2 | 0 | 0.4 | 0.1 | 1910 | 0 | 680 | 0 | 2050 | 0 | 92 | 0 | 0 | 0 | 43 | 0 | 0 | 32 | 6.5 | 0 | 0 | 0 | 0 | 15 | 10 | 7 | 2 | 7 | 11:30 PM | 2:30 AM | 145 | A | 1445 | 1373 | 100 | 0.96 | 18 | 0 | 0.135 | 0.01 | 38 | 14 | 360 | 7 | 41 | 0 | 4.22 | 3.69 | 2.06 | 0.198 | 0.038 | 0.0088 | 0.0164 | <0.00050 | 0.0109 | 0.0039 | 0.0339 | 0.0355 | 0.0024 | 0.0016 | 0.0192 | 0.0035 | 0.0018 | 0.0019 | 0.0018 | 0.0035 | 0.0013 | >0.0050 | 0.0033 | 0.0048 | 0.00057 | 0.0013 | 0.0027 | 93.8 | 99.95 | 9.56 | 0.0029 | 1
E | Bay-1 | CI | PO0475 | 3536 Hsg | 306 | 4.3 | 4.3 | 0.2 | 0 | 0.4 | 0.014 | 0 | 0 | 0 | 0 | 1540 | 520 | 60 | 34 | 0 | 30 | 0 | 0 | 0 | 0 | 0 | 6.5 | 0 | 0 | 0 | 15 | 10 | 8 | 7 | 16 | 6:30 AM | 9:30 AM | 155 | C | 1420 | 1357 | 80 | 0 | 7 | 0 | 0 | 0.08 | 42 | 10 | 0 | 0 | 48 | 0 | 3.65 | 3.2 | 1.65 | 0.887 | 0.0657 | 0.086 | 0.15 | 0.0027 | 0.021 | 0.0036 | 0.323 | 0.00015 | 0.0043 | 0.003 | 0.0164 | 0.0042 | 0.0065 | <0.00020 | 0.0029 | 0.0034 | 0.001 | >0.0050 | 0.0022 | 0.0012 | 0.00037 | 0.0016 | 0.0067 | 93.6 | 100.04 | 0 | 0.0033 | 1
D | Bay-1 | SG01 | PO0023B | UF 1000 Autosand | 129 | 3.8 | 3.4 | 0.2 | 0.4 | 1 | 0.085 | 1210 | 0 | 520 | 0 | 640 | 430 | 63 | 26 | 0 | 1 | 37 | 0 | 0 | 27 | 5.1 | 0 | 0 | 0 | 0 | 15 | 10 | 7 | 2 | 7 | 8:30 PM | 11:30 PM | 130 | B | 1442 | 1363 | 69 | 0.97 | 16 | 0 | 0.114 | 0.009 | 32 | 14 | 0 | 0 | 28 | 26 | 4.17 | 3.51 | 2.56 | 0.227 | 0.0399 | 0.0097 | 0.016 | <0.00050 | 0.0159 | 0.0049 | 0.06 | 0.039 | 0.003 | 0.0018 | 0.0198 | 0.0046 | 0.0019 | 0.002 | 0.0026 | 0.0036 | 0.0013 | >0.0050 | 0.0035 | 0.0049 | 0.00074 | 0.0013 | <0.00040 | 93.5 | 100.03 | 9.74 | 0.003 | 1
D | Bay-1 | SG01 | PO0474 | 3536 TA | 356 | 4.15 | 4.1 | 0.05 | 0 | 0.4 | 0.095 | 1840 | 0 | 700 | 0 | 1860 | 0 | 82 | 10 | 3 | 0 | 43 | 0 | 0 | 29 | 6.1 | 0 | 0 | 0 | 2 | 15 | 10 | 7 | 2 | 7 | 9:30 AM | 12:30 PM | 155 | A | 1443 | 1367 | 95 | 1.04 | 17 | 0 | 0.123 | 0.026 | 42 | 16 | 0 | 0 | 42 | 0 | 4.18 | 3.64 | 2.07 | 0.192 | 0.0395 | 0.0119 | 0.0186 | <0.00050 | 0.0108 | 0.0079 | 0.0188 | 0.0327 | 0.0019 | 0.0019 | 0.0189 | 0.0035 | 0.0011 | 0.0016 | 0.0021 | 0.0037 | 0.0015 | >0.0050 | 0.0034 | 0.005 | 0.0007 | 0.0076 | 0.001 | 93.9 | 100 | 10.36 | 0.0034 | 1
D | Bay-1 | SG01 | PO0527 | MK4 MBH | 44 | 4.4 | 4.4 | 0.2 | 0 | 0.4 | 0.105 | 1710 | 100 | 590 | 0 | 1700 | 0 | 85 | 14 | 0 | 0 | 49 | 0 | 0 | 31 | 6.5 | 0 | 0 | 0 | 0 | 15 | 10 | 7 | 2 | 7 | 11:30 AM | 2:30 PM | 125 | B | 1455 | 1383 | 85 | 1.11 | 18 | 0 | 0.132 | 0.022 | 41 | 13 | 300 | 7 | 39 | 0 | 4.21 | 3.7 | 1.97 | 0.199 | 0.0413 | 0.0114 | 0.0183 | <0.00050 | 0.0115 | 0.0067 | 0.0357 | 0.0341 | 0.002 | 0.0015 | 0.0183 | 0.0035 | 0.0009 | 0.0015 | 0.0018 | 0.004 | 0.0013 | >0.0050 | 0.0034 | 0.0049 | 0.00057 | 0.0039 | 0.0036 | 93.9 | 99.98 | 11.14 | 0.003 | 1
E | Bay-1 | SGCu | PO0449 | 3K SGRE stage 2 (4 Cavity) | M002-102, M003-102, M004-102, M005-102 | 6 | 6 | 0.2 | 0 | 2.4 | 0.129 | 1520 | 0 | 740 | 0 | 1100 | 0 | 70 | 14 | 0 | 2 | 60 | 0 | 0 | 36 | 8.7 | 0 | 0 | 0 | 0 | 15 | 18 | 7 | 2 | 7 | 12:30 PM | 3:30 PM | 135 | A | 1440 | 1375 | 124 | 1 | 24 | 0 | 0.18 | 0.013 | 25 | 12 | 240 | 4 | 18 | 40 | 4.21 | 3.66 | 2.12 | 0.208 | 0.0356 | 0.0102 | 0.0193 | <0.00050 | 0.0107 | 0.0062 | 0.615 | 0.0409 | 0.0048 | 0.0022 | 0.022 | 0.0046 | 0.0017 | 0.0015 | 0.0023 | 0.003 | 0.0014 | >0.0050 | 0.0033 | 0.0054 | 0.00059 | 0.0016 | 0.0034 | 93.2 | 99.98 | 10 | 0.0033 | 1
C | Bay-3 | SG01 | PO0391 | MK3 Hub | 254 | 18 | 17.5 | 0.2 | 0 | 0.6 | 0.43 | 7520 | 100 | 2850 | 0 | 4180 | 970 | 315 | 110 | 0 | 0 | 220 | 0 | 0 | 110 | 27 | 0 | 0 | 0 | 15 | 15 | 10 | 7 | 2 | 7 | 2:30 AM | 5:30 AM | 260 | B | 1439 | 1375 | 135 | 1.22 | 72 | 0 | 0.54 | 0.017 | 42 | 16 | 1780 | 10 | 29 | 3 | 4.25 | 3.73 | 2.02 | 0.188 | 0.0381 | 0.0088 | 0.0206 | <0.00050 | 0.011 | 0.0073 | 0.0329 | 0.034 | 0.0019 | 0.0022 | 0.0207 | 0.0033 | 0.0008 | 0.0014 | 0.0024 | 0.0028 | 0.0018 | >0.0050 | 0.0032 | 0.0049 | 0.0008 | 0.0021 | 0.0066 | 93.8 | 99.95 | 12.22 | 0.0026 | 1
C | Bay-3 | SG01 | PO0391 | MK3 Hub | 256 | 18 | 17.5 | 0.2 | 0 | 0.6 | 0.44 | 7580 | 340 | 2330 | 1000 | 3760 | 1030 | 315 | 50 | 35 | 0 | 230 | 0 | 0 | 110 | 27 | 0 | 0 | 0 | 15 | 15 | 10 | 7 | 2 | 7 | 8:30 AM | 11:30 AM | 200 | D | 1436 | 1370 | 120 | 1.28 | 72 | 0 | 0.54 | 0.019 | 44 | 19 | 1360 | 8 | 27 | 3 | 4.28 | 3.75 | 2.03 | 0.186 | 0.0394 | 0.0075 | 0.0201 | <0.00050 | 0.0147 | 0.0099 | 0.0261 | 0.0411 | 0.002 | 0.0031 | 0.0219 | 0.0037 | 0.0011 | 0.0013 | 0.0024 | 0.0035 | 0.0021 | >0.0050 | 0.0038 | 0.0047 | 0.00089 | 0.0019 | 0.0105 | 93.8 | 99.99 | 12.78 | 0.0031 | 1
D | Bay-1 | SSDI | PO0421B | 1052 stage 2 PLC | 207 , 208 | 5.2 | 5.2 | 0.2 | 0 | 0.4 | 0.122 | 2200 | 0 | 1720 | 0 | 1040 | 0 | 65 | 186 | 8 | 0 | 28 | 28 | 0 | 37 | 8 | 0 | 0 | 0 | 2 | 15 | 10 | 7 | 2 | 7 | 9:30 PM | 12:30 AM | 150 | D | 1453 | 1387 | 76 / 90 | 1.08 | 21 | 0 | 0.156 | 0.015 | 42 | 33 | 240 | 5 | 20 | 0 | 4.13 | 3.14 | 3.87 | 0.188 | 0.0428 | 0.0086 | 0.0125 | <0.00050 | 0.0065 | 0.0129 | 0.0749 | 0.0388 | 0.0019 | 0.0008 | 0.0237 | 0.0051 | 0.0059 | 0.002 | 0.0032 | 0.0016 | 0.0013 | >0.0050 | 0.0017 | 0.0046 | 0.00061 | 0.0009 | >0.0150 | 92.5 | 99.95 | 10.77 | 0.0031 | 1
C | Bay-3 | SG01 | PO0378 | G145 Hub | 244 | 23.5 | 23.5 | 0 | 0 | 0.4 | 0.589 | 9900 | 0 | 1890 | 0 | 7460 | 660 | 400 | 125 | 0 | 0 | 294 | 0 | 0 | 141 | 35 | 0 | 0 | 0 | 24 | 15 | 10 | 7 | 2 | 7 | 2:30 PM | 5:30 PM | 240 | C | 1445 / 1450 | 1365 | 175 | 1.25 | 118 | 0 | 0.705 | 0.016 | 42 | 8 | 3590 | 15 | 35 | 0 | 4.29 | 3.77 | 2.01 | 0.185 | 0.0378 | 0.0069 | 0.017 | <0.00050 | 0.0119 | 0.0074 | 0.028 | 0.0389 | 0.0026 | 0.002 | 0.015 | 0.0028 | 0.0018 | 0.0017 | 0.0029 | 0.0037 | 0.0025 | >0.0050 | 0.0036 | 0.0044 | 0.00079 | 0.0012 | 0.0018 | 93.8 | 99.96 | 12.51 | 0.0029 | 1
C | Bay-3 | SG01 | PO0378 | G145 Hub | 248 | 24 | 22.5 | 0.2 | 0 | 0.4 | 0.601 | 10470 | 0 | 2610 | 0 | 5590 | 850 | 550 | 160 | 0 | 0 | 301 | 0 | 0 | 144 | 35 | 0 | 0 | 0 | 0 | 15 | 10 | 7 | 2 | 7 | 3:30 PM | 6:30 PM | 220 | C | 1445 / 1445 | 1365 | 185 | 1.25 | 120 | 0 | 0.72 | 0.015 | 44 | 11 | 4480 | 19 | 27 | 0 | 4.27 | 3.75 | 2.02 | 0.182 | 0.037 | 0.0063 | 0.0188 | <0.00050 | 0.0177 | 0.0096 | 0.0285 | 0.0368 | 0.002 | 0.002 | 0.0209 | 0.0037 | 0.0012 | 0.0017 | 0.002 | 0.0031 | 0.0014 | >0.0050 | 0.0036 | 0.0044 | 0.00084 | 0.003 | 0.0078 | 93.8 | 99.96 | 12.54 | 0.0027 | 1
A&B | Bay-3 | SG01 | PO0438 | W14X MBH | 429 | 8.5 | 8.5 | 0.2 | 0 | 1.1 | 0.186 | 3740 | 0 | 1240 | 550 | 830 | 380 | 153 | 75 | 5 | 0 | 88 | 0 | 0 | 52 | 12 | 0 | 0 | 0 | 0 | 15 | 10 | 7 | 2 | 7 | 7:30 AM | 10:30 AM | 120 | B | 1438 | 1373 | 98 | 1.04 | 34 | 0 | 0.255 | 0.018 | 44 | 21 | 660 | 8 | 14 | 13 | 4.27 | 3.74 | 2.05 | 0.179 | 0.0381 | 0.0085 | 0.021 | <0.00050 | 0.01 | 0.0085 | 0.05 | 0.0363 | 0.002 | 0.0018 | 0.0163 | 0.0029 | 0.0015 | 0.0017 | 0.0026 | 0.0033 | 0.0024 | >0.0050 | 0.0033 | 0.0043 | 0.00079 | 0.0016 | 0.003 | 93.9 | 100.09 | 10.35 | 0.0033 | 1
A&B | Bay-3 | SG01 | PO0438 | W14X MBH | 430 | 9.8 | 8.4 | 0.2 | 0 | 0.4 | 0.217 | 4430 | 0 | 2170 | 0 | 2140 | 380 | 180 | 70 | 0 | 0 | 101 | 0 | 0 | 65 | 12 | 0 | 0 | 0 | 0 | 15 | 10 | 7 | 2 | 7 | 10:30 PM | 1:30 AM | 125 | D | 1437 | 1374 | 94 | 1.03 | 39 | 0 | 0.294 | 0.016 | 45 | 22 | 680 | 7 | 26 | 0 | 4.22 | 3.68 | 2.07 | 0.187 | 0.0379 | 0.0082 | 0.0216 | <0.00050 | 0.0122 | 0.0119 | 0.03 | 0.0383 | 0.002 | 0.0021 | 0.02 | 0.0034 | 0.0016 | 0.0017 | 0.0026 | 0.0037 | 0.0024 | >0.0050 | 0.0031 | 0.0047 | 0.00091 | 0.0045 | 0.0078 | 93.9 | 100.06 | 10.31 | 0.0034 | 1
A&B | Bay-3 | SSDI | PO0296B | Clamp cly 660 | 9C | 9.3 | 9.1 | 0.2 | 0 | 0.4 | 0.194 | 3520 | 0 | 3450 | 0 | 2330 | 0 | 130 | 160 | 13 | 0 | 0 | 87 | 0 | 56 | 14 | 0 | 0 | 0 | 0 | 13 | 10 | 7 | 2 | 7 | 7:30 AM | 10:30 AM | 130 | A | 1415 | 1361 | 98 | 0.94 | 37 | 0 | 0.186 | 0.011 | 38 | 37 | 0 | 0 | 25 | 0 | 4.28 | 3.53 | 2.91 | 0.172 | 0.0368 | 0.0066 | 0.0165 | <0.00050 | 0.186 | 0.0113 | 0.0114 | 0.0394 | 0.0032 | 0.00036 | 0.0207 | 0.0056 | 0.0065 | 0.0023 | 0.0027 | 0.0014 | 0.0014 | >0.0050 | 0.0027 | 0.0043 | 0.00075 | 0.0019 | <0.00040 | 93 | 99.97 | 9.35 | 0.0035 | 1
D | Bay-1 | SGCu | PO084B | 806 PLC Pattern B | M002-373 | 4.1 | 4.1 | 0.2 | 0 | 0.4 | 0.093 | 1720 | 0 | 920 | 0 | 740 | 720 | 75 | 24 | 0 | 21 | 41 | 0 | 0 | 29 | 6 | 0 | 0 | 0 | 0 | 15 | 27 | 7 | 2 | 7 | 6:30 PM | 9:30 PM | 130 | A | 1455 | 1369 | 64 | 1 | 17 | 0 | 0.123 | 0.013 | 42 | 22 | 0 | 0 | 36 | 0 | 4.2 | 3.64 | 2.15 | 0.272 | 0.0414 | 0.0097 | 0.0198 | <0.00050 | 0.0084 | 0.0055 | 0.54 | 0.0384 | 0.0022 | 0.0012 | 0.0227 | 0.0054 | 0.0017 | 0.0017 | 0.0029 | 0.0037 | 0.0013 | >0.0050 | 0.0036 | 0.0049 | 0.00098 | 0.0014 | 0.0059 | 93.2 | 99.98 | 10 | 0.0031 | 1
D | Bay-1 | SGCu | PO084B | 806 PLC Pattern B | M002-374 | 4 | 4 | 0.2 | 0 | 0.4 | 0.091 | 1480 | 0 | 900 | 0 | 500 | 720 | 65 | 7 | 4 | 6 | 41 | 0 | 0 | 28 | 6 | 0 | 0 | 0 | 4 | 15 | 13 | 7 | 2 | 7 | 5:30 AM | 8:30 AM | 135 | C | 1455 | 1375 | 94 | 1.03 | 16 | 0 | 0.12 | 0.014 | 37 | 23 | 0 | 0 | 31 | 10 | 4.2 | 3.64 | 2.18 | 0.274 | 0.037 | 0.0107 | 0.0227 | <0.00050 | 0.0088 | 0.0072 | 0.544 | 0.0407 | 0.0023 | 0.0013 | 0.0202 | 0.0042 | 0.0016 | 0.0014 | 0.0023 | 0.0032 | 0.0025 | >0.0050 | 0.0037 | 0.005 | 0.00081 | 0.0014 | 0.0021 | 93.2 | 100.02 | 10.25 | 0.0032 | 1
E | Bay-1 | SGCu | PO0387 | 3K SGRE stage 1 PLC | 114 | 5.8 | 5.8 | 0.2 | 0 | 0.4 | 0.133 | 2190 | 0 | 1290 | 0 | 1270 | 1050 | 100 | 25 | 4 | 0 | 59 | 0 | 0 | 41 | 8.7 | 0 | 0 | 0 | 6 | 15 | 34 | 7 | 2 | 7 | 10:30 PM | 1:30 AM | 155 | C | 1445 | 1378 | 95 | 1.02 | 24 | 0 | 0.174 | 0.013 | 38 | 22 | 0 | 0 | 40 | 0 | 4.17 | 3.63 | 2.1 | 0.237 | 0.0361 | 0.0097 | 0.0206 | <0.00050 | 0.0111 | 0.0064 | 0.604 | 0.0409 | 0.0025 | 0.0024 | 0.025 | 0.0045 | 0.0018 | 0.0019 | 0.0024 | 0.0039 | 0.0027 | >0.0050 | 0.0034 | 0.0049 | 0.00074 | 0.0015 | 0.0025 | 93.2 | 99.96 | 10.17 | 0.0033 | 1
D/A&B | Bay-1 | SGCu | PO0387 | 3K SGRE stage 1 PLC | 115 | 5.8 | 5.8 | 0.2 | 0 | 0.4 | 0.135 | 100 | 0 | 480 | 0 | 2070 | 420 | 90 | 24 | 10 | 0 | 61 | 0 | 0 | 41 | 8.7 | 0 | 0 | 0 | 4 | 15 | 30 | 7 | 2 | 7 | 6:30 PM | 9:30 PM | 75 | C | 1451 / 1430 | 1363 | 100 | 1.05 | 24 | 0 | 0.174 | 0.02 | 37 | 8 | 710 | 12 | 43 | 0 | 4.18 | 3.64 | 2.09 | 0.215 | 0.0352 | 0.0094 | 0.0206 | <0.00050 | 0.0114 | 0.0076 | 0.627 | 0.0383 | 0.0022 | 0.0021 | 0.0213 | 0.0045 | 0.0015 | 0.0016 | 0.0022 | 0.0034 | 0.0016 | >0.0050 | 0.0035 | 0.0048 | 0.00093 | 0.0027 | 0.0044 | 93.2 | 99.95 | 10.52 | 0.0035 | 1
D | Bay-1 | SGCu | PO0343 | S120PLC | 544B | 4.8 | 4.7 | 0.1 | 0 | 0.4 | 0.111 | 1980 | 0 | 760 | 0 | 1520 | 540 | 80 | 18 | 10 | 7 | 50 | 0 | 0 | 34 | 7 | 0 | 0 | 0 | 0 | 15 | 29 | 7 | 2 | 7 | 10:30 PM | 1:30 AM | 190 | D | 1437 | 1372 | 84 | 1.04 | 20 | 0 | 0.144 | 0.018 | 41 | 16 | 0 | 0 | 43 | 0 | 4.16 | 3.61 | 2.12 | 0.299 | 0.0329 | 0.0104 | 0.0452 | <0.00050 | 0.0243 | 0.0069 | 0.703 | 0.0405 | 0.0036 | 0.0013 | 0.0247 | 0.005 | 0.0022 | 0.0019 | 0.0024 | 0.0039 | 0.0012 | >0.0050 | 0.0034 | 0.0048 | 0.00075 | 0.0018 | <0.00040 | 93 | 99.95 | 10.42 | 0.0035 | 1
D | Bay-1 | SG01 | PO0527 | MK4 MBH | 12 | 4.4 | 3.85 | 0.2 | 0.55 | 0.4 | 0.098 | 1710 | 0 | 590 | 0 | 1900 | 0 | 78 | 28 | 0 | 0 | 43 | 0 | 0 | 31 | 6.2 | 0 | 0 | 0 | 6.4 | 15 | 10 | 7 | 2 | 7 | 5:30 PM | 8:30 PM | 120 | B | 1445 | 1388 | 100 | 0.98 | 18 | 0 | 0.132 | 0.014 | 39 | 13 | 200 | 5 | 43 | 0 | 4.2 | 3.66 | 2.07 | 0.162 | 0.0378 | 0.0089 | 0.0125 | <0.00050 | 0.0141 | 0.0102 | 0.0245 | 0.0397 | 0.0028 | 0.00083 | 0.0172 | 0.0039 | 0.0018 | 0.0019 | 0.0018 | 0.0034 | 0.0028 | >0.0050 | 0.0033 | 0.0046 | 0.00058 | 0.00097 | <0.00040 | 93.9 | 99.99 | 9.77 | 0.0034 | 1
D | Bay-1 | SG01 | PO0527 | MK4 MBH | 13 | 4.5 | 3.8 | 0.7 | 0 | 0.4 | 0.102 | 1890 | 0 | 640 | 0 | 1630 | 0 | 82 | 16 | 2 | 0 | 46 | 0 | 0 | 32 | 6.2 | 0 | 0 | 0 | 7 | 15 | 10 | 7 | 2 | 7 | 9:30 AM | 12:30 PM | 120 | D | 1445 | 1384 | 63 | 1.02 | 18 | 0 | 0.135 | 0.017 | 42 | 14 | 340 | 8 | 36 | 0 | 4.2 | 3.67 | 2.04 | 0.188 | 0.0386 | 0.0104 | 0.0189 | <0.00050 | 0.0272 | 0.0072 | 0.044 | 0.0393 | 0.003 | 0.00099 | 0.0158 | 0.005 | 0.0017 | 0.0018 | 0.0022 | 0.0033 | 0.0027 | >0.0050 | 0.0037 | 0.0049 | 0.00066 | 0.0011 | <0.00040 | 93.9 | 100.03 | 10.22 | 0.0034 | 1
D | Bay-1 | SSDI | PO0372 | Pillow Block | 931 | 3.3 | 3.3 | 0.2 | 0 | 0.4 | 0.115 | 2220 | 0 | 2130 | 0 | 950 | 0 | 76 | 180 | 10 | 0 | 51 | 0 | 0 | 37 | 4.8 | 0 | 0 | 0 | 3 | 15 | 10 | 7 | 2 | 7 | 6:30 AM | 9:30 AM | 180 | D | 1468 | 1380 | 82 | 1.55 | 22 | 0 | 0.159 | 0.015 | 42 | 40 | 0 | 0 | 18 | 0 | 4.17 | 3.18 | 3.86 | 0.175 | 0.0407 | 0.0087 | 0.0174 | <0.00050 | 0.0107 | 0.0161 | 0.0212 | 0.0384 | 0.0025 | 0.0013 | 0.0258 | 0.0068 | 0.0061 | 0.0019 | 0.0029 | 0.00094 | 0.0011 | >0.0050 | 0.0012 | 0.0033 | 0.0006 | 0.0008 | <0.00040 | 92.6 | 100.02 | 15.45 | 0.0022 | 1
D | Bay-1 | SSDI | PO0372 | Pillow Block | 932 | 3.6 | 3.4 | 0.2 | 0 | 0.1 | 0.079 | 1470 | 0 | 1400 | 0 | 630 | 0 | 50 | 113 | 7 | 0 | 17 | 17 | 0 | 25 | 5.2 | 0 | 0 | 0 | 0 | 15 | 10 | 7 | 2 | 7 | 5:30 PM | 8:30 PM | 85 | C | 1452 | 1372 | 74 | 0.94 | 15 | 0 | 0.108 | 0.011 | 41 | 39 | 0 | 0 | 18 | 3 | 4.13 | 3.14 | 3.89 | 0.165 | 0.0388 | 0.0074 | 0.0163 | <0.00050 | 0.0086 | 0.0183 | 0.0333 | 0.0397 | 0.0028 | 0.00065 | 0.0264 | 0.0066 | 0.0063 | 0.0019 | 0.003 | 0.00096 | 0.0011 | >0.0050 | 0.0018 | 0.0044 | 0.00048 | 0.0008 | <0.00040 | 92.6 | 100.01 | 9.44 | 0.0034 | 1
E | Bay-1 | SG01 | PO0338 / PO0342 | RH 55 Rear Hub | 114 | 2.2 | 1.85 | 0.2 | 0 | 0.4 | 0.049 | 1480 | 0 | 650 | 0 | 1050 | 320 | 59 | 47 | 0 | 0 | 23 | 0 | 0 | 14 | 2.8 | 0 | 0 | 0 | 0 | 15 | 2 | 7 | 2 | 7 | 1:30 PM | 4:30 PM | 95 | D | 1450 | 1377 | 40 / 22 | 1.05 | 9 | 0 | 0.066 | 0.012 | 42 | 19 | 0 | 0 | 39 | 0 | 4.28 | 3.62 | 2.55 | 0.221 | 0.038 | 0.011 | 0.0197 | <0.00050 | 0.0134 | 0.0086 | 0.104 | 0.0385 | 0.0028 | 0.0029 | 0.0243 | 0.0047 | 0.0017 | 0.0017 | 0.0023 | 0.0036 | 0.0013 | >0.0050 | 0.0038 | 0.0045 | 0.00085 | 0.0018 | 0.0025 | 93.3 | 99.98 | 10.45 | 0.0028 | 1
A&B | Bay-3 | SSDI | PO0296B | Clamp cly 660 | 6C | 9.3 | 8.9 | 0.4 | 0 | 0.4 | 0.2 | 3450 | 0 | 2430 | 0 | 2230 | 0 | 130 | 225 | 10 | 0 | 0 | 93 | 0 | 56 | 13.5 | 0 | 0 | 0 | 0 | 13 | 10 | 7 | 2 | 7 | 1:30 PM | 4:30 PM | 130 | C | 1430 | 1357 | 97 | 1 | 37 | 0 | 0.279 | 0.016 | 37 | 26 | 1190 | 13 | 24 | 0 | 4.26 | 3.52 | 2.9 | 0.132 | 0.0384 | 0.0065 | 0.0215 | <0.00050 | 0.19 | 0.0196 | 0.0115 | 0.0391 | 0.0073 | 0.0005 | 0.0133 | 0.0074 | 0.0066 | 0.0019 | 0.0034 | 0.0015 | 0.0013 | >0.0050 | 0.00039 | 0.0045 | 0.00053 | 0.0011 | 0.00064 | 93.1 | 100.03 | 10 | 0.0036 | 1
A&B | Bay-3 | SSDI | PO0473 | 3536 PLC | 122 | 6 | 5.8 | 0.2 | 0 | 0.4 | 0.132 | 2300 | 0 | 1580 | 0 | 1380 | 420 | 75 | 245 | 0 | 0 | 33 | 33 | 0 | 36 | 9 | 0 | 0 | 0 | 0 | 15 | 2 | 7 | 2 | 7 | 5:30 AM | 8:30 AM | 100 | D | 1450 | 1390 | 105 | 1.1 | 21 | 0 | 0.18 | 0.02 | 38 | 26 | 320 | 5 | 30 | 0 | 4.23 | 3.18 | 4.11 | 0.172 | 0.0381 | 0.0084 | 0.0185 | 0.0007 | 0.0111 | 0.0162 | 0.133 | 0.0403 | 0.0039 | 0.0023 | 0.0223 | 0.0051 | 0.0063 | 0.0017 | 0.0035 | 0.0017 | 0.0014 | >0.0050 | 0.0014 | 0.0048 | 0.00056 | 0.001 | <0.00040 | 92.2 | 99.98 | 11 | 0.0035 | 1
E | Bay-1 | SG01 | PO0527 | MK4 MBH | 6 | 4.5 | 4.1 | 0.5 | 0 | 0.4 | 0.094 | 1810 | 0 | 730 | 0 | 1840 | 0 | 82 | 40 | 0 | 0 | 44 | 0 | 0 | 26 | 6.1 | 0 | 0 | 0 | 5 | 15 | 10 | 7 | 2 | 7 | 4:30 AM | 7:30 AM | 135 | C | 1448 | 1367 | 95 | 0.98 | 18 | 0 | 0.135 | 0.014 | 39 | 16 | 220 | 5 | 40 | 0 | 4.25 | 3.73 | 2.02 | 0.178 | 0.0366 | 0.0106 | 0.0146 | <0.00050 | 0.0111 | 0.0073 | 0.0328 | 0.0371 | 0.0028 | 0.003 | 0.0274 | 0.0045 | 0.0016 | 0.0015 | 0.0022 | 0.0031 | 0.0026 | >0.0050 | 0.0032 | 0.0038 | 0.00059 | 0.00096 | <0.00040 | 93.9 | 100.04 | 9.78 | 0.0031 | 1
E | Bay-1 | SG01 | PO0527 | MK4 MBH | 7 | 4.5 | 4.1 | 0.4 | 0 | 0.4 | 0.102 | 1760 | 0 | 620 | 0 | 1840 | 0 | 78 | 17 | 8 | 0 | 46 | 0 | 0 | 32 | 6.2 | 0 | 0 | 0 | 5 | 15 | 10 | 7 | 2 | 7 | 6:30 AM | 9:30 AM | 140 | D | 1451 | 1360 | 91 | 1.02 | 18 | 0 | 0.135 | 0.013 | 39 | 14 | 280 | 6 | 41 | 0 | 4.25 | 3.73 | 2.02 | 0.184 | 0.0382 | 0.0104 | 0.0147 | <0.00050 | 0.0115 | 0.0057 | 0.0321 | 0.0353 | 0.0027 | 0.0023 | 0.0245 | 0.004 | 0.0018 | 0.0019 | 0.0021 | 0.0037 | 0.002 | >0.0050 | 0.0034 | 0.0051 | 0.00056 | 0.0011 | <0.00040 | 93.9 | 100.04 | 10.22 | 0.0028 | 1
A&B | Bay-3 | SSDI | PO0296B | Clamp cly 660 | 14C | 9 | 8.9 | 0.1 | 0 | 0.4 | 0.197 | 3450 | 50 | 3110 | 0 | 2390 | 0 | 120 | 200 | 5 | 0 | 0 | 87 | 0 | 60 | 0 | 0 | 0 | 0 | 10 | 13 | 10 | 7 | 2 | 7 | 3:30 PM | 6:30 PM | 160 | A | 1419 | 1359 | 105 | 0.97 | 36 | 14 | 0.18 | 0.013 | 39 | 35 | 0 | 0 | 27 | 0 | 4.23 | 3.49 | 2.9 | 0.161 | 0.0389 | 0.0084 | 0.0189 | <0.00050 | 0.187 | 0.0139 | 0.0151 | 0.0401 | 0.0034 | 0.00075 | 0.0193 | 0.0063 | 0.0062 | 0.002 | 0.0029 | 0.0012 | 0.0028 | >0.0050 | 0.0004 | 0.0036 | 0.00067 | 0.0023 | 0.0015 | 93.1 | 100.03 | 9.67 | 0.0035 | 1
A&B | Bay-3 | SSDI | PO0296B | Clamp cly 660 | 15C | 9 | 8.9 | 0.2 | 0 | 0.1 | 0.186 | 3410 | 0 | 0 | 0 | 2010 | 0 | 130 | 185 | 20 | 0 | 17 | 65 | 0 | 54 | 14 | 0 | 0 | 0 | 0 | 13 | 10 | 7 | 2 | 7 | 1:30 AM | 4:30 AM | 140 | A | 1438 | 1381 | 85 | 0.91 | 36 | 0 | 0.18 | 0.099 | 38 | 0 | 3480 | 39 | 22 | 1 | 4.23 | 3.49 | 2.9 | 0.173 | 0.0372 | 0.0075 | 0.0137 | <0.00050 | 0.187 | 0.0169 | 0.0077 | 0.0344 | 0.0035 | 0.00085 | 0.0239 | 0.0062 | 0.0064 | 0.0022 | 0.003 | 0.0013 | 0.0024 | >0.0050 | 0.0007 | 0.0046 | 0.00047 | 0.0014 | 0.0068 | 93.1 | 100.03 | 9.11 | 0.0104 | 1
D | Bay-1 | SG01 | PO0527 | MK4 MBH | 4 | 4.5 | 4.1 | 0.4 | 0 | 0.4 | 0.1 | 1890 | 0 | 930 | 0 | 1530 | 0 | 94 | 23 | 0 | 0 | 44 | 0 | 0 | 32 | 6.2 | 0 | 0 | 0 | 7 | 15 | 10 | 7 | 2 | 7 | 3:30 PM | 6:30 PM | 250 | D | 1450 | 1368 | 108 | 0.98 | 18 | 0 | 0.135 | 0.01 | 42 | 21 | 150 | 3 | 34 | 0 | 4.24 | 3.72 | 2.01 | 0.186 | 0.0399 | 0.0082 | 0.0184 | <0.00050 | 0.0437 | 0.0064 | 0.0305 | 0.0376 | 0.0042 | 0.0022 | 0.0184 | 0.0041 | 0.0016 | 0.0017 | 0.0024 | 0.0039 | 0.0028 | >0.0050 | 0.0032 | 0.0048 | 0.00059 | 0.0016 | <0.00040 | 93.8 | 99.95 | 9.78 | 0.003 | 1
D | Bay-1 | SG01 | PO0527 | MK4 MBH | 5 | 4.7 | 4.2 | 0.5 | 0 | 0.4 | 0.104 | 1980 | 0 | 590 | 0 | 1500 | 0 | 75 | 8 | 5 | 0 | 46 | 0 | 0 | 33 | 6.2 | 0 | 0 | 0 | 0 | 15 | 10 | 7 | 2 | 7 | 6:30 AM | 9:30 AM | 165 | A | 1445 | 1374 | 104 | 0.98 | 19 | 0 | 0.141 | 0.012 | 42 | 13 | 630 | 13 | 32 | 0 | 4.23 | 3.73 | 1.93 | 0.23 | 0.0397 | 0.0097 | 0.0165 | <0.00050 | 0.0137 | 0.0079 | 0.033 | 0.0394 | 0.0031 | 0.0031 | 0.0194 | 0.0033 | 0.0014 | 0.0015 | 0.0022 | 0.0037 | 0.0023 | >0.0050 | 0.0031 | 0.0051 | 0.00059 | 0.0012 | <0.00040 | 93.9 | 100 | 9.79 | 0.0032 | 1
A&B | Bay-3 | SG01 | PO0444 | 3580 TA | 346 | 5.8 | 5.8 | 0.2 | 0 | 0.4 | 0.125 | 2400 | 0 | 990 | 0 | 1960 | 450 | 103 | 38 | 4 | 0 | 56 | 0 | 0 | 36 | 9 | 0 | 0 | 0 | 0 | 15 | 10 | 7 | 2 | 7 | 7:30 AM | 10:30 AM | 100 | C | 1430 | 1359 | 70 | 0.97 | 24 | 0 | 0.174 | 0.014 | 41 | 17 | 0 | 0 | 42 | 0 | 4.22 | 3.67 | 2.12 | 0.278 | 0.0393 | 0.0086 | 0.0259 | 0.0028 | 0.0145 | 0.0082 | 0.0512 | 0.039 | 0.0054 | 0.0024 | 0.018 | 0.0041 | 0.0018 | 0.0018 | 0.0029 | 0.0038 | 0.0013 | >0.0050 | 0.0034 | 0.0046 | 0.0008 | 0.0013 | <0.00040 | 93.7 | 100.01 | 9.66 | 0.0034 | 1
A&B | Bay-3 | SG01 | PO0444 | 3580 TA | 347 | 6 | 6 | 0.2 | 0 | 0.5 | 0.136 | 2380 | 0 | 1030 | 0 | 1570 | 520 | 102 | 35 | 6 | 0 | 63 | 0 | 0 | 40 | 9 | 0 | 0 | 0 | 6 | 15 | 10 | 7 | 2 | 7 | 10:30 AM | 1:30 PM | 105 | D | 1422 | 1365 | 65 | 1.05 | 24 | 0 | 0.18 | 0.02 | 40 | 17 | 0 | 0 | 35 | 8 | 4.19 | 3.64 | 2.12 | 0.197 | 0.0401 | 0.0087 | 0.0266 | <0.00050 | 0.0192 | 0.0094 | 0.0576 | 0.0362 | 0.0032 | 0.001 | 0.02 | 0.0043 | 0.0016 | 0.0014 | 0.0026 | 0.0032 | 0.0028 | >0.0050 | 0.0034 | 0.0043 | 0.00066 | 0.0013 | <0.00040 | 93.8 | 100 | 10.5 | 0.0034 | 1
D | Bay-1 | SGCu | PO0449 | 3K SGRE stage 2 (4 Cavity) | M002-113, M003-113, M004-113, M005-113 | 6 | 6 | 0.2 | 0 | 0.4 | 0.139 | 2520 | 0 | 980 | 0 | 1990 | 510 | 109 | 20 | 4 | 0 | 60 | 0 | 0 | 42 | 0 | 0 | 0 | 0 | 6 | 15 | 30 | 7 | 2 | 7 | 12:30 PM | 3:30 PM | 300 | D | 1440 | 1376 | 139 | 1 | 28 | 8.85 | 0.18 | 0.02 | 42 | 16 | 0 | 0 | 42 | 0 | 4.2 | 3.66 | 2.1 | 0.239 | 0.0348 | 0.011 | 0.0256 | <0.00050 | 0.013 | 0.0073 | 0.602 | 0.0318 | 0.0031 | 0.0019 | 0.0218 | 0.0054 | 0.0018 | 0.0016 | 0.0024 | 0.0038 | 0.0025 | >0.0050 | 0.0028 | 0.005 | 0.00093 | 0.0018 | 0.0029 | 93.2 | 99.98 | 10 | 0.0031 | 1
A&B | Bay-3 | SSDI | PO0296B | Clamp cly 660 | 11C | 9.4 | 9.1 | 0.3 | 0 | 0.4 | 0.201 | 3670 | 0 | 3350 | 0 | 2280 | 0 | 137 | 193 | 3 | 0 | 0 | 90 | 0 | 60 | 13 | 0 | 0 | 0 | 18 | 15 | 10 | 7 | 2 | 7 | 10:30 AM | 1:30 PM | 125 | B | 1423 | 1360 | 90 | 0.96 | 38 | 0 | 0.19 | 0.0074 | 39 | 36 | 100 | 1 | 24 | 0 | 4.24 | 3.5 | 2.9 | 0.188 | 0.0382 | 0.0065 | 0.0212 | <0.00050 | 0.193 | 0.0136 | 0.0106 | 0.0396 | 0.0031 | 0.0016 | 0.0238 | 0.0059 | 0.0064 | 0.0023 | 0.0031 | 0.0016 | 0.003 | >0.0050 | 0.0046 | 0.0035 | 0.00067 | 0.0015 | 0.00049 | 93 | 99.97 | 9.57 | 0.0032 | 1
A&B | Bay-3 | SSDI | PO0333B | Clamp cly 450 | 1C | 6.2 | 6.2 | 0.2 | 0 | 0.4 | 0.131 | 2410 | 0 | 1790 | 0 | 1350 | 0 | 95 | 150 | 13 | 0 | 30 | 30 | 0 | 37 | 9.2 | 0 | 0 | 0 | 0 | 15 | 10 | 7 | 2 | 7 | 12:30 PM | 3:30 PM | 85 | D | 1430 | 1374 | 97 | 0.97 | 25 | 0 | 0.186 | 0.015 | 39 | 29 | 650 | 10 | 22 | 0 | 4.25 | 3.51 | 2.9 | 0.143 | 0.0345 | 0.0066 | 0.0189 | <0.00050 | 0.012 | 0.0172 | 0.019 | 0.0377 | 0.006 | 0.00041 | 0.0218 | 0.0065 | 0.0065 | 0.0018 | 0.0031 | 0.0015 | 0.0012 | >0.0050 | 0.0017 | 0.0047 | 0.00043 | 0.0014 | 0.0048 | 93.2 | 99.96 | 9.68 | 0.0036 | 1
E | Bay-1 | SGCu | PO0449 | 3K SGRE stage 2 (4 Cavity) | M002-138, M003-138, M004-138, M005-138 | 6 | 6 | 0.2 | 0 | 0.4 | 0.144 | 2460 | 0 | 860 | 0 | 1580 | 1100 | 103 | 2 | 0 | 0 | 69 | 0 | 0 | 42 | 8.85 | 0 | 0 | 0 | 6 | 15 | 27 | 7 | 2 | 7 | 6:30 AM | 9:30 AM | 190 | D | 1443 | 1382 | 132 | 1.15 | 24 | 0 | 0.18 | 0.019 | 41 | 14 | 0 | 0 | 45 | 0 | 4.17 | 3.64 | 2.07 | 0.221 | 0.0345 | 0.0114 | 0.0208 | <0.00050 | 0.0167 | 0.0063 | 0.605 | 0.0395 | 0.0031 | 0.00087 | 0.02 | 0.0066 | 0.0022 | 0.0017 | 0.0023 | 0.003 | 0.0018 | >0.0050 | 0.0037 | 0.0048 | 0.00077 | 0.002 | 0.0032 | 93.3 | 100.02 | 11.5 | 0.0031 | 1
A&B | Bay-3 | SG01 | PO0441 | 3740 TA | 301 | 6.2 | 6.2 | 0.2 | 0 | 0.4 | 0.135 | 2630 | 0 | 1160 | 0 | 1890 | 520 | 110 | 31 | 7 | 0 | 65 | 0 | 0 | 36 | 0 | 0 | 0 | 0 | 0 | 15 | 10 | 7 | 2 | 7 | 6:30 AM | 9:30 AM | 130 | C | 1430 | 1358 | 84 | 1.05 | 25 | 9.2 | 0.186 | 0.019 | 42 | 19 | 0 | 0 | 39 | 0 | 4.21 | 3.65 | 2.16 | 0.196 | 0.0389 | 0.0114 | 0.0277 | <0.00050 | 0.0248 | 0.0078 | 0.0318 | 0.0411 | 0.0027 | 0.0013 | 0.0179 | 0.0045 | 0.0017 | 0.0016 | 0.0023 | 0.0031 | 0.0016 | >0.0050 | 0.0032 | 0.0045 | 0.00069 | 0.0019 | 0.0036 | 93.8 | 100.04 | 10.48 | 0.0035 | 1
A&B | Bay-3 | SG01 | PO0441 | 3740 TA | 303 | 6.2 | 6.2 | 0.2 | 0 | 0.4 | 0.132 | 2530 | 0 | 1030 | 0 | 2120 | 520 | 110 | 55 | 5 | 0 | 61 | 0 | 0 | 37 | 0 | 0 | 0 | 0 | 0 | 15 | 10 | 7 | 2 | 7 | 11:30 PM | 2:30 AM | 110 | C | 1420 | 1357 | 78 | 0.98 | 25 | 9.2 | 0.186 | 0.017 | 41 | 17 | 0 | 0 | 43 | 0 | 4.21 | 3.65 | 2.16 | 0.194 | 0.0402 | 0.0104 | 0.0291 | <0.00050 | 0.0182 | 0.0078 | 0.0641 | 0.0392 | 0.0033 | 0.0014 | 0.0183 | 0.0047 | 0.0019 | 0.0017 | 0.0026 | 0.0032 | 0.0015 | >0.0050 | 0.0034 | 0.005 | 0.00071 | 0.0035 | 0.0116 | 93.7 | 99.98 | 9.84 | 0.0035 | 1
A&B | Bay-3 | SG01 | PO0444 | 3580 TA | 329 | 6 | 6 | 0.2 | 0 | 0.4 | 0.124 | 2400 | 0 | 1150 | 100 | 1940 | 410 | 118 | 50 | 0 | 0 | 63 | 0 | 0 | 36 | 9 | 0 | 0 | 0 | 0 | 15 | 10 | 7 | 2 | 7 | 12:30 PM | 3:30 PM | 100 | C | 1426 | 1362 | 63 | 1.05 | 16 | 0 | 0.18 | 0.018 | 40 | 21 | 0 | 0 | 39 | 0 | 4.21 | 3.67 | 2.08 | 0.194 | 0.0366 | 0.0117 | 0.0235 | <0.00050 | 0.0179 | 0.0076 | 0.0313 | 0.0363 | 0.0028 | 0.0018 | 0.0184 | 0.0046 | 0.0017 | 0.0015 | 0.0023 | 0.0035 | 0.0013 | >0.0050 | 0.0036 | 0.0046 | 0.0011 | 0.0028 | 0.0034 | 93.8 | 99.96 | 10.5 | 0.003 | 1
A&B | Bay-3 | SG01 | PO0444 | 3580 TA | 330 | 6 | 6 | 0.2 | 0 | 0.4 | 0.139 | 2420 | 0 | 1210 | 0 | 2370 | 0 | 105 | 25 | 3 | 0 | 67 | 0 | 0 | 39 | 9 | 0 | 0 | 0 | 6 | 15 | 10 | 7 | 2 | 7 | 9:30 AM | 12:30 PM | 120 | A | 1434 | 1371 | 69 | 1.12 | 24 | 0 | 0.18 | 0.02 | 40 | 20 | 0 | 0 | 40 | 0 | 4.18 | 3.63 | 2.1 | 0.184 | 0.0403 | 0.011 | 0.0202 | <0.00050 | 0.0267 | 0.0078 | 0.0322 | 0.0352 | 0.0027 | 0.0018 | 0.0201 | 0.0046 | 0.0016 | 0.0015 | 0.0021 | 0.0032 | 0.0024 | >0.0050 | 0.003 | 0.0044 | 0.00062 | 0.0016 | 0.0044 | 93.8 | 99.94 | 11.17 | 0.003 | 1
A&B | Bay-3 | SSDI | PO0296B | Clamp cly 660 | 12C | 9.2 | 9.2 | 0.2 | 0 | 0.4 | 0.197 | 3620 | 0 | 3410 | 0 | 2170 | 0 | 130 | 200 | 12 | 0 | 0 | 85 | 0 | 60 | 14 | 0 | 0 | 0 | 0 | 15 | 10 | 7 | 2 | 7 | 6:30 PM | 9:30 PM | 160 | A | 1432 | 1358 | 94 | 0.92 | 38 | 0 | 0.185 | 0.01 | 39 | 37 | 0 | 0 | 24 | 0 | 4.24 | 3.49 | 2.94 | 0.176 | 0.0373 | 0.0067 | 0.0214 | <0.00050 | 0.192 | 0.0111 | 0.0099 | 0.0373 | 0.0031 | 0.0011 | 0.0309 | 0.0057 | 0.0064 | 0.0022 | 0.0028 | 0.0013 | 0.0014 | >0.0050 | 0.0005 | 0.0042 | 0.00055 | 0.0022 | 0.00052 | 93 | 99.98 | 9.24 | 0.0033 | 1
A&B | Bay-3 | SSDI | PO0296B | Clamp cly 660 | 13C | 9.2 | 9.2 | 0.2 | 0 | 0.4 | 0.195 | 3620 | 0 | 3410 | 0 | 2170 | 0 | 130 | 200 | 12 | 0 | 0 | 84 | 0 | 60 | 14 | 0 | 0 | 0 | 0 | 16 | 10 | 7 | 2 | 7 | 2:30 PM | 5:30 PM | 125 | B | 1420 | 1355 | 98 | 0.91 | 37 | 0 | 0.185 | 0.011 | 39 | 37 | 0 | 0 | 24 | 0 | 4.21 | 3.46 | 2.94 | 0.169 | 0.0376 | 0.0066 | 0.0202 | <0.00050 | 0.184 | 0.017 | 0.0093 | 0.042 | 0.0029 | 0.00048 | 0.0235 | 0.0051 | 0.0061 | 0.002 | 0.0026 | 0.0013 | 0.0015 | >0.0050 | 0.0002 | 0.0036 | 0.0006 | 0.00098 | 0.00069 | 93.1 | 100.04 | 9.13 | 0.0038 | 1
E | Bay-1 | SGCu | PO0449 | 3K SGRE stage 2 (4 Cavity) | M002-099, M003-099, M004-099, M005-099 | 6 | 6 | 0.2 | 0 | 0.2 | 0.13 | 2350 | 0 | 1100 | 0 | 2250 | 0 | 112 | 55 | 10 | 0 | 61 | 0 | 0 | 36 | 8.7 | 0 | 0 | 0 | 0 | 15 | 28 | 7 | 2 | 7 | 7:30 PM | 10:30 PM | 185 | C | 1435 | 1371 | 120 | 1.02 | 24 | 0 | 0.18 | 0.0133 | 39 | 18 | 100 | 2 | 38 | 3 | 4.21 | 3.68 | 2.07 | 0.167 | 0.0313 | 0.0095 | 0.0198 | <0.00050 | 0.0119 | 0.0059 | 0.612 | 0.0396 | 0.0028 | 0.001 | 0.018 | 0.0057 | 0.0017 | 0.0017 | 0.0019 | 0.003 | 0.0013 | >0.0050 | 0.0034 | 0.004 | 0.00077 | 0.0014 | 0.0031 | 93.3 | 100 | 10.17 | 0.0032 | 1
C | Bay-3 | SG01 | PO0493 | Dr.Cylinder 15937 | 4 | 12 | 10.7 | 0.2 | 0 | 0.4 | 0.296 | 4910 | 0 | 1600 | 0 | 4150 | 510 | 275 | 225 | 5 | 0 | 152 | 0 | 0 | 80 | 16 | 0 | 0 | 0 | 10 | 15 | 10 | 7 | 2 | 7 | 12:30 PM | 3:30 PM | 165 | C | 1437 | 1365 | 104 | 1.27 | 48 | 0 | 0.36 | 0.019 | 41 | 13 | 830 | 7 | 39 | 0 | 4.22 | 3.61 | 2.37 | 0.178 | 0.0386 | 0.0081 | 0.0214 | <0.00050 | 0.0147 | 0.0126 | 0.041 | 0.0384 | 0.0057 | 0.0019 | 0.018 | 0.0042 | 0.0015 | 0.0016 | 0.003 | 0.0038 | 0.0024 | >0.0050 | 0.0038 | 0.0049 | 0.00082 | 0.0013 | 0.0026 | 93.6 | 99.99 | 12.67 | 0.0029 | 1
E | Bay-1 | CI | PO0475 | 3536 Hsg | 239 | 4.5 | 4.3 | 0.15 | 0 | 0.4 | 0.014 | 0 | 0 | 0 | 0 | 2020 | 210 | 66 | 36 | 2 | 29 | 0 | 0 | 0 | 0 | 0 | 6.6 | 0 | 0 | 0 | 15 | 10 | 6 | 1 | 10 | 1:30 PM | 4:30 PM | 170 | C | 1413 | 1359 | 71 | 0 | 7 | 0 | 0 | 0.086 | 40 | 10 | 0 | 0 | 50 | 0 | 3.62 | 3.18 | 1.65 | 0.958 | 0.058 | 0.0861 | 0.141 | 0.0034 | 0.158 | 0.0045 | 0.339 | 0.00055 | 0.0057 | 0.0018 | 0.0168 | 0.0105 | 0.0064 | <0.00020 | 0.0032 | 0.0029 | 0.001 | 0.0039 | 0.0017 | 0.0015 | 0.00014 | 0.0011 | 0.0067 | 93.4 | 100.04 | 0 | 0.0033 | 1
E | Bay-1 | CI | PO0475 | 3536 Hsg | 241 | 4.8 | 4.4 | 0.4 | 0 | 0.4 | 0.015 | 0 | 0 | 0 | 0 | 2200 | 310 | 53 | 43 | 10 | 36 | 0 | 0 | 0 | 0 | 0 | 6.6 | 0 | 0 | 0 | 15 | 10 | 6 | 2 | 5 | 5:30 AM | 8:30 AM | 145 | C | 1407 | 1358 | 110 | 0 | 8 | 0 | 0 | 0.086 | 38 | 10 | 0 | 0 | 52 | 0 | 3.61 | 3.16 | 1.69 | 0.93 | 0.0639 | 0.0877 | 0.136 | 0.0049 | 0.116 | 0.0072 | 0.339 | 0.00075 | 0.0057 | 0.0016 | 0.0133 | 0.008 | 0.0065 | <0.00020 | 0.0038 | 0.0029 | 0.0011 | >0.0050 | 0.0016 | 0.0015 | <0.00010 | 0.0025 | 0.0067 | 93.4 | 99.99 | 0 | 0.0033 | 1
E | Bay-1 | SGCu | PO0449 | 3K SGRE stage 2 (4 Cavity) | M002-104, M003-104, M004-104, M005-104 | 6 | 6 | 0.2 | 0 | 0.2 | 0.138 | 2390 | 0 | 930 | 0 | 2360 | 0 | 110 | 36 | 8 | 2 | 63 | 0 | 0 | 42 | 8.7 | 0 | 0 | 0 | 0 | 15 | 32 | 7 | 2 | 7 | 1:30 PM | 4:30 PM | 180 | A | 1440 | 1375 | 122 | 1.05 | 24 | 0 | 0.18 | 0.021 | 40 | 16 | 120 | 2 | 39 | 3 | 4.2 | 3.66 | 2.09 | 0.224 | 0.0388 | 0.0115 | 0.0234 | <0.00050 | 0.0115 | 0.005 | 0.613 | 0.0336 | 0.0032 | 0.0009 | 0.0203 | 0.0047 | 0.0022 | 0.002 | 0.0021 | 0.0037 | 0.0013 | >0.0050 | 0.0035 | 0.0051 | 0.0011 | 0.0021 | 0.0043 | 93.2 | 99.97 | 10.5 | 0.0031 | 1
D | Bay-1 | SGCu | PO0449 | 3K SGRE stage 2 (4 Cavity) | M002-114, M003-114, M004-114, M005-114 | 6 | 6 | 0.2 | 0 | 0.4 | 0.136 | 2270 | 0 | 950 | 0 | 1350 | 1030 | 103 | 22 | 2 | 0 | 61 | 0 | 0 | 42 | 8.85 | 0 | 0 | 0 | 6 | 15 | 31 | 7 | 2 | 7 | 2:30 AM | 5:30 AM | 135 | D | 1440 | 1375 | 150 | 1.02 | 24 | 0 | 0.18 | 0.013 | 38 | 16 | 0 | 0 | 40 | 7 | 4.19 | 3.65 | 2.1 | 0.224 | 0.0312 | 0.0092 | 0.0214 | <0.00050 | 0.0116 | 0.0071 | 0.611 | 0.0396 | 0.0031 | 0.0012 | 0.0197 | 0.0075 | 0.0024 | 0.0017 | 0.0027 | 0.0037 | 0.0024 | >0.0050 | 0.0035 | 0.0043 | 0.0011 | 0.0049 | 0.0027 | 93.2 | 99.97 | 10.17 | 0.0032 | 1
D | Bay-1 | SG01 | PO0338 / PO0342 | RH 55 Rear Hub | 129 | 3 | 1.8 | 0.2 | 0.3 | 0.4 | 0.066 | 1280 | 0 | 470 | 0 | 1250 | 0 | 52 | 35 | 12 | 0 | 30 | 0 | 0 | 21 | 2.8 | 0 | 0 | 0 | 0 | 15 | 3 | 7 | 2 | 7 | 4:30 AM | 7:30 AM | 110 | B | 1443 | 1368 | 40 / 22 | 1 | 12 | 0 | 0.09 | 0.01 | 43 | 16 | 0 | 0 | 42 | 0 | 4.27 | 3.62 | 2.53 | 0.185 | 0.0338 | 0.0099 | 0.0198 | <0.00050 | 0.0111 | 0.0074 | 0.105 | 0.0398 | 0.0039 | 0.0016 | 0.0229 | 0.0051 | 0.0016 | 0.0016 | 0.0022 | 0.0032 | 0.0017 | >0.0050 | 0.0036 | 0.0048 | 0.00058 | 0.0012 | 0.0022 | 93.4 | 100.02 | 10 | 0.003 | 1
E | Bay-1 | SG01 | PO0338 / PO0342 | RH 55 Rear Hub | 111 | 3.5 | 1.9 | 0.5 | 0 | 2 | 0.075 | 610 | 0 | 340 | 0 | 330 | 0 | 26 | 20 | 3 | 0 | 37 | 0 | 0 | 21 | 2.8 | 0 | 0 | 0 | 0 | 15 | 3 | 7 | 2 | 7 | 1:30 AM | 4:30 AM | 140 | C | 1450 | 1377 | 52 / 39 | 1.06 | 14 | 0 | 0.105 | 0.011 | 17 | 10 | 220 | 6 | 9 | 57 | 4.26 | 3.61 | 2.54 | 0.163 | 0.0377 | 0.0087 | 0.0199 | <0.00050 | 0.0118 | 0.0065 | 0.011 | 0.0408 | 0.0048 | 0.0012 | 0.0187 | 0.0061 | 0.002 | 0.0017 | 0.0025 | 0.004 | 0.0015 | >0.0050 | 0.0038 | 0.0052 | 0.0008 | 0.0013 | 0.004 | 93.4 | 99.91 | 10.57 | 0.0031 | 1
E | Bay-1 | SG01 | PO0338 / PO0342 | RH 55 Rear Hub | 121 | 2.2 | 1.6 | 0.2 | 0.5 | 0.4 | 0.052 | 1460 | 0 | 580 | 0 | 1560 | 0 | 68 | 60 | 6 | 0 | 25 | 0 | 0 | 15 | 2.65 | 0 | 0 | 0 | 0 | 15 | 10 | 7 | 2 | 7 | 9:30 PM | 12:30 AM | 135 | D | 1445 | 1368 | 48 / 25 | 1.14 | 9 | 0 | 0.066 | 0.021 | 41 | 16 | 0 | 0 | 43 | 0 | 4.25 | 3.6 | 2.51 | 0.247 | 0.0381 | 0.0121 | 0.0196 | <0.00050 | 0.0143 | 0.0056 | 0.122 | 0.0348 | 0.0037 | 0.0012 | 0.0177 | 0.0043 | 0.0018 | 0.0017 | 0.0022 | 0.0036 | 0.0016 | >0.0050 | 0.0036 | 0.0054 | 0.00068 | 0.0017 | 0.0036 | 93.3 | 99.96 | 11.36 | 0.0029 | 1
E | Bay-1 | SGCu | PO0449 | 3K SGRE stage 2 (4 Cavity) | M002-117, M003-117, M004-117, M005-117 | 6 | 6 | 0.2 | 0 | 0.2 | 0.139 | 2450 | 0 | 980 | 0 | 1370 | 1000 | 104 | 24 | 0 | 4 | 64 | 0 | 0 | 42 | 8.7 | 0 | 0 | 0 | 0 | 15 | 34 | 7 | 2 | 7 | 2:30 AM | 5:30 AM | 150 | C | 1446 | 1375 | 118 | 1.07 | 24 | 0 | 0.18 | 0.017 | 41 | 16 | 0 | 0 | 40 | 3 | 4.2 | 3.66 | 2.1 | 0.224 | 0.0356 | 0.0092 | 0.0212 | <0.00050 | 0.0107 | 0.0049 | 0.608 | 0.0408 | 0.0032 | 0.0017 | 0.0182 | 0.0054 | 0.0018 | 0.0017 | 0.0022 | 0.0038 | 0.0013 | >0.0050 | 0.0036 | 0.0052 | 0.00082 | 0.0026 | 0.003 | 93.2 | 99.97 | 10.67 | 0.0034 | 1
E | Bay-1 | SG02 | PO0334 | Platen Mov 450 | 277 , 278 | 5.2 | 5.2 | 0.2 | 0 | 0.4 | 0.113 | 2180 | 0 | 630 | 0 | 1850 | 740 | 88 | 86 | 4 | 2 | 27 | 27 | 0 | 31 | 7 | 0 | 0 | 0 | 0 | 15 | 1 | 7 | 2 | 7 | 8:30 PM | 11:30 PM | 145 | B | 1430 | 1361 | 53 / 58 | 1.04 | 21 | 0 | 0.156 | 0.0194 | 40 | 12 | 0 | 0 | 48 | 0 | 4.24 | 3.57 | 2.62 | 0.23 | 0.0357 | 0.0109 | 0.0222 | 0.0024 | 0.009 | 0.0089 | 0.108 | 0.0411 | 0.0026 | 0.0013 | 0.0195 | 0.005 | 0.0022 | 0.0013 | 0.0021 | 0.0031 | 0.0012 | >0.0050 | 0.0021 | 0.0046 | 0.00098 | 0.0021 | 0.0026 | 93.3 | 100.01 | 10.38 | 0.0036 | 1
E | Bay-1 | SSDI | PO0372 | Pillow Block | 872 | 3.6 | 3.4 | 0.2 | 0 | 0.4 | 0.078 | 1440 | 0 | 1440 | 0 | 720 | 0 | 43 | 138 | 0 | 0 | 18 | 18 | 0 | 22 | 5 | 0 | 0 | 0 | 0 | 15 | 10 | 7 | 2 | 7 | 3:30 PM | 6:30 PM | 85 | D | 1446 | 1381 | 73 | 1 | 15 | 0 | 0.108 | 0.014 | 40 | 40 | 0 | 0 | 20 | 0 | 4.17 | 3.18 | 3.89 | 0.147 | 0.0395 | 0.0073 | 0.017 | <0.00050 | 0.0082 | 0.012 | 0.0058 | 0.0375 | 0.0027 | <0.00020 | 0.0303 | 0.0046 | 0.0062 | 0.0018 | 0.0028 | 0.0015 | 0.0012 | >0.0050 | 0.0015 | 0.0043 | 0.00055 | 0.0007 | <0.00040 | 92.6 | 100 | 10 | 0.0033 | 1
E | Bay-1 | SSDI | PO0372 | Pillow Block | 876 | 3.6 | 3.2 | 0.2 | 0 | 0.2 | 0.08 | 1460 | 0 | 1390 | 0 | 650 | 0 | 45 | 100 | 40 | 0 | 19 | 19 | 0 | 22 | 4.8 | 0 | 0 | 0 | 0 | 15 | 10 | 7 | 2 | 7 | 2:30 PM | 5:30 PM | 85 | D | 1458 | 1392 | 80 | 1.06 | 15 | 0 | 0.108 | 0.01 | 39 | 38 | 0 | 0 | 18 | 5 | 4.12 | 3.11 | 3.95 | 0.173 | 0.0371 | 0.0097 | 0.0287 | <0.00050 | 0.0098 | 0.0118 | 0.0053 | 0.0365 | 0.0027 | 0.00021 | 0.0277 | 0.005 | 0.0058 | 0.0016 | 0.0026 | 0.0011 | 0.002 | >0.0050 | 0.0016 | 0.0043 | 0.00096 | 0.00064 | <0.00040 | 92.6 | 100.03 | 10.56 | 0.0026 | 1
D | Bay-1 | SGCu | PO0449 | 3K SGRE stage 2 (4 Cavity) | M002-128, M003-128, M004-128, M005-128 | 6 | 5.8 | 0.2 | 0 | 0.4 | 0.138 | 2470 | 0 | 1220 | 0 | 1340 | 970 | 106 | 29 | 4 | 5 | 63 | 0 | 0 | 42 | 8.9 | 0 | 0 | 0 | 0 | 15 | 34 | 7 | 2 | 7 | 2:30 AM | 5:30 AM | 205 | A | 1438 | 1368 | 132 | 1.05 | 24 | 0 | 0.18 | 0.015 | 41 | 20 | 0 | 0 | 39 | 0 | 4.2 | 3.66 | 2.1 | 0.24 | 0.0349 | 0.0091 | 0.0238 | <0.00050 | 0.0102 | 0.0042 | 0.626 | 0.0406 | 0.0031 | 0.0017 | 0.0295 | 0.0062 | 0.002 | 0.0015 | 0.002 | 0.0033 | 0.0014 | >0.0050 | 0.0036 | 0.005 | 0.00088 | 0.0016 | 0.002 | 93.2 | 100.01 | 10.5 | 0.0033 | 1
A&B | Bay-3 | SSDI | PO0473 | 3536 PLC | 123 | 6 | 6 | 0.2 | 0 | 0.4 | 0.133 | 2320 | 0 | 1510 | 0 | 1580 | 270 | 75 | 215 | 20 | 0 | 32 | 32 | 0 | 39 | 9 | 0 | 0 | 0 | 0 | 15 | 10 | 7 | 2 | 7 | 9:30 AM | 12:30 PM | 120 | B | 1455 | 1386 | 120 | 1.07 | 21 | 0 | 0.18 | 0.02 | 39 | 25 | 320 | 5 | 31 | 0 | 4.18 | 3.14 | 4.08 | 0.179 | 0.0384 | 0.0089 | 0.0217 | 0.001 | 0.0124 | 0.0202 | 0.121 | 0.0401 | 0.0046 | 0.0024 | 0.0206 | 0.0054 | 0.0063 | 0.0016 | 0.0035 | 0.0016 | 0.0014 | >0.0050 | 0.0014 | 0.0046 | 0.00049 | 0.00099 | <0.00040 | 92.3 | 100.02 | 10.67 | 0.0036 | 1
E | Bay-1 | SSDI | PO0421B | 1052 stage 2 PLC | 140 | 2.8 | 2.6 | 0.3 | 0 | 0.4 | 0.068 | 2410 | 0 | 2280 | 0 | 1010 | 0 | 85 | 190 | 25 | 0 | 16 | 16 | 0 | 20 | 3.9 | 0 | 0 | 0 | 0 | 15 | 10 | 7 | 2 | 7 | 2:30 PM | 5:30 PM | 280 | D | 1450 | 1392 | 90 | 1.14 | 12 | 0 | 0.084 | 0.02 | 42 | 40 | 0 | 0 | 18 | 0 | 4.11 | 3.12 | 3.88 | 0.164 | 0.04 | 0.01 | 0.0179 | <0.00050 | 0.0107 | 0.0173 | 0.0222 | 0.0385 | 0.0031 | 0.0008 | 0.0209 | 0.0052 | 0.0061 | 0.0015 | 0.0031 | 0.0012 | 0.0011 | >0.0050 | 0.0014 | 0.004 | 0.00043 | 0.0025 | 0.0046 | 92.6 | 99.98 | 11.43 | 0.0032 | 1
E | Bay-1 | SSDI | PO0421B | 1052 stage 2 PLC | 142 | 2.6 | 2.6 | 0.2 | 0 | 0.4 | 0.064 | 0 | 0 | 0 | 0 | 0 | 0 | 0 | 0 | 0 | 0 | 17 | 13 | 0 | 19 | 4 | 0 | 0 | 0 | 0 | 15 | 10 | 7 | 2 | 7 | 9:30 AM | 12:30 PM | 180 | A | 1450 | 1390 | 86 | 1.15 | 11 | 0 | 0.078 | 0.018 | 0 | 0 | 0 | 0 | 0 | 0 | 4.13 | 3.14 | 3.88 | 0.189 | 0.036 | 0.0091 | 0.0208 | <0.00050 | 0.0116 | 0.0156 | 0.0346 | 0.0394 | 0.0029 | 0.00061 | 0.024 | 0.0068 | 0.006 | 0.0018 | 0.0032 | 0.00096 | 0.0012 | >0.0050 | 0.0017 | 0.0045 | 0.0007 | 0.0011 | 0.0075 | 92.6 | 100.04 | 11.54 | 0.0031 | 1
E | Bay-1 | SGCu | PO0449 | 3K SGRE stage 2 (4 Cavity) | M002-135, M003-135, M004-135, M005-135 | 6 | 6 | 0.2 | 0 | 0.4 | 0.145 | 2540 | 0 | 1020 | 0 | 1630 | 810 | 105 | 2 | 0 | 0 | 70 | 0 | 0 | 42 | 8.7 | 0 | 0 | 0 | 6 | 15 | 25 | 7 | 2 | 7 | 5:30 AM | 8:30 AM | 180 | B | 1451 | 1378 | 106 | 1.17 | 24 | 0 | 0.18 | 0.02 | 42 | 17 | 0 | 0 | 41 | 0 | 4.18 | 3.64 | 2.08 | 0.222 | 0.0372 | 0.0104 | 0.0191 | <0.00050 | 0.0121 | 0.0067 | 0.621 | 0.0364 | 0.0043 | 0.0027 | 0.0225 | 0.0051 | 0.0016 | 0.0014 | 0.0026 | 0.0039 | 0.0025 | 0.0039 | 0.003 | 0.0052 | 0.00095 | 0.0012 | 0.0016 | 93.3 | 100.05 | 11.67 | 0.003 | 1
E | Bay-1 | SGCu | PO0449 | 3K SGRE stage 2 (4 Cavity) | M002-129, M003-129, M004-129, M005-129 | 6 | 5.8 | 0.2 | 0 | 0.4 | 0.143 | 2460 | 0 | 1230 | 0 | 1320 | 990 | 111 | 42 | 0 | 7 | 68 | 0 | 0 | 42 | 8.7 | 0 | 0 | 0 | 0 | 15 | 31 | 7 | 2 | 7 | 7:30 AM | 10:30 AM | 175 | B | 1439 | 1381 | 122 | 1.13 | 24 | 0 | 0.18 | 0.018 | 41 | 21 | 0 | 0 | 39 | 0 | 4.18 | 3.65 | 2.06 | 0.248 | 0.0346 | 0.0105 | 0.0219 | <0.00050 | 0.0173 | 0.0052 | 0.64 | 0.0386 | 0.0037 | 0.001 | 0.0166 | 0.004 | 0.0014 | 0.0016 | 0.0024 | 0.0029 | 0.0013 | 0.0049 | 0.0029 | 0.0044 | 0.00091 | 0.0051 | 0.0023 | 93.2 | 99.98 | 11.33 | 0.0031 | 1
E | Bay-1 | SGCu | PO0449 | 3K SGRE stage 2 (4 Cavity) | M002-124, M003-124, M004-124, M005-124 | 6 | 6 | 0.2 | 0 | 0.4 | 0.141 | 2520 | 0 | 1110 | 0 | 1340 | 1030 | 108 | 30 | 4 | 0 | 66 | 0 | 0 | 42 | 8.85 | 0 | 0 | 0 | 6 | 15 | 32 | 7 | 2 | 7 | 4:30 AM | 7:30 AM | 190 | D | 1441 | 1374 | 132 | 1.1 | 24 | 0 | 0.18 | 0.018 | 42 | 19 | 0 | 0 | 40 | 0 | 4.18 | 3.63 | 2.14 | 0.229 | 0.0363 | 0.0093 | 0.0275 | <0.00050 | 0.0145 | 0.0089 | 0.615 | 0.0374 | 0.0034 | 0.0011 | 0.02 | 0.0059 | 0.0024 | 0.0017 | 0.0021 | 0.0035 | 0.0023 | >0.0050 | 0.0035 | 0.0049 | 0.00094 | 0.0028 | 0.0034 | 93.2 | 100.01 | 11 | 0.0031 | 1
E | Bay-1 | SGCu | PO0449 | 3K SGRE stage 2 (4 Cavity) | M002-118, M003-118, M004-118, M005-118 | 6 | 6 | 0.2 | 0 | 0.4 | 0.139 | 2460 | 0 | 1010 | 0 | 1780 | 750 | 103 | 40 | 0 | 0 | 63 | 0 | 0 | 42 | 9 | 0 | 0 | 0 | 0 | 15 | 30 | 7 | 2 | 7 | 7:30 PM | 10:30 PM | 155 | C | 1426 | 1377 | 132 | 1.05 | 25 | 0 | 0.18 | 0.015 | 41 | 17 | 0 | 0 | 42 | 0 | 4.16 | 3.62 | 2.08 | 0.176 | 0.0344 | 0.0098 | 0.0187 | <0.00050 | 0.0118 | 0.0052 | 0.616 | 0.0403 | 0.003 | 0.0006 | 0.014 | 0.0058 | 0.0018 | 0.0016 | 0.0022 | 0.0038 | 0.0013 | >0.0050 | 0.0035 | 0.004 | 0.00089 | 0.0039 | 0.0043 | 93.3 | 99.96 | 10.5 | 0.0033 | 1
E | Bay-1 | SGCu | PO0449 | 3K SGRE stage 2 (4 Cavity) | M002-119, M003-119, M004-119, M005-119 | 6 | 5.8 | 0.2 | 0 | 0.4 | 0.138 | 2520 | 0 | 990 | 0 | 1690 | 800 | 100 | 47 | 6 | 0 | 63 | 0 | 0 | 42 | 8.7 | 0 | 0 | 0 | 0 | 15 | 30 | 7 | 2 | 7 | 5:30 AM | 8:30 AM | 185 | A | 1436 | 1371 | 123 | 1.05 | 24 | 0 | 0.18 | 0.013 | 42 | 17 | 0 | 0 | 42 | 0 | 4.2 | 3.66 | 2.09 | 0.177 | 0.0314 | 0.0092 | 0.0156 | <0.00050 | 0.036 | 0.0083 | 0.605 | 0.038 | 0.0035 | 0.0003 | 0.0187 | 0.0053 | 0.0018 | 0.0017 | 0.002 | 0.0034 | 0.0012 | >0.0050 | 0.0037 | 0.0047 | 0.0017 | 0.0012 | 0.0041 | 93.3 | 100.02 | 10.5 | 0.003 | 1
A&B | Bay-3 | SSDI | PO0296B | Clamp cly 660 | 3C | 9.5 | 8.8 | 0.2 | 0.7 | 0.4 | 0.204 | 3520 | 0 | 2520 | 0 | 2350 | 0 | 110 | 310 | 45 | 0 | 47 | 47 | 0 | 58 | 14 | 0 | 0 | 0 | 0 | 15 | 10 | 7 | 2 | 7 | 1:30 PM | 4:30 PM | 135 | C | 1430 | 1374 | 77 | 0.99 | 38 | 0 | 0.29 | 0.011 | 37 | 27 | 1110 | 12 | 25 | 0 | 4.19 | 3.27 | 3.61 | 0.153 | 0.0387 | 0.0067 | 0.0299 | 0.0015 | 0.0155 | 0.0161 | 0.0134 | 0.0398 | 0.0067 | 0.0028 | 0.0337 | 0.0068 | 0.0064 | 0.0016 | 0.0035 | 0.0018 | 0.0022 | >0.0050 | 0.0015 | 0.0052 | 0.00029 | 0.0056 | 0.0012 | 93.7 | 100.97 | 9.89 | 0.0033 | 1
A&B | Bay-3 | SSDI | PO0473 | 3536 PLC | 111 | 6 | 6 | 0.2 | 0 | 0.4 | 0.126 | 2390 | 0 | 1030 | 0 | 1430 | 360 | 70 | 260 | 13 | 0 | 30 | 30 | 0 | 36 | 9 | 0 | 0 | 0 | 0 | 15 | 4 | 7 | 2 | 7 | 5:30 AM | 8:30 AM | 120 | C | 1442 | 1387 | 117 | 1 | 21 | 0 | 0.18 | 0.017 | 40 | 17 | 790 | 13 | 30 | 0 | 4.19 | 3.15 | 4.08 | 0.197 | 0.0356 | 0.0089 | 0.0251 | 0.0013 | 0.0726 | 0.0185 | 0.111 | 0.0406 | 0.0059 | 0.0012 | 0.0194 | 0.0064 | 0.0064 | 0.0016 | 0.0037 | 0.0015 | 0.0013 | >0.0050 | 0.0015 | 0.0047 | 0.00072 | 0.0045 | 0.00043 | 92.2 | 100 | 10 | 0.0037 | 1
E | Bay-1 | SG01 | PO0338 / PO0342 | RH 55 Rear Hub | 106 | 2.6 | 1.7 | 0.2 | 1.3 | 0.1 | 0.058 | 1220 | 0 | 500 | 0 | 1180 | 0 | 45 | 35 | 6 | 0 | 28 | 0 | 0 | 16 | 2.7 | 0 | 0 | 0 | 0 | 15 | 10 | 7 | 2 | 7 | 1:30 PM | 4:30 PM | 95 | C | 1443 | 1370 | 35 / 25 | 1.08 | 11 | 0 | 0.078 | 0.013 | 41 | 17 | 0 | 0 | 39 | 3 | 4.27 | 3.62 | 2.52 | 0.164 | 0.0357 | 0.0104 | 0.0183 | <0.00050 | 0.0089 | 0.0106 | 0.1 | 0.0402 | 0.0025 | 0.00028 | 0.0193 | 0.0049 | 0.0022 | 0.0019 | 0.0019 | 0.0039 | 0.0014 | >0.0050 | 0.0041 | 0.0044 | 0.0007 | 0.001 | 0.0024 | 93.4 | 99.98 | 10.77 | 0.003 | 1
E | Bay-1 | SSDI | PO0421B | 1052 stage 2 PLC | 94 | 2.8 | 2.7 | 0.1 | 0 | 0.1 | 0.062 | 2330 | 0 | 2120 | 0 | 1050 | 0 | 66 | 210 | 12 | 0 | 15 | 14 | 0 | 17 | 4.1 | 0 | 0 | 0 | 0 | 15 | 10 | 7 | 2 | 7 | 4:30 PM | 7:30 PM | 175 | A | 1445 | 1375 | 92 | 1.04 | 12 | 0 | 0.084 | 0.015 | 42 | 38 | 0 | 0 | 19 | 2 | 4.15 | 3.18 | 3.83 | 0.156 | 0.0347 | 0.0084 | 0.0204 | <0.00050 | 0.0091 | 0.0152 | 0.0324 | 0.0392 | 0.0026 | <0.00020 | 0.0234 | 0.0045 | 0.0059 | 0.0017 | 0.0025 | 0.0015 | 0.0012 | >0.0050 | 0.0016 | 0.005 | 0.00078 | 0.00094 | <0.00040 | 92.6 | 99.98 | 10.36 | 0.0033 | 1
D | Bay-1 | SSDI | PO0421B | 1052 stage 2 PLC | 99 | 2.8 | 2.8 | 0.2 | 0 | 0.4 | 0.065 | 0 | 0 | 0 | 0 | 0 | 0 | 0 | 0 | 0 | 0 | 16 | 16 | 0 | 17 | 4.2 | 0 | 0 | 0 | 0 | 15 | 10 | 7 | 2 | 7 | 5:30 PM | 8:30 PM | 180 | C | 1445 | 1372 | 62 | 1.14 | 12 | 0 | 0.084 | 0.012 | 0 | 0 | 0 | 0 | 0 | 0 | 4.13 | 3.14 | 3.89 | 0.181 | 0.035 | 0.0079 | 0.0219 | <0.00050 | 0.01 | 0.0159 | 0.0417 | 0.0385 | 0.0026 | 0.00074 | 0.0251 | 0.0047 | 0.0061 | 0.0017 | 0.0028 | 0.0011 | 0.0012 | >0.0050 | 0.0016 | 0.0036 | 0.00078 | 0.0012 | 0.0014 | 92.6 | 100.04 | 11.43 | 0.0028 | 1
E | Bay-1 | SSDI | PO0421B | 1052 stage 2 PLC | 91 | 2.8 | 2.6 | 0.2 | 0 | 0.4 | 0.065 | 2230 | 0 | 2090 | 0 | 1280 | 0 | 63 | 233 | 0 | 0 | 16 | 16 | 0 | 17 | 4 | 0 | 0 | 0 | 0 | 15 | 10 | 7 | 2 | 7 | 10:30 AM | 1:30 PM | 195 | A | 1456 | 1378 | 62 | 1.14 | 12 | 0 | 0.084 | 0.015 | 40 | 37 | 0 | 0 | 23 | 0 | 4.17 | 3.2 | 3.81 | 0.164 | 0.0398 | 0.0098 | 0.0257 | <0.00050 | 0.0098 | 0.0115 | 0.0183 | 0.0383 | 0.0025 | <0.00020 | 0.0249 | 0.0044 | 0.0062 | 0.0019 | 0.0028 | 0.0019 | 0.0023 | >0.0050 | 0.002 | 0.0048 | 0.00063 | 0.0012 | <0.00040 | 92.6 | 99.98 | 11.43 | 0.0029 | 1
E | Bay-1 | SSDI | PO0421B | 1052 stage 2 PLC | 92 | 2.8 | 2.75 | 0.05 | 0 | 0.4 | 0.061 | 2360 | 0 | 1810 | 0 | 1430 | 0 | 67 | 247 | 5 | 0 | 14 | 14 | 0 | 17 | 4.2 | 0 | 0 | 0 | 0 | 15 | 10 | 7 | 2 | 7 | 8:30 AM | 11:30 AM | 135 | C | 1438 | 1375 | 100 | 1 | 12 | 0 | 0.084 | 0.01 | 42 | 32 | 0 | 0 | 26 | 0 | 4.13 | 3.14 | 3.88 | 0.157 | 0.0324 | 0.0064 | 0.0243 | <0.00050 | 0.0095 | 0.0128 | 0.0115 | 0.0387 | 0.0023 | <0.00020 | 0.0218 | 0.004 | 0.0058 | 0.0018 | 0.0027 | 0.0016 | 0.0018 | >0.0050 | 0.0016 | 0.0043 | 0.00066 | 0.00093 | <0.00040 | 92.6 | 99.96 | 10 | 0.0032 | 1
E | Bay-1 | SSDI | PO0421B | 1052 stage 2 PLC | 93 | 2.8 | 2.8 | 0.2 | 0 | 0.4 | 0.061 | 0 | 0 | 0 | 0 | 0 | 0 | 0 | 0 | 0 | 0 | 14 | 14 | 0 | 17 | 4.2 | 0 | 0 | 0 | 0 | 15 | 10 | 7 | 2 | 7 | 9:30 AM | 12:30 PM | 180 | C | 1439 | 1374 | 68 | 1 | 12 | 0 | 0.084 | 0.01 | 0 | 0 | 0 | 0 | 0 | 0 | 4.12 | 3.15 | 3.83 | 0.157 | 0.0316 | 0.0071 | 0.024 | <0.00050 | 0.0096 | 0.012 | 0.0113 | 0.0368 | 0.0024 | <0.00020 | 0.0215 | 0.0039 | 0.0057 | 0.0017 | 0.0026 | 0.0014 | 0.0017 | >0.0050 | 0.0016 | 0.0049 | 0.00067 | 0.00088 | <0.00040 | 92.7 | 100.02 | 10 | 0.003 | 1
E | Bay-1 | SG01 | PO0338 / PO0342 | RH 55 Rear Hub | 118 | 2.2 | 1.7 | 0.2 | 0 | 0.4 | 0.051 | 1510 | 0 | 510 | 0 | 1580 | 0 | 75 | 50 | 8 | 0 | 23 | 0 | 0 | 16 | 2.6 | 0 | 0 | 0 | 0 | 15 | 10 | 7 | 2 | 7 | 8:30 PM | 11:30 PM | 120 | D | 1438 | 1360 | 37 / 22 | 1.05 | 9 | 0 | 0.066 | 0.012 | 42 | 14 | 0 | 0 | 44 | 0 | 4.26 | 3.61 | 2.52 | 0.161 | 0.0321 | 0.0104 | 0.0209 | <0.00050 | 0.0117 | 0.0075 | 0.118 | 0.0391 | 0.0034 | 0.002 | 0.0209 | 0.0038 | 0.0016 | 0.0017 | 0.002 | 0.003 | 0.0017 | >0.0050 | 0.0038 | 0.0045 | 0.00038 | 0.0011 | 0.0027 | 93.4 | 99.98 | 10.45 | 0.0029 | 1
A&B | Bay-3 | SG01 | PO0222B | HUB | 2400B | 10.3 | 9.9 | 0.4 | 0 | 0.4 | 0.22 | 4330 | 0 | 1640 | 0 | 2950 | 520 | 170 | 80 | 0 | 0 | 103 | 0 | 0 | 61 | 15 | 0 | 0 | 0 | 10 | 15 | 10 | 7 | 2 | 7 | 8:30 PM | 11:30 PM | 120 | A | 1425 | 1374 | 125 | 1 | 41 | 0 | 0.309 | 0.018 | 42 | 16 | 860 | 8 | 34 | 0 | 4.29 | 3.77 | 2 | 0.157 | 0.0326 | 0.0118 | 0.0161 | <0.00050 | 0.0088 | 0.0072 | 0.0149 | 0.0383 | 0.0025 | 0.0011 | 0.0152 | 0.0033 | 0.0022 | 0.0018 | 0.0018 | 0.0033 | 0.0014 | >0.0050 | 0.0036 | 0.0044 | 0.00074 | 0.0018 | 0.0046 | 93.9 | 100 | 10 | 0.0033 | 1
A&B | Bay-3 | SG01 | PO0222B | HUB | 2433B | 10.3 | 9.9 | 0.4 | 0 | 4.2 | 0.223 | 2270 | 0 | 1340 | 0 | 2490 | 0 | 104 | 40 | 8 | 0 | 106 | 0 | 0 | 62 | 15 | 0 | 0 | 0 | 10 | 15 | 10 | 7 | 2 | 7 | 3:30 AM | 6:30 AM | 90 | B | 1429 | 1372 | 121 | 1.03 | 40 | 0 | 0.3 | 0.016 | 22 | 13 | 0 | 0 | 24 | 41 | 4.24 | 3.73 | 1.97 | 0.23 | 0.0378 | 0.009 | 0.0223 | <0.00050 | 0.0117 | 0.0076 | 0.0297 | 0.0401 | 0.003 | 0.0016 | 0.0202 | 0.0054 | 0.0022 | 0.0014 | 0.0019 | 0.0032 | 0.0026 | >0.0050 | 0.003 | 0.005 | 0.00062 | 0.0022 | 0.0008 | 93.9 | 100.04 | 10.29 | 0.0034 | 1
E | Bay-1 | SGCu | PO0449 | 3K SGRE stage 2 (4 Cavity) | M002-091, M003-091, M004-091, M005-091 | 5.9 | 5.9 | 0.2 | 0 | 0.4 | 0.13 | 2460 | 0 | 1050 | 0 | 1590 | 800 | 115 | 35 | 10 | 2 | 61 | 0 | 0 | 36 | 8.7 | 0 | 0 | 0 | 0 | 15 | 29 | 7 | 2 | 7 | 11:30 PM | 2:30 AM | 205 | C | 1452 | 1373 | 183 | 1.03 | 24 | 0 | 0.18 | 0.015 | 42 | 18 | 0 | 0 | 41 | 0 | 4.18 | 3.64 | 2.11 | 0.21 | 0.0299 | 0.0088 | 0.023 | <0.00050 | 0.009 | 0.0073 | 0.62 | 0.0407 | 0.003 | 0.0007 | 0.0182 | 0.0039 | 0.0022 | 0.0014 | 0.0017 | 0.0028 | 0.0013 | <0.0050 | 0.0035 | 0.0027 | 0.0011 | 0.0013 | 0.00087 | 93.2 | 99.94 | 10.34 | 0.0034 | 1
A&B | Bay-3 | SSDI | PO0473 | 3536 PLC | 69 | 6 | 5.7 | 0.3 | 0 | 0.4 | 0.131 | 2420 | 0 | 1950 | 0 | 1310 | 320 | 86 | 270 | 56 | 0 | 31 | 31 | 0 | 36 | 9 | 0 | 0 | 0 | 4 | 15 | 2 | 7 | 2 | 7 | 8:30 AM | 11:30 AM | 90 | A | 1440 | 1383 | 145 | 1.03 | 24 | 0 | 0.18 | 0.018 | 40 | 33 | 0 | 0 | 27 | 0 | 4.24 | 3.19 | 4.12 | 0.203 | 0.0317 | 0.0079 | 0.0305 | 0.0012 | 0.0132 | 0.0116 | 0.12 | 0.0361 | 0.0029 | 0.0015 | 0.0248 | 0.0053 | 0.0066 | 0.0017 | 0.0028 | 0.0018 | 0.0022 | >0.0050 | 0.0017 | 0.0048 | 0.00078 | 0.001 | <0.00040 | 92.2 | 100.02 | 10.33 | 0.0034 | 1
A&B | Bay-3 | SSDI | PO0473 | 3536 PLC | 71 | 6 | 5.7 | 0.3 | 0 | 0.4 | 0.128 | 2440 | 0 | 1890 | 0 | 1350 | 320 | 80 | 250 | 50 | 0 | 31 | 31 | 0 | 36 | 9 | 0 | 0 | 0 | 0 | 15 | 7 | 7 | 2 | 7 | 1:30 AM | 4:30 AM | 120 | A | 1440 | 1393 | 120 | 1.03 | 21 | 0 | 0.18 | 0.015 | 41 | 32 | 0 | 0 | 28 | 0 | 4.21 | 3.18 | 4.07 | 0.196 | 0.0346 | 0.0065 | 0.0227 | 0.0008 | 0.0102 | 0.01 | 0.138 | 0.0387 | 0.0028 | 0.0022 | 0.0261 | 0.0039 | 0.0067 | 0.0017 | 0.0029 | 0.0019 | 0.0019 | >0.0050 | 0.0016 | 0.005 | 0.00091 | 0.0013 | <0.00040 | 92.2 | 99.97 | 10.33 | 0.0034 | 1
E | Bay-1 | CI | PO0328 | B.F Raw | 352 , 353 | 4 | 3.6 | 0.2 | 0.4 | 0.4 | 0.011 | 0 | 0 | 0 | 0 | 1390 | 510 | 50 | 11 | 9 | 28 | 0 | 0 | 0 | 0 | 0 | 3.4 | 0 | 0 | 0 | 15 | 9 | 6 | 5 | 10 | 1:30 AM | 4:30 AM | 150 | B | 1405 | 1368 / 1368 | 45 / 52 | 0 | 8 | 0 | 0 | 0.097 | 42 | 11 | 0 | 0 | 48 | 0 | 3.56 | 3.11 | 1.67 | 0.88 | 0.0727 | 0.0967 | 0.118 | 0.0036 | 0.0379 | 0.0048 | 0.306 | 0.00034 | 0.0048 | 0.0042 | 0.0223 | 0.0057 | 0.006 | <0.00020 | 0.0028 | 0.003 | 0.0011 | >0.0050 | 0.0017 | 0.0024 | <0.00010 | 0.0015 | 0.0075 | 93.6 | 99.96 | 0 | 0.0033 | 1
E | Bay-1 | SG02 | PO0334 | Platen Mov 450 | 289 , 290 | 5 | 4.5 | 0.5 | 0 | 0.25 | 0.111 | 2100 | 0 | 680 | 0 | 1360 | 610 | 88 | 75 | 4 | 0 | 27 | 27 | 0 | 30 | 6.9 | 0 | 0 | 0 | 0 | 15 | 3 | 7 | 2 | 7 | 12:30 AM | 3:30 AM | 145 | A | 1430 | 1372 | 46 / 54 | 1.08 | 20 | 0 | 0.15 | 0.018 | 42 | 14 | 0 | 0 | 39 | 5 | 4.22 | 3.55 | 2.62 | 0.211 | 0.0379 | 0.01 | 0.025 | <0.00050 | 0.0095 | 0.0076 | 0.11 | 0.0477 | 0.0028 | 0.0013 | 0.019 | 0.0042 | 0.0021 | 0.0013 | 0.0022 | 0.0028 | 0.0015 | >0.0050 | 0.0018 | 0.005 | 0.00098 | 0.0016 | 0.0033 | 93.3 | 99.98 | 10.8 | 0.0038 | 1
C | Bay-3 | SG01 | PO0222B | HUB | 2419B | 10.3 | 9.9 | 0.4 | 0 | 0.4 | 0.216 | 5060 | 0 | 1540 | 0 | 3840 | 530 | 215 | 70 | 5 | 0 | 110 | 0 | 0 | 50 | 15 | 0 | 0 | 0 | 10 | 15 | 10 | 7 | 2 | 7 | 5:30 AM | 8:30 AM | 135 | A | 1431 | 1370 | 127 | 1.07 | 41 | 0 | 0.3 | 0.026 | 42 | 13 | 1030 | 9 | 36 | 0 | 4.31 | 3.79 | 2.02 | 0.218 | 0.0388 | 0.0102 | 0.0271 | <0.00050 | 0.0107 | 0.0102 | 0.0419 | 0.0399 | 0.0024 | 0.0023 | 0.016 | 0.0048 | 0.0022 | 0.0014 | 0.0021 | 0.0033 | 0.0028 | >0.0050 | 0.0033 | 0.0039 | 0.00074 | 0.0033 | 0.0043 | 93.7 | 99.96 | 10.68 | 0.0039 | 1
A&B | Bay-3 | SG01 | PO0222B | HUB | 2420B | 10.2 | 9.9 | 0.3 | 0 | 0.4 | 0.229 | 4460 | 0 | 1540 | 0 | 2660 | 530 | 170 | 55 | 5 | 0 | 112 | 0 | 0 | 61 | 0 | 0 | 0 | 0 | 5 | 15 | 10 | 7 | 2 | 7 | 6:30 PM | 9:30 PM | 200 | D | 1432 | 1365 | 135 | 1.1 | 41 | 15 | 0.3 | 0.023 | 44 | 15 | 1010 | 10 | 31 | 0 | 4.26 | 3.74 | 2 | 0.17 | 0.0372 | 0.0112 | 0.0208 | <0.00050 | 0.0085 | 0.0086 | 0.03 | 0.0371 | 0.0025 | 0.0011 | 0.0183 | 0.0031 | 0.0021 | 0.0014 | 0.0019 | 0.0027 | 0.0019 | >0.0050 | 0.0029 | 0.0044 | 0.00086 | 0.0012 | 0.004 | 93.9 | 100.01 | 10.98 | 0.0033 | 1
A&B | Bay-3 | SG01 | PO0222B | HUB | 2418B | 10.3 | 9.9 | 0.4 | 0 | 0.4 | 0.23 | 3920 | 0 | 1740 | 0 | 3400 | 520 | 165 | 40 | 10 | 0 | 113 | 0 | 0 | 61 | 0 | 0 | 0 | 0 | 10 | 15 | 10 | 7 | 2 | 7 | 5:30 PM | 8:30 PM | 135 | B | 1430 | 1374 | 134 | 1.1 | 41 | 15 | 0.309 | 0.02 | 38 | 17 | 720 | 7 | 38 | 0 | 4.26 | 3.75 | 1.97 | 0.181 | 0.038 | 0.0119 | 0.0206 | <0.00050 | 0.0088 | 0.0098 | 0.0298 | 0.0381 | 0.0026 | 0.0014 | 0.0196 | 0.0034 | 0.0025 | 0.0015 | 0.002 | 0.0032 | 0.0035 | >0.0050 | 0.0034 | 0.0041 | 0.00095 | 0.0014 | 0.0028 | 93.9 | 100.01 | 10.97 | 0.0032 | 1
A&B | Bay-3 | SG01 | PO0222B | HUB | 2421B | 10.3 | 9.9 | 0.4 | 0 | 0.4 | 0.232 | 4450 | 0 | 1470 | 0 | 2710 | 510 | 165 | 62 | 14 | 0 | 114 | 0 | 0 | 63 | 15 | 0 | 0 | 0 | 8 | 15 | 10 | 7 | 2 | 7 | 8:30 PM | 11:30 PM | 140 | A | 1429 | 1372 | 130 | 1.11 | 40 | 0 | 0.3 | 0.019 | 43 | 14 | 1160 | 11 | 31 | 0 | 4.24 | 3.72 | 2 | 0.176 | 0.0377 | 0.0106 | 0.0228 | <0.00050 | 0.0115 | 0.0079 | 0.0347 | 0.039 | 0.0023 | 0.0011 | 0.0159 | 0.003 | 0.0023 | 0.0017 | 0.002 | 0.0032 | 0.0022 | >0.0050 | 0.0034 | 0.0043 | 0.00063 | 0.0019 | 0.0035 | 93.9 | 100.01 | 11.07 | 0.0032 | 1
E | Bay-1 | CI | PO0427 | Housing SDNL 650 Bottom | 120 | 5.3 | 5 | 0.3 | 0 | 0.2 | 0.018 | 0 | 0 | 0 | 0 | 1980 | 560 | 51 | 40 | 5 | 27 | 0 | 0 | 0 | 0 | 0 | 7.5 | 0 | 0 | 0 | 15 | 11 | 8 | 10 | 10 | 5:30 AM | 8:30 AM | 140 | B | 1420 | 1372 | 90 | 0 | 10 | 0 | 0 | 0.0688 | 38 | 10 | 0 | 0 | 48 | 4 | 3.6 | 3.14 | 1.67 | 0.945 | 0.0848 | 0.0852 | 0.122 | 0.0038 | 0.0161 | 0.0043 | 0.326 | 0.00081 | 0.0041 | 0.0101 | 0.0272 | 0.0051 | 0.0063 | <0.00020 | 0.0028 | 0.003 | 0.0012 | >0.0050 | 0.0018 | 0.0025 | <0.00010 | 0.0019 | 0.0067 | 93.5 | 99.97 | 0 | 0.0033 | 1
E | Bay-1 | CI | PO0427 | Housing SDNL 650 Bottom | 121 | 5.2 | 5.1 | 0.1 | 0 | 0.4 | 0.019 | 0 | 0 | 0 | 0 | 1730 | 750 | 56 | 40 | 4 | 21 | 0 | 0 | 0 | 0 | 0 | 8 | 0 | 0 | 0 | 15 | 9 | 6 | 7 | 12 | 1:30 PM | 4:30 PM | 140 | A | 1430 | 1366 | 80 | 0 | 11 | 0 | 0 | 0.067 | 40 | 12 | 0 | 0 | 48 | 0 | 3.58 | 3.12 | 1.68 | 0.93 | 0.0762 | 0.0896 | 0.113 | 0.004 | 0.0154 | 0.0059 | 0.339 | 0.0011 | 0.0048 | 0.0084 | 0.0256 | 0.0068 | 0.0066 | <0.00020 | 0.0029 | 0.0032 | 0.0011 | >0.0050 | 0.0017 | 0.0021 | <0.00010 | 0.0019 | 0.0077 | 93.5 | 99.95 | 0 | 0.0033 | 1
C | Bay-3 | SG01 | PO0441 | 3740 TA | 205 | 6.1 | 6.1 | 0.2 | 0 | 0.4 | 0.129 | 6610 | 0 | 2420 | 0 | 4300 | 1040 | 265 | 105 | 0 | 0 | 60 | 0 | 0 | 36 | 9 | 0 | 0 | 0 | 10 | 15 | 10 | 7 | 2 | 7 | 9:30 PM | 12:30 AM | 265 | D | 1421 | 1365 | 67 | 0.98 | 24 | 0 | 0.18 | 0.013 | 41 | 15 | 1230 | 8 | 33 | 3 | 4.19 | 3.62 | 2.2 | 0.187 | 0.0344 | 0.0098 | 0.0183 | <0.00050 | 0.01 | 0.0087 | 0.0639 | 0.0402 | 0.0025 | 0.0025 | 0.023 | 0.005 | 0.0018 | 0.00098 | 0.0019 | 0.0026 | 0.0017 | >0.0050 | 0.0028 | 0.0028 | 0.00081 | 0.0086 | 0.0046 | 93.7 | 99.95 | 9.84 | 0.0033 | 1
C | Bay-3 | SG01 | PO0441 | 3740 TA | 206 | 6.1 | 6.1 | 0.2 | 0 | 0.4 | 0.129 | 0 | 0 | 0 | 0 | 0 | 0 | 0 | 0 | 0 | 0 | 60 | 0 | 0 | 36 | 9 | 0 | 0 | 0 | 0 | 15 | 10 | 7 | 2 | 7 | 10:30 PM | 1:30 AM | 180 | D | 1425 | 1364 | 72 | 0.98 | 24 | 0 | 0.18 | 0.013 | 0 | 0 | 0 | 0 | 0 | 0 | 4.18 | 3.62 | 2.18 | 0.187 | 0.035 | 0.0098 | 0.018 | <0.00050 | 0.0099 | 0.0085 | 0.0648 | 0.0407 | 0.0024 | 0.0025 | 0.0228 | 0.005 | 0.002 | 0.0013 | 0.0018 | 0.0027 | 0.0016 | >0.0050 | 0.0031 | 0.0035 | 0.0008 | 0.0082 | 0.0036 | 93.8 | 100.04 | 9.84 | 0.0033 | 1
A&B | Bay-3 | SG01 | PO0444 | 3580 TA | 222 | 6 | 5.8 | 0.2 | 0 | 0.4 | 0.127 | 2430 | 0 | 1170 | 0 | 2090 | 310 | 113 | 50 | 0 | 0 | 58 | 0 | 0 | 36 | 9 | 0 | 0 | 0 | 4 | 15 | 10 | 7 | 2 | 7 | 6:30 PM | 9:30 PM | 150 | D | 1430 | 1358 | 72 | 0.97 | 24 | 0 | 0.174 | 0.018 | 41 | 20 | 0 | 0 | 40 | 0 | 4.16 | 3.62 | 2.1 | 0.232 | 0.0397 | 0.0098 | 0.0167 | 0.0021 | 0.0085 | 0.0083 | 0.0238 | 0.04 | 0.0022 | 0.0032 | 0.016 | 0.0036 | 0.0024 | 0.0017 | 0.0021 | 0.0033 | 0.0013 | >0.0050 | 0.0036 | 0.0049 | 0.00093 | 0.0011 | 0.0029 | 93.8 | 99.95 | 9.67 | 0.0037 | 1
A&B | Bay-3 | SG01 | PO0444 | 3580 TA | 223 | 6 | 5.8 | 0.2 | 0 | 0.2 | 0.127 | 2260 | 0 | 1030 | 0 | 2200 | 310 | 100 | 35 | 5 | 0 | 58 | 0 | 0 | 36 | 9 | 0 | 0 | 0 | 4 | 15 | 10 | 7 | 2 | 7 | 7:30 PM | 10:30 PM | 110 | D | 1425 | 1359 | 71 | 0.97 | 24 | 0 | 0.174 | 0.016 | 38 | 17 | 0 | 0 | 42 | 3 | 4.2 | 3.67 | 2.05 | 0.271 | 0.0401 | 0.0101 | 0.0181 | 0.0039 | 0.0089 | 0.0106 | 0.0283 | 0.0402 | 0.0024 | 0.0053 | 0.0179 | 0.0037 | 0.0023 | 0.0016 | 0.002 | 0.0033 | 0.0026 | >0.0050 | 0.0034 | 0.0047 | 0.00098 | 0.0013 | 0.003 | 93.8 | 100.01 | 9.67 | 0.0036 | 1
E | Bay-1 | CI | PO0328 | B.F Raw | 350 , 351 | 4 | 3.6 | 0.4 | 0 | 0.4 | 0.013 | 0 | 0 | 0 | 0 | 2000 | 0 | 44 | 29 | 5 | 20 | 0 | 0 | 0 | 0 | 0 | 5 | 0 | 0 | 0 | 15 | 8 | 4 | 5 | 3 | 7:30 AM | 10:30 AM | 140 | B | 1434 | 1369 | 63 / 55 | 0 | 7.6 | 0 | 0 | 0.018 | 39 | 12 | 0 | 0 | 50 | 0 | 3.6 | 3.15 | 1.63 | 0.923 | 0.0849 | 0.0964 | 0.122 | 0.004 | 0.0181 | 0.0044 | 0.313 | 0.00021 | 0.0047 | 0.0086 | 0.0228 | 0.0059 | 0.0078 | <0.00020 | 0.0032 | 0.003 | 0.0012 | >0.0050 | 0.0016 | 0.0021 | <0.00010 | 0.0044 | 0.0053 | 93.6 | 100.02 | 0 | 0.0033 | 1
A&B | Bay-3 | SG01 | PO0222B | HUB | 2511B | 10.2 | 9.9 | 0.3 | 0 | 4 | 0.235 | 2350 | 0 | 1020 | 0 | 2100 | 0 | 105 | 5 | 0 | 0 | 114 | 0 | 0 | 65 | 15 | 0 | 0 | 0 | 10 | 15 | 10 | 7 | 2 | 7 | 2:30 AM | 5:30 AM | 95 | B | 1432 | 1373 | 137 | 1.12 | 41 | 0 | 0.306 | 0.02 | 23 | 10 | 730 | 7 | 21 | 39 | 4.27 | 3.75 | 2.03 | 0.187 | 0.0348 | 0.0096 | 0.023 | <0.00050 | 0.0137 | 0.0085 | 0.0243 | 0.0393 | 0.0079 | 0.003 | 0.0119 | 0.0055 | 0.0021 | 0.0019 | 0.0027 | 0.0032 | 0.0035 | >0.0050 | 0.0035 | 0.0048 | 0.00089 | 0.0012 | 0.0038 | 93.8 | 99.98 | 11.18 | 0.0033 | 1
E | Bay-1 | SG01 | PO0223B | MBH | 2769B | 5 | 4.5 | 0.3 | 0 | 0.4 | 0.111 | 2050 | 0 | 710 | 0 | 2240 | 0 | 98 | 40 | 3 | 0 | 54 | 0 | 0 | 30 | 6.9 | 0 | 0 | 0 | 0 | 15 | 10 | 7 | 2 | 7 | 11:30 PM | 2:30 AM | 165 | C | 1420 | 1362 | 89 | 1.08 | 20 | 0 | 0.15 | 0.015 | 41 | 14 | 0 | 0 | 45 | 0 | 4.14 | 3.64 | 1.93 | 0.156 | 0.0368 | 0.0114 | 0.0207 | <0.00050 | 0.02 | 0.0059 | 0.035 | 0.0365 | 0.0025 | 0.0012 | 0.0133 | 0.0055 | 0.0021 | 0.0015 | 0.0021 | 0.0033 | 0.0013 | >0.0050 | 0.0031 | 0.005 | 0.00072 | 0.0059 | 0.0045 | 94.1 | 100.04 | 10.8 | 0.0028 | 1
C | Bay-3 | CI | PO0520 | Frame Cylinder G12417 | 1 | 22.2 | 20.9 | 0.2 | 1.3 | 0.4 | 0.068 | 0 | 0 | 0 | 0 | 11030 | 0 | 365 | 235 | 0 | 145 | 0 | 0 | 0 | 0 | 0 | 33 | 0 | 0 | 0 | 15 | 29 | 53 | 5 | 31 | 11:30 PM | 2:30 AM | 285 | C | 1411 / 1418 | 1355 | 146 | 0 | 35 | 0 | 0 | 0.077 | 39 | 11 | 0 | 0 | 50 | 0 | 3.56 | 3.08 | 1.79 | 0.969 | 0.07 | 0.0813 | 0.197 | 0.0068 | 0.0401 | 0.0032 | 0.263 | 0.0002 | 0.0053 | 0.0022 | 0.0204 | 0.0095 | 0.0067 | <0.00020 | 0.0032 | 0.0033 | 0.0011 | 0.0049 | 0.0019 | 0.0008 | 0.00019 | 0.0017 | 0.0064 | 93.4 | 99.97 | 0 | 0.0033 | 1
D | Bay-1 | SG01 | PO0474 | 3536 TA | 233 | 4.2 | 3 | 0.2 | 1.2 | 0.4 | 0.094 | 1760 | 0 | 660 | 0 | 1780 | 0 | 71 | 28 | 0 | 0 | 45 | 0 | 0 | 26 | 6.15 | 0 | 0 | 0 | 0 | 15 | 10 | 7 | 2 | 7 | 4:30 PM | 7:30 PM | 115 | A | 1433 | 1372 |  | 1.07 | 17 | 0 | 0.126 | 0.021 | 42 | 16 | 0 | 0 | 42 | 0 | 4.18 | 3.63 | 2.12 | 0.23 | 0.0389 | 0.0108 | 0.0255 | <0.00050 | 0.0106 | 0.0083 | 0.048 | 0.0384 | 0.0027 | 0.0016 | 0.0171 | 0.0045 | 0.0018 | 0.0015 | 0.0018 | 0.0034 | 0.0014 | >0.0050 | 0.0032 | 0.0043 | 0.00056 | 0.0017 | 0.0021 | 93.8 | 100.01 | 10.71 | 0.0034 | 1
A&B | Bay-3 | SG01 | PO0222B | HUB | 2512B | 10.3 | 9.9 | 0.4 | 0 | 0.4 | 0.233 | 4340 | 0 | 1130 | 0 | 3160 | 440 | 195 | 50 | 2 | 0 | 114 | 0 | 0 | 62 | 15 | 0 | 0 | 0 | 10 | 15 | 10 | 7 | 2 | 7 | 12:30 AM | 3:30 AM | 230 | C | 1428 | 1366 | 128 | 1.11 | 42 | 0 | 0.309 | 0.019 | 42 | 11 | 1230 | 12 | 35 | 0 | 4.26 | 3.75 | 1.99 | 0.197 | 0.0318 | 0.0075 | 0.0255 | <0.00050 | 0.0156 | 0.0089 | 0.0403 | 0.0397 | 0.008 | 0.0024 | 0.0108 | 0.0063 | 0.002 | 0.0019 | 0.0028 | 0.0034 | 0.0027 | >0.0050 | 0.0039 | 0.0045 | 0.0012 | 0.0014 | 0.0044 | 93.8 | 99.96 | 11.07 | 0.0035 | 1
A&B | Bay-3 | SG01 | PO0222B | HUB | 2513B | 10.3 | 9.9 | 0.4 | 0 | 0.5 | 0.228 | 4290 | 0 | 1850 | 0 | 2920 | 0 | 170 | 55 | 5 | 0 | 108 | 0 | 0 | 65 | 0 | 0 | 0 | 0 | 10 | 15 | 10 | 7 | 2 | 7 | 1:30 PM | 4:30 PM | 135 | C | 1430 | 1370 | 121 | 1.05 | 40 | 15 | 0.3 | 0.015 | 42 | 18 | 740 | 7 | 28 | 5 | 4.25 | 3.73 | 2.02 | 0.183 | 0.0367 | 0.0094 | 0.0192 | <0.00050 | 0.0186 | 0.0077 | 0.0174 | 0.0407 | 0.0057 | 0.002 | 0.0123 | 0.0057 | 0.0019 | 0.002 | 0.0024 | 0.0038 | 0.0031 | >0.0050 | 0.0037 | 0.0045 | 0.00083 | 0.0013 | 0.0037 | 93.9 | 100.04 | 10.49 | 0.0033 | 1
E | Bay-1 | SG01 | PO0223B | MBH | 2865B | 5 | 4.6 | 0.4 | 0 | 0.4 | 0.117 | 2110 | 0 | 510 | 0 | 2060 | 0 | 86 | 32 | 3 | 0 | 55 | 0 | 0 | 35 | 7 | 0 | 0 | 0 | 4 | 15 | 10 | 7 | 2 | 7 | 9:30 PM | 12:30 AM | 130 | C | 1425 | 1374 | 106 | 1.1 | 20 | 0 | 0.15 | 0.018 | 42 | 10 | 320 | 6 | 41 | 0 | 4.14 | 3.63 | 1.98 | 0.163 | 0.037 | 0.0088 | 0.0206 | <0.00050 | 0.0128 | 0.0101 | 0.0344 | 0.0414 | 0.0064 | 0.0018 | 0.0167 | 0.006 | 0.0019 | 0.0018 | 0.0026 | 0.0044 | 0.0015 | >0.0050 | 0.0039 | 0.005 | 0.00051 | 0.0025 | 0.0043 | 94 | 100 | 11 | 0.0035 | 1
A&B | Bay-3 | SG01 | PO0222B | HUB | 2508B | 10.3 | 9.9 | 0.3 | 0 | 2.3 | 0.233 | 3440 | 0 | 930 | 0 | 2360 | 430 | 135 | 28 | 20 | 0 | 112 | 0 | 0 | 65 | 15 | 0 | 0 | 0 | 10 | 15 | 10 | 7 | 2 | 7 | 3:30 PM | 6:30 PM | 140 | B | 1431 | 1374 | 115 | 1.09 | 41 | 0 | 0.3 | 0.02 | 33 | 9 | 840 | 8 | 27 | 22 | 4.25 | 3.72 | 2.03 | 0.183 | 0.0353 | 0.0098 | 0.0225 | <0.00050 | 0.0121 | 0.0072 | 0.0409 | 0.0396 | 0.0059 | 0.0014 | 0.012 | 0.004 | 0.0019 | 0.0016 | 0.0024 | 0.0033 | 0.0019 | >0.0050 | 0.0035 | 0.0046 | 0.00098 | 0.0013 | 0.0031 | 93.8 | 99.95 | 10.87 | 0.0034 | 1
A&B | Bay-3 | SG01 | PO0222B | HUB | 2510B | 10.3 | 9.9 | 0.4 | 0 | 0.6 | 0.222 | 4270 | 0 | 1210 | 0 | 2630 | 420 | 185 | 40 | 0 | 0 | 105 | 0 | 0 | 61 | 15 | 0 | 0 | 0 | 10 | 15 | 10 | 7 | 2 | 7 | 2:30 AM | 5:30 AM | 120 | D | 1427 | 1371 | 132 | 1.02 | 41 | 0 | 0.309 | 0.017 | 41 | 12 | 1170 | 11 | 30 | 6 | 4.27 | 3.76 | 1.97 | 0.198 | 0.0383 | 0.0087 | 0.0222 | <0.00050 | 0.0112 | 0.0091 | 0.0352 | 0.0395 | 0.0044 | 0.0013 | 0.0149 | 0.0059 | 0.0021 | 0.0018 | 0.0025 | 0.0038 | 0.0029 | >0.0050 | 0.0038 | 0.0047 | 0.00086 | 0.0023 | 0.0039 | 93.8 | 99.95 | 10.19 | 0.0035 | 1
A&B | Bay-3 | SSDI | PO0473 | 3536 PLC | 96 | 6 | 6 | 0.2 | 0 | 0.4 | 0.132 | 2330 | 0 | 1760 | 0 | 1910 | 0 | 70 | 230 | 27 | 0 | 33 | 33 | 0 | 36 | 9 | 0 | 0 | 0 | 0 | 15 | 3 | 7 | 2 | 7 | 2:30 PM | 5:30 PM | 125 | A | 1445 | 1389 | 150 | 1.1 | 21 | 0 | 0.18 | 0.02 | 39 | 29 | 0 | 0 | 32 | 0 | 4.19 | 3.15 | 4.09 | 0.179 | 0.0365 | 0.007 | 0.0223 | <0.00050 | 0.0145 | 0.0124 | 0.116 | 0.0407 | 0.0027 | 0.0009 | 0.0171 | 0.0036 | 0.0063 | 0.0018 | 0.003 | 0.0016 | 0.002 | >0.0050 | 0.0018 | 0.0048 | 0.00057 | 0.00096 | 0.0019 | 92.3 | 100.02 | 11 | 0.0037 | 1
A&B | Bay-3 | SSDI | PO0473 | 3536 PLC | 106 | 6 | 5.8 | 0.2 | 0 | 0.4 | 0.132 | 2500 | 0 | 1820 | 0 | 1650 | 0 | 75 | 260 | 3 | 0 | 32 | 32 | 0 | 38 | 9 | 0 | 0 | 0 | 0 | 15 | 1 | 7 | 2 | 7 | 6:30 PM | 9:30 PM | 110 | C | 1446 | 1386 | 125 | 1.07 | 21 | 0 | 0.18 | 0.018 | 40 | 29 | 230 | 4 | 27 | 0 | 4.24 | 3.2 | 4.08 | 0.145 | 0.0362 | 0.0095 | 0.0183 | 0.0005 | 0.0113 | 0.0317 | 0.122 | 0.0384 | 0.0055 | 0.00087 | 0.0138 | 0.0044 | 0.0068 | 0.002 | 0.0038 | 0.0019 | 0.0013 | >0.0050 | 0.0014 | 0.005 | 0.00047 | 0.0012 | <0.00040 | 92.3 | 100.04 | 10.67 | 0.0033 | 1
A&B | Bay-3 | SSDI | PO0333B | Clamp cly 450 | 4C | 6.2 | 6.2 | 0.2 | 0 | 0.1 | 0.141 | 2450 | 0 | 1540 | 0 | 1190 | 0 | 95 | 160 | 8 | 0 | 32 | 32 | 0 | 43 | 9 | 0 | 0 | 0 | 0 | 15 | 10 | 7 | 2 | 7 | 7:30 AM | 10:30 AM | 110 | C | 1431 | 1377 | 79 | 1.03 | 25 | 0 | 0.19 | 0.016 | 40 | 25 | 920 | 15 | 19 | 2 | 4.2 | 3.46 | 2.9 | 0.147 | 0.0325 | 0.007 | 0.0204 | 0.0005 | 0.0127 | 0.0168 | 0.017 | 0.0376 | 0.0078 | 0.00085 | 0.0112 | 0.0051 | 0.006 | 0.002 | 0.0036 | 0.0016 | 0.0012 | >0.0050 | 0.0013 | 0.0051 | 0.00036 | 0.0011 | 0.0013 | 93.3 | 100 | 10.32 | 0.0034 | 1
A&B | Bay-3 | SSDI | PO0333B | Clamp cly 450 | 3C | 6.2 | 6.2 | 0.2 | 0 | 0.4 | 0.137 | 2430 | 0 | 1620 | 0 | 1240 | 0 | 100 | 120 | 16 | 0 | 31 | 31 | 0 | 40 | 9.5 | 0 | 0 | 0 | 5 | 15 | 10 | 7 | 2 | 7 | 5:30 AM | 8:30 AM | 245 | D | 1434 | 1369 | 95 | 1 | 25 | 0 | 0.185 | 0.027 | 39 | 26 | 1010 | 16 | 20 | 0 | 4.21 | 3.46 | 2.92 | 0.167 | 0.035 | 0.0081 | 0.0193 | 0.0006 | 0.0098 | 0.0146 | 0.044 | 0.038 | 0.0044 | 0.00099 | 0.0138 | 0.0045 | 0.0062 | 0.0018 | 0.003 | 0.0011 | 0.0015 | >0.0050 | 0.0011 | 0.0046 | 0.00044 | 0.0019 | 0.0017 | 93.2 | 99.96 | 10 | 0.0043 | 1
A&B | Bay-3 | SSDI | PO0333B | Clamp cly 450 | 2C | 6.3 | 6.2 | 0.1 | 0 | 0.4 | 0.14 | 2540 | 0 | 1820 | 0 | 1310 | 0 | 95 | 135 | 10 | 0 | 33 | 33 | 0 | 40 | 9.3 | 0 | 0 | 0 | 0 | 15 | 10 | 7 | 2 | 7 | 6:30 AM | 9:30 AM | 140 | D | 1438 | 1370 | 100 | 1.05 | 25 | 0 | 0.185 | 0.018 | 40 | 29 | 630 | 10 | 21 | 0 | 4.25 | 3.51 | 2.89 | 0.171 | 0.0342 | 0.0075 | 0.0239 | <0.00050 | 0.0134 | 0.0141 | 0.019 | 0.0377 | 0.0071 | 0.00089 | 0.0221 | 0.008 | 0.0067 | 0.0019 | 0.0033 | 0.0014 | 0.0012 | >0.0050 | 0.0014 | 0.0045 | 0.00052 | 0.00099 | 0.0026 | 93.2 | 99.98 | 10.48 | 0.0035 | 1
E | Bay-1 | SG02 | PO0334 | Platen Mov 450 | 279 , 280 | 5.1 | 4.7 | 0.4 | 0 | 0.4 | 0.115 | 1520 | 0 | 530 | 0 | 3050 | 0 | 69 | 76 | 0 | 5 | 29 | 29 | 0 | 30 | 7 | 0 | 0 | 0 | 0 | 15 | 4 | 7 | 2 | 7 | 7:30 PM | 10:30 PM | 165 | C | 1445 | 1372 | 60 / 57 | 1.14 | 20 | 0 | 0.15 | 0.0238 | 30 | 10 | 0 | 0 | 60 | 0 | 4.23 | 3.56 | 2.61 | 0.215 | 0.0375 | 0.0117 | 0.0181 | <0.00050 | 0.0104 | 0.0095 | 0.112 | 0.0415 | 0.0023 | 0.0028 | 0.0214 | 0.0043 | 0.0019 | 0.0016 | 0.0024 | 0.0034 | 0.0012 | 0.0049 | 0.0018 | 0.0052 | 0.00055 | 0.0036 | 0.003 | 93.3 | 99.99 | 11.37 | 0.0035 | 1
A&B | Bay-3 | SSDI | PO0296B | Clamp cly 660 | 1C | 9.6 | 9.5 | 0.1 | 0 | 0.4 | 0.218 | 3740 | 0 | 2550 | 0 | 2070 | 0 | 148 | 255 | 34 | 0 | 49 | 49 | 0 | 67 | 15 | 0 | 0 | 0 | 10 | 15 | 10 | 7 | 2 | 7 | 2:30 AM | 5:30 AM | 125 | C | 1436 | 1378 | 95 | 1.02 | 38 | 0 | 0.288 | 0.018 | 39 | 27 | 1240 | 13 | 22 | 0 | 4.23 | 3.49 | 2.88 | 0.158 | 0.0352 | 0.0078 | 0.0233 | <0.00050 | 0.016 | 0.0183 | 0.0241 | 0.038 | 0.0067 | 0.0009 | 0.0147 | 0.006 | 0.0064 | 0.0018 | 0.0036 | 0.0012 | 0.0029 | >0.0050 | 0.0016 | 0.0048 | 0.00039 | 0.0012 | 0.0047 | 93.2 | 99.95 | 10.21 | 0.0035 | 1
A&B | Bay-3 | SG01 | PO0441 | 3740 TA | 275 | 6.1 | 6.1 | 0.2 | 0 | 0.4 | 0.137 | 2560 | 0 | 940 | 0 | 2150 | 330 | 110 | 75 | 0 | 0 | 63 | 0 | 0 | 40 | 9 | 0 | 0 | 0 | 0 | 15 | 10 | 7 | 2 | 7 | 10:30 PM | 1:30 AM | 205 | A | 1436 | 1370 | 57 | 1.03 | 25 | 0 | 0.18 | 0.018 | 41 | 15 | 220 | 4 | 40 | 0 | 4.21 | 3.63 | 2.25 | 0.168 | 0.0348 | 0.0093 | 0.0232 | 0.0012 | 0.015 | 0.0085 | 0.0385 | 0.0399 | 0.0055 | 0.0015 | 0.0121 | 0.0049 | 0.0015 | 0.0015 | 0.0028 | 0.0034 | 0.0012 | >0.0050 | 0.0035 | 0.0041 | 0.001 | 0.0018 | 0.0039 | 93.7 | 99.97 | 10.33 | 0.0035 | 1
A&B | Bay-3 | SG01 | PO0441 | 3740 TA | 276 | 6.2 | 6.2 | 0.2 | 0 | 0.4 | 0.13 | 2420 | 0 | 1270 | 0 | 2410 | 0 | 100 | 46 | 11 | 0 | 59 | 0 | 0 | 37 | 9 | 0 | 0 | 0 | 0 | 15 | 10 | 7 | 2 | 7 | 11:30 PM | 2:30 AM | 105 | D | 1422 | 1357 | 74 | 0.95 | 25 | 0 | 0.18 | 0.018 | 40 | 21 | 0 | 0 | 40 | 0 | 4.21 | 3.65 | 2.16 | 0.169 | 0.036 | 0.0106 | 0.0206 | <0.00050 | 0.0124 | 0.0069 | 0.0396 | 0.0341 | 0.0047 | 0.0013 | 0.0133 | 0.0047 | 0.0016 | 0.0016 | 0.0025 | 0.0033 | 0.0013 | >0.0050 | 0.0033 | 0.005 | 0.00072 | 0.0015 | 0.0042 | 93.8 | 99.99 | 9.52 | 0.0033 | 1
A&B | Bay-3 | SG01 | PO0441 | 3740 TA | 277 | 6.1 | 6.1 | 0.2 | 0 | 0.4 | 0.139 | 0 | 0 | 0 | 0 | 0 | 0 | 0 | 0 | 0 | 0 | 66 | 0 | 0 | 40 | 9 | 0 | 0 | 0 | 0 | 15 | 10 | 7 | 2 | 7 | 12:30 AM | 3:30 AM | 180 | B | 1431 | 1366 | 60 | 1.08 | 24 | 0 | 0.18 | 0.019 | 0 | 0 | 0 | 0 | 0 | 0 | 4.19 | 3.64 | 2.13 | 0.178 | 0.0336 | 0.0099 | 0.0241 | 0.0007 | 0.015 | 0.005 | 0.0455 | 0.0399 | 0.0067 | 0.0017 | 0.0123 | 0.0045 | 0.0015 | 0.0013 | 0.0028 | 0.0033 | 0.0013 | >0.0050 | 0.0033 | 0.0042 | 0.00072 | 0.0016 | 0.004 | 93.8 | 99.97 | 10.82 | 0.0034 | 1
A&B | Bay-3 | SG01 | PO0441 | 3740 TA | 278 | 6 | 6 | 0.2 | 0 | 0.4 | 0.135 | 0 | 0 | 0 | 0 | 0 | 0 | 0 | 0 | 0 | 0 | 64 | 0 | 0 | 37 | 9.2 | 0 | 0 | 0 | 0 | 15 | 10 | 7 | 2 | 7 | 11:30 AM | 2:30 PM | 180 | D | 1420 | 1360 | 80 | 1.07 | 25 | 0 | 0.186 | 0.02 | 0 | 0 | 0 | 0 | 0 | 0 | 4.22 | 3.65 | 2.19 | 0.173 | 0.0375 | 0.0106 | 0.0214 | 0.0012 | 0.0135 | 0.006 | 0.0493 | 0.0375 | 0.005 | 0.002 | 0.0145 | 0.0046 | 0.0018 | 0.0017 | 0.0028 | 0.0035 | 0.0013 | >0.0050 | 0.0039 | 0.0047 | 0.00097 | 0.0013 | 0.0033 | 93.8 | 100.04 | 10.67 | 0.0033 | 1
A&B | Bay-3 | SG01 | PO0441 | 3740 TA | 279 | 6.1 | 6.1 | 0.2 | 0 | 0.4 | 0.142 | 2420 | 0 | 1450 | 0 | 2230 | 0 | 106 | 65 | 2 | 0 | 67 | 0 | 0 | 42 | 9 | 0 | 0 | 0 | 0 | 15 | 10 | 7 | 2 | 7 | 4:30 PM | 7:30 PM | 100 | C | 1415 | 1361 | 61 | 1.1 | 24 | 0 | 0.18 | 0.02 | 40 | 24 | 0 | 0 | 37 | 0 | 4.2 | 3.63 | 2.18 | 0.152 | 0.0403 | 0.0118 | 0.0214 | <0.00050 | 0.0145 | 0.0075 | 0.039 | 0.0364 | 0.0052 | 0.0018 | 0.0124 | 0.0038 | 0.0018 | 0.0017 | 0.0026 | 0.0034 | 0.0013 | >0.0050 | 0.0034 | 0.005 | 0.00057 | 0.0011 | 0.0036 | 93.8 | 99.98 | 10.98 | 0.003 | 1
A&B | Bay-3 | SG01 | PO0441 | 3740 TA | 280 | 6.1 | 6.1 | 0.2 | 0 | 0.4 | 0.129 | 2560 | 0 | 1230 | 0 | 1990 | 320 | 100 | 25 | 0 | 0 | 60 | 0 | 0 | 36 | 9 | 0 | 0 | 0 | 0 | 15 | 10 | 7 | 2 | 7 | 9:30 AM | 12:30 PM | 100 | B | 1422 | 1357 | 71 | 0.98 | 24 | 0 | 0.18 | 0.015 | 42 | 20 | 0 | 0 | 38 | 0 | 4.21 | 3.64 | 2.22 | 0.148 | 0.0385 | 0.0092 | 0.0179 | <0.00050 | 0.0091 | 0.0049 | 0.0183 | 0.0384 | 0.0024 | 0.0016 | 0.0157 | 0.0049 | 0.0015 | 0.0015 | 0.0019 | 0.0032 | 0.0016 | >0.0050 | 0.0032 | 0.0039 | 0.00082 | 0.0023 | 0.0027 | 93.8 | 99.99 | 9.84 | 0.0034 | 1
A&B | Bay-3 | SG01 | PO0441 | 3740 TA | 281 | 6.1 | 6.1 | 0.2 | 0 | 0.4 | 0.137 | 2500 | 0 | 1170 | 0 | 1970 | 460 | 110 | 55 | 0 | 0 | 66 | 0 | 0 | 37 | 9.2 | 0 | 0 | 0 | 0 | 15 | 10 | 7 | 2 | 7 | 9:30 AM | 12:30 PM | 100 | C | 1425 | 1359 | 85 | 1.08 | 25 | 0 | 0.186 | 0.021 | 41 | 19 | 0 | 0 | 40 | 0 | 4.21 | 3.64 | 2.2 | 0.17 | 0.0384 | 0.0105 | 0.0266 | <0.00050 | 0.0222 | 0.0053 | 0.0636 | 0.0401 | 0.005 | 0.0017 | 0.0123 | 0.0038 | 0.0017 | 0.0017 | 0.0027 | 0.0036 | 0.0018 | >0.0050 | 0.0035 | 0.0046 | 0.0008 | 0.0012 | 0.0021 | 93.7 | 99.96 | 10.82 | 0.0035 | 1
A&B | Bay-3 | SG01 | PO0441 | 3740 TA | 284 | 6.1 | 6.1 | 0.2 | 0 | 0.4 | 0.137 | 2450 | 0 | 930 | 0 | 2130 | 340 | 100 | 30 | 6 | 0 | 68 | 0 | 0 | 36 | 9 | 0 | 0 | 0 | 0 | 15 | 10 | 7 | 2 | 7 | 8:30 AM | 11:30 AM | 105 | A | 1424 | 1362 | 75 | 1.11 | 24 | 0 | 0.18 | 0.021 | 40 | 15 | 250 | 4 | 40 | 0 | 4.22 | 3.65 | 2.2 | 0.193 | 0.0404 | 0.0112 | 0.0273 | <0.00050 | 0.0122 | 0.0047 | 0.0469 | 0.0371 | 0.0032 | 0.00098 | 0.0146 | 0.0048 | 0.0017 | 0.0016 | 0.0025 | 0.0034 | 0.0014 | >0.0050 | 0.0034 | 0.0049 | 0.0009 | 0.0013 | 0.004 | 93.7 | 99.97 | 11.15 | 0.0032 | 1
E | Bay-1 | SG01 | PO0338 | RH 55 Rear Hub | 122 | 1.3 | 1.2 | 0.05 | 0 | 0.4 | 0.032 | 2190 | 0 | 910 | 0 | 1880 | 320 | 85 | 55 | 12 | 2 | 15 | 0 | 0 | 9 | 1.65 | 0 | 0 | 0 | 0 | 15 | 1 | 7 | 2 | 7 | 11:30 AM | 2:30 PM | 180 | D | 1445 | 1370 | 40 | 1.15 | 6 | 0 | 0.039 | 0.022 | 41 | 17 | 0 | 0 | 42 | 0 | 4.27 | 3.62 | 2.53 | 0.19 | 0.0392 | 0.0107 | 0.0191 | <0.00050 | 0.0105 | 0.0051 | 0.1 | 0.0396 | 0.0031 | 0.0011 | 0.0203 | 0.005 | 0.0018 | 0.0017 | 0.0019 | 0.0034 | 0.0013 | >0.0050 | 0.0037 | 0.0051 | 0.0012 | 0.0018 | 0.003 | 93.4 | 100.02 | 11.54 | 0.0033 | 1
E | Bay-1 | SG01 | PO0338 / PO0342 | RH 55 Rear Hub | 102 | 2.5 | 1.7 | 0.2 | 0 | 0.4 | 0.056 | 1670 | 0 | 720 | 0 | 1610 | 0 | 70 | 58 | 0 | 0 | 28 | 0 | 0 | 15 | 2.55 | 0 | 0 | 0 | 0 | 15 | 10 | 7 | 2 | 7 | 12:30 AM | 3:30 AM | 105 | A | 1445 | 1370 | 47 / 27 | 1.12 | 10 | 0 | 0.075 | 0.016 | 42 | 18 | 0 | 0 | 40 | 0 | 4.27 | 3.62 | 2.51 | 0.165 | 0.0353 | 0.0102 | 0.0198 | <0.00050 | 0.0094 | 0.0099 | 0.101 | 0.0411 | 0.0024 | <0.00020 | 0.0167 | 0.0035 | 0.0019 | 0.0015 | 0.0024 | 0.0028 | 0.0012 | >0.0050 | 0.0031 | 0.0044 | 0.00058 | 0.0012 | 0.0037 | 93.4 | 99.97 | 11.2 | 0.0031 | 1
E | Bay-1 | SG01 | PO0338 / PO0342 | RH 55 Rear Hub | 119 | 2.6 | 1.7 | 0.2 | 0.6 | 1.1 | 0.059 | 1380 | 0 | 520 | 0 | 500 | 0 | 50 | 40 | 9 | 0 | 27 | 0 | 0 | 18 | 2.7 | 0 | 0 | 0 | 0 | 15 | 2 | 7 | 2 | 7 | 11:30 AM | 2:30 PM | 85 | D | 1442 | 1365 | 38 / 25 | 1.04 | 11 | 0 | 0.078 | 0.02 | 39 | 15 | 0 | 0 | 14 | 31 | 4.27 | 3.62 | 2.53 | 0.18 | 0.0383 | 0.0114 | 0.0198 | <0.00050 | 0.0119 | 0.0059 | 0.118 | 0.0348 | 0.0037 | 0.0023 | 0.0209 | 0.0044 | 0.0018 | 0.0017 | 0.0023 | 0.003 | 0.0016 | >0.0050 | 0.0037 | 0.0045 | 0.00046 | 0.0015 | 0.0032 | 93.4 | 100.03 | 10.38 | 0.0031 | 1
E | Bay-1 | SG01 | PO0338 / PO0342 | RH 55 Rear Hub | 113 | 2.2 | 1.8 | 0.3 | 0 | 0.4 | 0.048 | 1350 | 0 | 610 | 0 | 1010 | 230 | 65 | 50 | 8 | 0 | 22 | 0 | 0 | 14 | 2.65 | 0 | 0 | 0 | 0 | 15 | 1 | 7 | 2 | 7 | 12:30 AM | 3:30 AM | 90 | A | 1451 | 1368 | 35 / 25 | 1 | 9 | 0 | 0.066 | 0.014 | 38 | 17 | 0 | 0 | 34 | 11 | 4.27 | 3.62 | 2.51 | 0.189 | 0.0379 | 0.0112 | 0.0199 | <0.00050 | 0.0133 | 0.0091 | 0.113 | 0.0409 | 0.0028 | 0.0011 | 0.0214 | 0.0059 | 0.0018 | 0.0019 | 0.002 | 0.0033 | 0.0013 | >0.0050 | 0.0036 | 0.0047 | 0.00076 | 0.0026 | 0.003 | 93.4 | 100.02 | 10 | 0.0033 | 1
A&B | Bay-3 | SSDI | PO0473 | 3536 PLC | 93 | 6 | 5.8 | 0.2 | 0 | 0.4 | 0.125 | 2490 | 0 | 1950 | 0 | 1560 | 0 | 73 | 240 | 5 | 0 | 29 | 30 | 0 | 36 | 9 | 0 | 0 | 0 | 0 | 15 | 4 | 7 | 2 | 7 | 12:30 PM | 3:30 PM | 115 | C | 1440 | 1390 | 137 | 0.98 | 21 | 0 | 0.18 | 0.012 | 42 | 33 | 0 | 0 | 26 | 0 | 4.22 | 3.18 | 4.09 | 0.156 | 0.0329 | 0.006 | 0.0199 | <0.00050 | 0.0102 | 0.0169 | 0.117 | 0.0368 | 0.0026 | 0.0011 | 0.0227 | 0.0042 | 0.0067 | 0.0019 | 0.003 | 0.0014 | 0.0013 | >0.0050 | 0.0021 | 0.0045 | 0.0007 | 0.0008 | 0.001 | 92.3 | 100.02 | 9.83 | 0.0033 | 1
A&B | Bay-3 | SSDI | PO0473 | 3536 PLC | 95 | 6 | 5.8 | 0.2 | 0 | 0.4 | 0.126 | 2450 | 0 | 1840 | 0 | 1710 | 0 | 75 | 245 | 10 | 0 | 30 | 30 | 0 | 36 | 9 | 0 | 0 | 0 | 0 | 15 | 4 | 7 | 2 | 7 | 9:30 PM | 12:30 AM | 110 | C | 1442 | 1393 | 140 | 1 | 21 | 0 | 0.18 | 0.012 | 41 | 31 | 0 | 0 | 29 | 0 | 4.21 | 3.17 | 4.1 | 0.171 | 0.0375 | 0.0093 | 0.0313 | <0.00050 | 0.0102 | 0.0174 | 0.131 | 0.0377 | 0.0029 | 0.00065 | 0.0199 | 0.005 | 0.0064 | 0.0018 | 0.0029 | 0.0012 | 0.0013 | >0.0050 | 0.0017 | 0.0042 | 0.0008 | 0.0007 | 0.0018 | 92.2 | 99.97 | 10 | 0.003 | 1
E | Bay-1 | SG01 | PO0338 / PO0342 | RH 55 Rear Hub | 103 | 2.8 | 1.7 | 0.2 | 1.1 | 0.75 | 0.069 | 1310 | 0 | 610 | 0 | 930 | 0 | 60 | 48 | 2 | 0 | 31 | 0 | 0 | 23 | 2.55 | 0 | 0 | 0 | 0 | 15 | 3 | 7 | 2 | 7 | 8:30 PM | 11:30 PM | 85 | B | 1445 | 1370 | 38 / 25 | 1.11 | 12 | 0 | 0.084 | 0.015 | 36 | 17 | 0 | 0 | 26 | 21 | 4.27 | 3.62 | 2.51 | 0.168 | 0.0364 | 0.0096 | 0.0211 | <0.00050 | 0.009 | 0.0092 | 0.112 | 0.0388 | 0.0024 | <0.00020 | 0.0196 | 0.0045 | 0.0018 | 0.0016 | 0.0018 | 0.0032 | 0.0017 | >0.0050 | 0.0038 | 0.0049 | 0.00096 | 0.0011 | <0.00040 | 93.4 | 99.98 | 11.07 | 0.003 | 1
D | Bay-1 | SSDI | PO0421B | 1052 stage 2 PLC | 98 | 2.8 | 2.8 | 0.2 | 0 | 0.4 | 0.065 | 2250 | 0 | 2100 | 0 | 1250 | 0 | 63 | 180 | 0 | 0 | 16 | 16 | 0 | 17 | 4.2 | 0 | 0 | 0 | 0 | 15 | 10 | 7 | 2 | 7 | 4:30 PM | 7:30 PM | 120 | C | 1445 | 1373 | 65 | 1.14 | 12 | 0 | 0.084 | 0.012 | 40 | 38 | 0 | 0 | 22 | 0 | 4.13 | 3.15 | 3.85 | 0.18 | 0.0345 | 0.0077 | 0.0218 | <0.00050 | 0.0106 | 0.0169 | 0.0419 | 0.0355 | 0.0027 | 0.0006 | 0.0248 | 0.0048 | 0.0063 | 0.0017 | 0.003 | 0.0011 | 0.0012 | >0.0050 | 0.0019 | 0.004 | 0.00076 | 0.0012 | 0.0017 | 92.6 | 100 | 11.43 | 0.0026 | 1
E | Bay-1 | SSDI | PO0421B | 1052 stage 2 PLC | 101 | 2.8 | 2.7 | 0.2 | 0.2 | 0.4 | 0.062 | 0 | 0 | 0 | 0 | 0 | 0 | 0 | 0 | 0 | 0 | 15 | 15 | 0 | 17 | 4 | 0 | 0 | 0 | 0 | 15 | 10 | 7 | 2 | 7 | 9:30 PM | 12:30 AM | 180 | C | 1430 | 1372 | 70 | 1.07 | 11 | 0 | 0.084 | 0.01 | 0 | 0 | 0 | 0 | 0 | 0 | 4.11 | 3.12 | 3.88 | 0.2 | 0.0342 | 0.0077 | 0.0221 | 0.0014 | 0.011 | 0.0123 | 0.0372 | 0.0358 | 0.0027 | 0.002 | 0.0267 | 0.0049 | 0.0061 | 0.0016 | 0.0031 | 0.0015 | 0.0015 | >0.0050 | 0.0016 | 0.0036 | 0.00075 | 0.00093 | 0.0011 | 92.6 | 100.02 | 10.71 | 0.0027 | 1
A&B | Bay-3 | SGCu | PO0400 | 1052 PLC | 39A | 9.1 | 8.9 | 0.2 | 0 | 0.4 | 0.201 | 3780 | 0 | 1850 | 0 | 3470 | 0 | 150 | 35 | 7 | 0 | 90 | 0 | 0 | 60 | 13.5 | 0 | 0 | 0 | 6 | 15 | 47 | 7 | 2 | 7 | 4:30 AM | 7:30 AM | 140 | A | 1429 | 1363 | 95 | 0.99 | 37 | 0 | 0.28 | 0.01 | 42 | 20 | 0 | 0 | 38 | 0 | 4.22 | 3.69 | 2.04 | 0.178 | 0.0322 | 0.0091 | 0.0193 | <0.00050 | 0.0098 | 0.0072 | 0.603 | 0.0405 | 0.0028 | 0.0015 | 0.0205 | 0.005 | 0.0019 | 0.0014 | 0.002 | 0.0031 | 0.002 | >0.0050 | 0.0034 | 0.0046 | 0.00077 | 0.0012 | 0.0043 | 93.3 | 99.98 | 9.89 | 0.0031 | 1
A&B | Bay-3 | SGCu | PO0400 | 1052 PLC | 40A | 9.2 | 8.9 | 0.3 | 0 | 0.4 | 0.194 | 1720 | 0 | 1800 | 0 | 3850 | 0 | 158 | 90 | 9 | 0 | 90 | 0 | 0 | 54 | 14 | 0 | 0 | 0 | 0 | 15 | 56 | 7 | 2 | 7 | 4:30 AM | 7:30 AM | 150 | C | 1426 | 1366 | 96 | 0.98 | 36 | 0 | 0.27 | 0.013 | 39 | 20 | 0 | 0 | 42 | 0 | 4.22 | 3.68 | 2.08 | 0.251 | 0.0345 | 0.0108 | 0.017 | <0.00050 | 0.0089 | 0.0088 | 0.614 | 0.0379 | 0.0029 | 0.0012 | 0.0192 | 0.0035 | 0.0025 | 0.0016 | 0.0021 | 0.0038 | 0.0014 | >0.0050 | 0.0034 | 0.0048 | 0.00089 | 0.0016 | 0.0029 | 93.2 | 99.99 | 9.78 | 0.0031 | 1
E | Bay-1 | SG02 | PO0318 | Platen Stat 660 | 265 | 5.4 | 5.1 | 0.3 | 0 | 0.8 | 0.118 | 1910 | 0 | 1050 | 0 | 1280 | 360 | 80 | 75 | 15 | 0 | 28 | 28 | 0 | 32 | 7.5 | 0 | 0 | 0 | 0 | 15 | 5 | 7 | 2 | 7 | 5:30 AM | 8:30 AM | 150 | A | 1439 | 1368 | 91 | 1.04 | 22 | 0 | 0.16 | 0.014 | 35 | 19 | 0 | 0 | 30 | 15 | 4.22 | 3.54 | 2.65 | 0.242 | 0.0384 | 0.0092 | 0.0269 | <0.00050 | 0.0097 | 0.009 | 0.101 | 0.0404 | 0.0029 | 0.0006 | 0.0236 | 0.0044 | 0.0019 | 0.0014 | 0.0019 | 0.0025 | 0.0016 | >0.0050 | 0.002 | 0.0047 | >0.0012 | 0.00094 | <0.00040 | 93.3 | 100.02 | 10.37 | 0.0033 | 1
A&B | Bay-3 | SG01 | PO0441 | 3740 TA | 268 | 6.1 | 6.1 | 0.2 | 0 | 0.4 | 0.135 | 2280 | 0 | 1370 | 0 | 2450 | 0 | 100 | 45 | 11 | 0 | 66 | 0 | 0 | 36 | 9 | 0 | 0 | 0 | 0 | 15 | 10 | 7 | 2 | 7 | 8:30 AM | 11:30 AM | 100 | A | 1432 | 1356 | 62 | 1.08 | 24 | 0 | 0.18 | 0.021 | 37 | 22 | 0 | 0 | 40 | 0 | 4.22 | 3.65 | 2.19 | 0.184 | 0.0382 | 0.0116 | 0.0199 | <0.00050 | 0.0097 | 0.0083 | 0.0447 | 0.0372 | 0.0023 | 0.001 | 0.0163 | 0.0043 | 0.0018 | 0.0014 | 0.002 | 0.0034 | 0.0017 | 0.0048 | 0.0035 | 0.0051 | 0.00066 | 0.0024 | 0.0032 | 93.8 | 100.05 | 10.82 | 0.0032 | 1
A&B | Bay-3 | SG01 | PO0441 | 3740 TA | 269 | 6.1 | 6.1 | 0.2 | 0 | 0.4 | 0.137 | 2440 | 0 | 1460 | 0 | 2200 | 0 | 117 | 65 | 13 | 0 | 66 | 0 | 0 | 37 | 9 | 0 | 0 | 0 | 0 | 15 | 10 | 7 | 2 | 7 | 9:30 PM | 12:30 AM | 230 | D | 1421 | 1358 | 72 | 1.08 | 25 | 0 | 0.18 | 0.02 | 40 | 24 | 0 | 0 | 36 | 0 | 4.22 | 3.64 | 2.23 | 0.198 | 0.0369 | 0.0091 | 0.0191 | 0.0009 | 0.0097 | 0.009 | 0.0259 | 0.0369 | 0.0024 | 0.0013 | 0.0125 | 0.0033 | 0.002 | 0.0016 | 0.002 | 0.0035 | 0.0017 | >0.0050 | 0.0035 | 0.0049 | 0.00063 | 0.0016 | 0.0035 | 93.7 | 99.96 | 10.82 | 0.0033 | 1
C | Bay-3 | SG01 | PO0221C | VMF | 180D | 13 | 12.5 | 0.2 | 0.5 | 3.7 | 0.312 | 3870 | 0 | 2160 | 0 | 2760 | 0 | 150 | 25 | 3 | 0 | 162 | 0 | 0 | 78 | 20 | 0 | 0 | 0 | 10 | 15 | 10 | 7 | 2 | 7 | 11:30 PM | 2:30 AM | 125 | A | 1432 | 1372 | 140 | 1.25 | 52 | 0 | 0.39 | 0.013 | 30 | 17 | 510 | 4 | 21 | 28 | 4.23 | 3.72 | 1.97 | 0.183 | 0.0362 | 0.0078 | 0.0194 | <0.00050 | 0.0092 | 0.0079 | 0.0277 | 0.0391 | 0.0025 | 0.0013 | 0.0175 | 0.0042 | 0.002 | 0.0016 | 0.0018 | 0.0035 | 0.0022 | >0.0050 | 0.0036 | 0.0039 | 0.0007 | 0.0013 | 0.0025 | 93.9 | 99.97 | 12.46 | 0.0027 | 1
C | Bay-3 | SG01 | PO0221C | VMF | 195D | 13 | 12.6 | 0.4 | 0 | 0.4 | 0.306 | 5230 | 0 | 1940 | 0 | 4490 | 0 | 225 | 100 | 0 | 0 | 156 | 0 | 0 | 78 | 20 | 0 | 0 | 0 | 10 | 15 | 10 | 7 | 2 | 7 | 8:30 PM | 11:30 PM | 165 | B | 1435 | 1365 | 132 | 1.2 | 52 | 0 | 0.39 | 0.012 | 40 | 15 | 1340 | 10 | 35 | 0 | 4.28 | 3.75 | 2.05 | 0.143 | 0.0354 | 0.0074 | 0.0139 | <0.00050 | 0.0094 | 0.011 | 0.0108 | 0.0393 | 0.0022 | 0.00022 | 0.0123 | 0.0039 | 0.0019 | 0.0015 | 0.0016 | 0.0031 | 0.0025 | >0.0050 | 0.0036 | 0.0041 | 0.00056 | 0.0012 | 0.0024 | 93.9 | 100.01 | 12 | 0.0027 | 1
E | Bay-1 | SG01 | PO0429 | S120 Torque Arm | 141 | 3.8 | 3 | 0.15 | 0 | 0.4 | 0.084 | 1590 | 0 | 720 | 0 | 1490 | 0 | 68 | 35 | 2 | 0 | 39 | 0 | 0 | 23 | 5.7 | 0 | 0 | 0 | 0 | 15 | 10 | 7 | 2 | 7 | 8:30 AM | 11:30 AM | 140 | C | 1430 | 1373 / 1365 | 63 / 26 | 1.03 | 16 | 0 | 0.114 | 0.015 | 42 | 19 | 0 | 0 | 39 | 0 | 4.22 | 3.71 | 1.98 | 0.185 | 0.0345 | 0.0093 | 0.0199 | <0.00050 | 0.0106 | 0.0084 | 0.0302 | 0.0409 | 0.0027 | 0.00074 | 0.019 | 0.0041 | 0.0024 | 0.0013 | 0.0016 | 0.0029 | 0.0011 | >0.0050 | 0.0038 | 0.004 | 0.00054 | 0.0022 | 0.0027 | 93.9 | 99.98 | 10.26 | 0.0034 | 1
E | Bay-1 | SG01 | PO0429 | S120 Torque Arm | 145 | 3.2 | 3 | 0.2 | 0 | 0.4 | 0.069 | 1140 | 0 | 530 | 0 | 1930 | 0 | 54 | 6 | 0 | 0 | 33 | 0 | 0 | 19 | 4.1 | 0 | 0 | 0 | 0 | 15 | 10 | 7 | 2 | 7 | 9:30 PM | 12:30 AM | 90 | C | 1430 | 1365 | 57 | 1.03 | 13 | 0 | 0.096 | 0.015 | 32 | 15 | 0 | 0 | 54 | 0 | 4.24 | 3.71 | 2.06 | 0.181 | 0.0386 | 0.009 | 0.0231 | <0.00050 | 0.0103 | 0.009 | 0.0299 | 0.0401 | 0.0026 | <0.00020 | 0.0204 | 0.0038 | 0.0018 | 0.0016 | 0.0022 | 0.0027 | 0.0012 | >0.0050 | 0.0041 | 0.0049 | 0.00089 | 0.0016 | 0.0023 | 93.8 | 99.96 | 10.31 | 0.0034 | 1
E | Bay-1 | SG01 | PO0223B | MBH | 2830B | 4.8 | 4.5 | 0.3 | 0 | 4.7 | 0.108 | 0 | 0 | 100 | 0 | 0 | 0 | 3 | 16 | 0 | 0 | 52 | 0 | 0 | 29 | 6.9 | 0 | 0 | 0 | 5 | 15 | 10 | 7 | 2 | 7 | 2:30 AM | 5:30 AM | 45 | D | 1428 | 1367 | 85 | 1.08 | 20 | 0 | 0.144 | 0.02 | 0 | 2 | 0 | 0 | 0 | 98 | 4.16 | 3.64 | 2.01 | 0.193 | 0.0339 | 0.0115 | 0.0191 | <0.00050 | 0.0101 | 0.0094 | 0.0332 | 0.0351 | 0.0024 | 0.0012 | 0.0132 | 0.0035 | 0.0018 | 0.0014 | 0.0019 | 0.0034 | 0.0032 | >0.0050 | 0.0031 | 0.0045 | 0.00082 | 0.0012 | 0.0036 | 94 | 100.04 | 10.83 | 0.003 | 1
E | Bay-1 | SGCu | PO0343 | S120PLC | 481B | 4.8 | 4.7 | 0.1 | 0 | 0.4 | 0.107 | 2030 | 0 | 1040 | 0 | 1020 | 710 | 79 | 23 | 0 | 6 | 51 | 0 | 0 | 29 | 0 | 0 | 0 | 0 | 0 | 15 | 31 | 7 | 2 | 7 | 10:30 AM | 1:30 PM | 125 | A | 1438 | 1373 | 80 | 1.06 | 20 | 7 | 0.144 | 0.016 | 42 | 22 | 0 | 0 | 36 | 0 | 4.14 | 3.6 | 2.11 | 0.255 | 0.0343 | 0.0092 | 0.022 | <0.00050 | 0.0096 | 0.0098 | 0.715 | 0.0411 | 0.0027 | 0.00095 | 0.0221 | 0.0041 | 0.0026 | 0.0013 | 0.002 | 0.0031 | 0.0013 | >0.0050 | 0.0033 | 0.0045 | 0.00077 | 0.0012 | 0.0037 | 93.1 | 99.96 | 10.63 | 0.0034 | 1
E | Bay-1 | SGCu | PO0343 | S120PLC | 487B | 4.8 | 4.7 | 0.1 | 0 | 0.4 | 0.107 | 2080 | 0 | 770 | 0 | 1310 | 640 | 88 | 29 | 3 | 5 | 51 | 0 | 0 | 29 | 7 | 0 | 0 | 0 | 2 | 15 | 33 | 7 | 2 | 7 | 1:30 PM | 4:30 PM | 145 | C | 1420 | 1372 | 90 | 1.06 | 20 | 0 | 0.145 | 0.013 | 43 | 16 | 0 | 0 | 41 | 0 | 4.15 | 3.62 | 2.06 | 0.261 | 0.0311 | 0.0091 | 0.0279 | <0.00050 | 0.0101 | 0.0068 | 0.701 | 0.0435 | 0.0028 | 0.001 | 0.0186 | 0.0039 | 0.0026 | 0.0016 | 0.002 | 0.0034 | 0.0013 | >0.0050 | 0.0039 | 0.0045 | 0.0012 | 0.0015 | 0.0037 | 93.2 | 100.02 | 10.63 | 0.0033 | 1
E | Bay-1 | SG01 | PO0223B | MBH | 2792B | 5 | 4.6 | 0.2 | 0.4 | 0.4 | 0.106 | 2130 | 0 | 720 | 0 | 1950 | 0 | 87 | 20 | 0 | 0 | 49 | 0 | 0 | 30 | 6.9 | 0 | 0 | 0 | 5 | 15 | 10 | 7 | 2 | 7 | 9:30 AM | 12:30 PM | 145 | B | 1430 | 1366 | 110 | 0.98 | 20 | 0 | 0.15 | 0.011 | 43 | 14 | 200 | 4 | 39 | 0 | 4.18 | 3.65 | 2.03 | 0.161 | 0.0382 | 0.0101 | 0.0194 | <0.00050 | 0.0118 | 0.0078 | 0.024 | 0.0409 | 0.0025 | 0.00076 | 0.0172 | 0.0034 | 0.0023 | 0.0018 | 0.0019 | 0.0036 | 0.0027 | >0.0050 | 0.0036 | 0.0049 | 0.00062 | 0.0027 | 0.0048 | 93.9 | 99.95 | 9.8 | 0.0032 | 1
E | Bay-1 | SG01 | PO0223B | MBH | 2789B | 5 | 4.6 | 0.4 | 0 | 0.4 | 0.107 | 2120 | 0 | 950 | 0 | 1930 | 0 | 87 | 26 | 1 | 0 | 50 | 0 | 0 | 30 | 7 | 0 | 0 | 0 | 3 | 15 | 10 | 7 | 2 | 7 | 3:30 PM | 6:30 PM | 115 | B | 1439 | 1372 | 88 | 1 | 20 | 0 | 0.15 | 0.015 | 42 | 19 | 0 | 0 | 39 | 0 | 4.19 | 3.67 | 2.02 | 0.171 | 0.0386 | 0.0101 | 0.0172 | <0.00050 | 0.0084 | 0.0087 | 0.0389 | 0.0399 | 0.0027 | 0.00082 | 0.0169 | 0.0035 | 0.0019 | 0.0014 | 0.0018 | 0.0032 | 0.0019 | >0.0050 | 0.0031 | 0.0051 | 0.00062 | 0.0012 | 0.0045 | 93.9 | 99.97 | 10 | 0.0034 | 1
D | Bay-1 | SGCu | PO0449 | 3K SGRE stage 2 (4 Cavity) | M002-179, M003-179, M004-179, M005-179 | 6 | 6 | 0.2 | 0 | 0.4 | 0.139 | 2440 | 0 | 1310 | 0 | 1020 | 1230 | 102 | 5 | 0 | 0 | 64 | 0 | 0 | 42 | 8.7 | 0 | 0 | 0 | 0 | 15 | 28 | 7 | 2 | 7 | 8:30 AM | 11:30 AM | 210 | D | 1452 | 1377 | 145 | 1.07 | 24 | 0 | 0.18 | 0.015 | 41 | 22 | 0 | 0 | 38 | 0 | 4.18 | 3.63 | 2.13 | 0.244 | 0.0366 | 0.0119 | 0.0328 | <0.00050 | 0.0113 | 0.0069 | 0.605 | 0.031 | 0.0022 | 0.0023 | 0.0241 | 0.0044 | 0.0017 | 0.0017 | 0.0025 | 0.0034 | 0.0021 | >0.0050 | 0.0034 | 0.0052 | 0.0011 | 0.0054 | 0.0016 | 93.2 | 100 | 10.67 | 0.0024 | 1
E | Bay-1 | SG01 | PO0344 | ATA | 302 | 4 | 3.85 | 0.15 | 0 | 268 | 0.086 | 1660 | 0 | 580 | 0 | 1420 | 340 | 78 | 10 | 0 | 0 | 40 | 0 | 0 | 24 | 0 | 0 | 0 | 0 | 0 | 11 | 450 | 270 | 357 | 269 | 12:30 AM | 3:30 AM | 120 | A | 1428 | 1362 | 64 | 1 | 16 | 6 | 0.12 | 0.014 | 42 | 15 | 0 | 0 | 44 | 0 | 4.22 | 3.68 | 2.07 | 0.158 | 0.0377 | 0.0103 | 0.0172 | <0.00050 | 0.0086 | 0.0074 | 0.0184 | 373 | 0.0022 | 0.0011 | 0.0152 | 0.005 | 0.0022 | 0.0015 | 0.002 | 0.0034 | 0.0014 | >0.0050 | 0.0033 | 0.0042 | 0.0009 | 0.0077 | 0.0033 | 93.9 | 100 | 10 | 0.33% | 0
A&B | Bay-3 | SG01 | PO0444 | 3580 TA | 220 | 6 | 5.9 | 0.1 | 0 | 268 | 0.129 | 2480 | 0 | 1010 | 0 | 2030 | 330 | 102 | 20 | 6 | 0 | 60 | 0 | 0 | 36 | 9 | 0 | 0 | 0 | 5 | 11 | 450 | 270 | 357 | 269 | 4:30 AM | 7:30 AM | 105 | B | 1423 | 1359 | 72 | 1 | 24 | 0 | 0.18 | 0.015 | 41 | 17 | 150 | 3 | 39 | 0 | 4.18 | 3.64 | 2.08 | 0.179 | 0.0367 | 0.0092 | 0.0193 | <0.00050 | 0.0089 | 0.0096 | 0.0319 | 373 | 0.0022 | 0.0013 | 0.0156 | 0.0046 | 0.0021 | 0.0013 | 0.002 | 0.0025 | 0.0022 | >0.0050 | 0.0034 | 0.004 | 0.00086 | 0.0059 | 0.0036 | 93.9 | 100.01 | 10 | 0.34% | 0
A&B | Bay-3 | SG01 | PO0222B | HUB | 2381B | 10.2 | 9.9 | 0.3 | 0 | 0.1 | 0.217 | 4450 | 0 | 1540 | 0 | 2720 | 340 | 175 | 20 | 2 | 0 | 100 | 0 | 0 | 61 | 15 | 0 | 0 | 0 | 5 | 11 | 450 | 270 | 357 | 269 | 8:30 AM | 11:30 AM | 140 | A | 1434 | 1375 | 121 | 0.98 | 41 | 0 | 0.3 | 0.016 | 44 | 15 | 1050 | 10 | 30 | 1 | 4.26 | 3.75 | 1.97 | 0.199 | 0.0382 | 0.011 | 0.0167 | <0.00050 | 0.0082 | 0.0077 | 0.0263 | 373 | 0.0023 | 0.0023 | 0.0156 | 0.0049 | 0.0022 | 0.0018 | 0.002 | 0.0038 | 0.002 | >0.0050 | 0.0032 | 0.0048 | 0.00067 | 0.0041 | 0.0028 | 93.9 | 100.02 | 9.8 | 0.33% | 0
E | Bay-1 | SG01 | PO0023B | UF 1000 Autosand | 109 | 3.8 | 3.2 | 0.4 | 0 | 268 | 0.081 | 1520 | 0 | 640 | 0 | 1640 | 0 | 68 | 43 | 0 | 2 | 38 | 0 | 0 | 23 | 5 | 0 | 0 | 0 | 0 | 11 | 450 | 270 | 357 | 269 | 10:30 AM | 1:30 PM | 135 | B | 1435 | 1374 | 59 | 1 | 15.2 | 0 | 0.114 | 0.015 | 40 | 17 | 0 | 0 | 43 | 0 | 4.21 | 3.56 | 2.51 | 0.225 | 0.0381 | 0.0114 | 0.0199 | <0.00050 | 0.0098 | 0.0069 | 0.0732 | 373 | 0.0024 | 0.0019 | 0.0171 | 0.0057 | 0.0025 | 0.0016 | 0.0023 | 0.0036 | 0.0012 | >0.0050 | 0.0029 | 0.0051 | 0.00093 | 0.0012 | 0.0031 | 93.4 | 99.94 | 10 | 0.32% | 0
E | Bay-1 | SSDI | PO0372 | Pillow Block | 843 | 3.8 | 3.7 | 0.1 | 0 | 268 | 0.085 | 1420 | 0 | 1510 | 0 | 870 | 0 | 45 | 145 | 0 | 0 | 21 | 21 | 0 | 23 | 5.1 | 0 | 0 | 0 | 0 | 11 | 450 | 270 | 357 | 269 | 12:30 PM | 3:30 PM | 115 | B | 1443 | 1372 | 77 | 1.11 | 15.2 | 0 | 0.114 | 0.022 | 37 | 40 | 0 | 0 | 23 | 0 | 4.15 | 3.15 | 3.92 | 0.179 | 0.04 | 0.0099 | 0.0224 | <0.00050 | 0.0097 | 0.0127 | 0.0145 | 373 | 0.0022 | 0.0011 | 0.0189 | 0.0047 | 0.0062 | 0.0016 | 0.0028 | 0.0012 | 0.0012 | >0.0050 | 0.0016 | 0.005 | 0.00069 | 0.0016 | <0.00040 | 92.6 | 100.04 | 11.05 | 0.31% | 0
E | Bay-1 | SG01 | PO0023 | UF 1000 Regular | 597 | 4 | 3.5 | 0.4 | 0 | 268 | 0.087 | 1620 | 0 | 620 | 0 | 1230 | 530 | 72 | 43 | 0 | 2 | 41 | 0 | 0 | 25 | 5 | 0 | 0 | 0 | 0 | 11 | 450 | 270 | 357 | 269 | 1:30 PM | 4:30 PM | 110 | B | 1440 | 1378 | 77 | 1.03 | 16 | 0 | 0.12 | 0.017 | 41 | 16 | 0 | 0 | 44 | 0 | 4.24 | 3.57 | 2.59 | 0.222 | 0.0387 | 0.0105 | 0.0199 | <0.00050 | 0.0103 | 0.0074 | 0.0826 | 373 | 0.0026 | 0.0013 | 0.0176 | 0.0062 | 0.0028 | 0.0015 | 0.0022 | 0.0035 | 0.0012 | >0.0050 | 0.0031 | 0.0047 | 0.001 | 0.002 | 0.0038 | 93.4 | 100.04 | 10.25 | 0.34% | 0
E | Bay-1 | SG01 | PO0023 | UF 1000 Regular | 598 | 3.8 | 3.55 | 0.25 | 0 | 268 | 0.082 | 1520 | 0 | 620 | 0 | 1210 | 450 | 70 | 32 | 3 | 2 | 38 | 0 | 0 | 23 | 5.2 | 0 | 0 | 0 | 0 | 11 | 450 | 270 | 357 | 269 | 3:30 PM | 6:30 PM | 110 | A | 1422 | 1371 | 77 | 1 | 15.2 | 0 | 0.114 | 0.014 | 40 | 16 | 0 | 0 | 44 | 0 | 4.21 | 3.57 | 2.5 | 0.219 | 0.0379 | 0.0111 | 0.0194 | <0.00050 | 0.0092 | 0.0063 | 0.106 | 373 | 0.0024 | 0.0016 | 0.0171 | 0.0055 | 0.0023 | 0.0016 | 0.0022 | 0.0038 | 0.0012 | >0.0050 | 0.0027 | 0.0053 | 0.00089 | 0.0052 | 0.0031 | 93.4 | 99.97 | 10 | 0.29% | 0
E | Bay-1 | SG01 | PO0344 | ATA | 303 | 4 | 3.8 | 0.2 | 0 | 268 | 0.088 | 1620 | 0 | 630 | 0 | 1270 | 450 | 75 | 25 | 0 | 0 | 42 | 0 | 0 | 24 | 0 | 0 | 0 | 0 | 0 | 11 | 450 | 270 | 357 | 269 | 4:30 PM | 7:30 PM | 110 | A | 1425 | 1363 | 65 | 1.05 | 16 | 5.7 | 0.12 | 0.019 | 41 | 16 | 0 | 0 | 43 | 0 | 4.26 | 3.72 | 2.08 | 0.192 | 0.0381 | 0.011 | 0.0187 | <0.00050 | 0.0091 | 0.0081 | 0.0319 | 373 | 0.0023 | 0.0016 | 0.0152 | 0.0052 | 0.0023 | 0.0016 | 0.002 | 0.0038 | 0.0012 | >0.0050 | 0.003 | 0.0048 | 0.0009 | 0.0017 | 0.0028 | 93.8 | 100 | 10.5 | 0.33% | 0
C | Bay-3 | SG01 | PO0392 | Senvion Rotor Hub | 212 | 16 | 15.3 | 0.7 | 0 | 0.5 | 0.379 | 6750 | 0 | 2450 | 0 | 3950 | 510 | 255 | 35 | 16 | 0 | 195 | 0 | 0 | 96 | 24 | 0 | 0 | 0 | 10 | 11 | 450 | 270 | 357 | 269 | 9:30 PM | 12:30 AM | 185 | A | 1435 | 1376 | 124 | 1.22 | 64 | 0 | 0.48 | 0.017 | 42 | 15 | 1840 | 12 | 28 | 3 | 4.26 | 3.73 | 2.05 | 0.185 | 0.0385 | 0.0082 | 0.0177 | <0.00050 | 0.0083 | 0.009 | 0.0251 | 373 | 0.002 | 0.0023 | 0.0159 | 0.0037 | 0.0022 | 0.0017 | 0.0019 | 0.003 | 0.0019 | >0.0050 | 0.0038 | 0.0046 | 0.00077 | 0.0013 | 0.0034 | 93.8 | 99.96 | 12.19 | 0.30% | 0
E | Bay-1 | SGCu | PO084B | 806 PLC Pattern B | M002-186 | 4.3 | 4.2 | 0.1 | 0 | 0.1 | 0.092 | 1800 | 0 | 610 | 0 | 1260 | 530 | 75 | 29 | 2 | 0 | 43 | 0 | 0 | 26 | 0 | 0 | 0 | 0 | 0 | 11 | 25 | 270 | 357 | 269 | 1:30 AM | 4:30 AM | 110 | A | 1441 | 1374 | 84 | 1 | 17 | 6.2 | 0.126 | 0.0176 | 42 | 14 | 0 | 0 | 42 | 2 | 4.13 | 3.6 | 2.04 | 0.204 | 0.0358 | 0.0116 | 0.0191 | <0.00050 | 0.0092 | 0.009 | 0.709 | 373 | 0.0025 | 0.0036 | 0.0203 | 0.0035 | 0.0031 | 0.0015 | 0.0022 | 0.0035 | 0.0012 | >0.0050 | 0.0028 | 0.0048 | 0.001 | 0.0023 | 0.0037 | 93.3 | 100.03 | 10 | 0.34% | 0
E | Bay-1 | SSDI | PO0372 | Pillow Block | 844 | 3.5 | 3.4 | 0.1 | 0 | 268 | 0.083 | 1480 | 0 | 1150 | 0 | 630 | 0 | 42 | 129 | 3 | 0 | 21 | 21 | 0 | 22 | 5 | 0 | 0 | 0 | 0 | 11 | 450 | 270 | 357 | 269 | 2:30 AM | 5:30 AM | 90 | A | 1446 | 1379 | 78 | 1.2 | 14 | 0 | 0.105 | 0.0223 | 41 | 32 | 340 | 9 | 18 | 0 | 4.16 | 3.17 | 3.89 | 0.16 | 0.0379 | 0.0097 | 0.0184 | 0.00053 | 0.009 | 0.0118 | 0.0337 | 373 | 0.0024 | 0.0012 | 0.02 | 0.004 | 0.0064 | 0.0017 | 0.0031 | 0.0013 | 0.0012 | >0.0050 | 0.0014 | 0.0041 | 0.00081 | 0.001 | 0.00043 | 92.6 | 100.03 | 12 | 0.33% | 0
C | Bay-3 | SG01 | PO0222B | HUB | 2383B | 10.3 | 9.9 | 0.4 | 0 | 268 | 0.22 | 0 | 0 | 0 | 0 | 0 | 0 | 0 | 0 | 0 | 0 | 103 | 0 | 0 | 61 | 15 | 0 | 0 | 0 | 15 | 11 | 450 | 270 | 357 | 269 | 8:30 AM | 11:30 AM | 180 | D | 1430 | 1374 | 122 | 1 | 41 | 0 | 0.309 | 0.018 | 0 | 0 | 0 | 0 | 0 | 0 | 4.27 | 3.76 | 1.97 | 0.192 | 0.0373 | 0.0107 | 0.0203 | <0.00050 | 0.0108 | 0.0081 | 0.0373 | 373 | 0.0023 | 0.0015 | 0.0162 | 0.0042 | 0.0023 | 0.002 | 0.0022 | 0.0032 | 0.0016 | >0.0050 | 0.0034 | 0.0049 | 0.00078 | 0.0018 | 0.0023 | 93.9 | 100.04 | 10 | 0.36% | 0
C | Bay-3 | SG01 | PO221C | VMF | 82D | 13 | 12.6 | 0.4 | 0 | 268 | 0.31 | 5260 | 0 | 1880 | 0 | 3680 | 650 | 215 | 60 | 0 | 0 | 160 | 0 | 0 | 78 | 20 | 0 | 0 | 0 | 10 | 11 | 450 | 270 | 357 | 269 | 9:30 AM | 12:30 PM | 150 | A | 1439 | 1362 | 145 | 1.23 | 52 | 0 | 0.39 | 0.018 | 40 | 14 | 1530 | 12 | 33 | 0 | 4.26 | 3.75 | 1.99 | 0.182 | 0.0342 | 0.0081 | 0.0196 | <0.00050 | 0.0092 | 0.0108 | 0.0237 | 373 | 0.0022 | 0.0023 | 0.0188 | 0.0044 | 0.0022 | 0.0014 | 0.002 | 0.0025 | 0.0022 | >0.0050 | 0.0036 | 0.0037 | 0.00081 | 0.0013 | 0.0045 | 93.9 | 100.02 | 12.31 | 0.30% | 0
C | Bay-3 | SG01 | PO221C | VMF | 83D | 13 | 12.8 | 0.2 | 0 | 268 | 0.31 | 5230 | 0 | 1840 | 0 | 3380 | 820 | 220 | 40 | 15 | 0 | 160 | 0 | 0 | 78 | 20 | 0 | 0 | 0 | 10 | 11 | 450 | 270 | 357 | 269 | 10:30 AM | 1:30 PM | 220 | A | 1441 | 1365 | 125 | 1.23 | 52 | 0 | 0.39 | 0.019 | 40 | 14 | 1730 | 13 | 32 | 0 | 4.3 | 3.78 | 2.02 | 0.209 | 0.036 | 0.0074 | 0.0221 | 0.0005 | 0.0108 | 0.0103 | 0.0249 | 373 | 0.0023 | 0.0017 | 0.0185 | 0.0045 | 0.0021 | 0.0011 | 0.0022 | 0.0023 | 0.0019 | >0.0050 | 0.0032 | 0.0034 | 0.00081 | 0.0016 | 0.003 | 93.8 | 100.01 | 12.31 | 0.31% | 0
A&B | Bay-3 | SSDI | PO0473 | 3536 PLC | 65 | 6 | 5.8 | 0.2 | 0 | 0.4 | 0.126 | 2430 | 0 | 1740 | 0 | 1100 | 330 | 75 | 250 | 0 | 0 | 30 | 30 | 0 | 36 | 6 | 0 | 0 | 0 | 6 | 11 | 450 | 270 | 357 | 269 | 11:30 AM | 2:30 PM | 125 | B | 1442 | 1379 | 115 | 1 | 24 | 0 | 0.18 | 0.017 | 41 | 29 | 0 | 0 | 24 | 7 | 4.21 | 3.16 | 4.15 | 0.248 | 0.0347 | 0.0066 | 0.028 | 0.004 | 0.0121 | 0.0164 | 0.117 | 373 | 0.0024 | 0.002 | 0.0228 | 0.0047 | 0.0062 | 0.0014 | 0.0033 | 0.00095 | 0.0032 | >0.0050 | 0.0019 | 0.0045 | 0.00094 | 0.0019 | <0.00040 | 92.1 | 99.97 | 10 | 0.38% | 0
E | Bay-1 | SGCu | PO084B | 806 PLC Pattern B | M002-189 | 4.3 | 4.3 | 0.2 | 0 | 268 | 0.092 | 1710 | 0 | 680 | 0 | 1240 | 870 | 77 | 19 | 0 | 0 | 42 | 0 | 0 | 26 | 0 | 0 | 0 | 0 | 0 | 11 | 23 | 270 | 357 | 269 | 12:30 PM | 3:30 PM | 110 | C | 1437 | 1369 | 85 | 0.98 | 18 | 6.1 | 0.129 | 0.015 | 38 | 15 | 0 | 0 | 47 | 0 | 4.12 | 3.58 | 2.08 | 0.252 | 0.0353 | 0.0118 | 0.0234 | <0.00050 | 0.0112 | 0.0076 | 0.702 | 373 | 0.0026 | 0.003 | 0.0187 | 0.0037 | 0.0034 | 0.0017 | 0.0027 | 0.0035 | 0.0017 | >0.0050 | 0.003 | 0.0052 | 0.00084 | 0.0021 | 0.0032 | 93.2 | 100 | 9.77 | 0.34% | 0
C | Bay-3 | SG01 | PO0396 | MK3 Base Frame | 142 | 23.5 | 22.8 | 0.7 | 0 | 268 | 0.581 | 8890 | 0 | 3520 | 0 | 6990 | 1540 | 393 | 45 | 24 | 0 | 287 | 0 | 0 | 141 | 34 | 0 | 0 | 0 | 15 | 11 | 450 | 270 | 357 | 269 | 3:30 PM | 6:30 PM | 240 | C | 1450 / 1455 | 1366 | 131 | 1.22 | 118 | 0 | 0.705 | 0.017 | 38 | 15 | 2560 | 11 | 36 | 0 | 4.3 | 3.78 | 2 | 0.199 | 0.0364 | 0.0093 | 0.0233 | <0.00050 | 0.0111 | 0.0088 | 0.0345 | 373 | 0.0024 | 0.001 | 0.0173 | 0.0047 | 0.0023 | 0.0016 | 0.0021 | 0.0029 | 0.0019 | <0.0050 | 0.0037 | 0.0043 | 0.00079 | 0.0022 | 0.0044 | 93.8 | 99.99 | 12.21 | 0.28% | 0
A&B | Bay-3 | SG01 | PO0438 | W14X MBH | 341 | 8.2 | 8.1 | 0.1 | 0 | 268 | 0.175 | 3270 | 0 | 1430 | 0 | 2300 | 470 | 135 | 50 | 0 | 0 | 82 | 0 | 0 | 49 | 12 | 0 | 0 | 0 | 5 | 11 | 450 | 270 | 357 | 269 | 5:30 PM | 8:30 PM | 120 | B | 1425 | 1362 | 99 | 1 | 32 | 0 | 0.24 | 0.015 | 40 | 17 | 730 | 9 | 34 | 0 | 4.22 | 3.7 | 2.01 | 0.2 | 0.0377 | 0.0099 | 0.0192 | <0.00050 | 0.009 | 0.0088 | 0.0223 | 373 | 0.0022 | 0.0014 | 0.0184 | 0.0045 | 0.0021 | 0.0014 | 0.0019 | 0.0028 | 0.002 | >0.0050 | 0.0032 | 0.0044 | 0.00085 | 0.0039 | 0.0037 | 93.9 | 100.01 | 10 | 0.34% | 0
C | Bay-3 | SG01 | PO0222B | HUB | 2384B | 10.3 | 9.9 | 0.4 | 0 | 0.5 | 0.223 | 4650 | 0 | 1520 | 0 | 4000 | 630 | 210 | 50 | 0 | 0 | 106 | 0 | 0 | 61 | 15 | 0 | 0 | 0 | 10 | 11 | 450 | 270 | 357 | 269 | 6:30 PM | 9:30 PM | 180 | D | 1425 | 1371 | 123 | 1.03 | 41 | 0 | 0.309 | 0.021 | 36 | 12 | 1700 | 13 | 36 | 4 | 4.28 | 3.77 | 1.97 | 0.18 | 0.0386 | 0.0081 | 0.0214 | <0.00050 | 0.0117 | 0.0109 | 0.0334 | 373 | 0.0023 | 0.0017 | 0.0141 | 0.0042 | 0.0022 | 0.0014 | 0.002 | 0.0027 | 0.0034 | >0.0050 | 0.0035 | 0.0046 | 0.00064 | 0.002 | 0.0038 | 93.9 | 100.03 | 10.29 | 0.37% | 0
C | Bay-3 | SG01 | PO221C | VMF | 84D | 13 | 12.5 | 0.5 | 0 | 2.7 | 0.313 | 3880 | 0 | 1420 | 0 | 3120 | 410 | 175 | 40 | 11 | 0 | 163 | 0 | 0 | 78 | 20 | 0 | 0 | 0 | 10 | 11 | 450 | 270 | 357 | 269 | 7:30 PM | 10:30 PM | 300 | A | 1438 | 1370 | 136 | 1.25 | 52 | 0 | 0.39 | 0.02 | 30 | 11 | 1470 | 11 | 27 | 21 | 4.29 | 3.77 | 2.01 | 0.174 | 0.0352 | 0.0087 | 0.0185 | <0.00050 | 0.0096 | 0.0085 | 0.0219 | 373 | 0.002 | 0.0021 | 0.0153 | 0.004 | 0.0021 | 0.0016 | 0.0019 | 0.0026 | 0.0017 | >0.0050 | 0.0037 | 0.0048 | 0.00073 | 0.0015 | 0.003 | 93.9 | 100.04 | 12.54 | 0.27% | 0
A&B | Bay-3 | SG01 | PO0438 | W14X MBH | 340 | 8.5 | 8.3 | 0.2 | 0 | 268 | 0.181 | 3440 | 0 | 1330 | 0 | 2150 | 540 | 130 | 60 | 0 | 0 | 89 | 0 | 0 | 48 | 12 | 0 | 0 | 0 | 8 | 11 | 450 | 270 | 357 | 269 | 8:30 PM | 11:30 PM | 145 | A | 1433 | 1365 | 107 | 1.05 | 32 | 0 | 0.24 | 0.019 | 40 | 16 | 1040 | 12 | 32 | 0 | 4.24 | 3.72 | 2.02 | 0.17 | 0.0369 | 0.0113 | 0.0193 | <0.00050 | 0.0102 | 0.0072 | 0.0289 | 373 | 0.0023 | 0.002 | 0.016 | 0.0041 | 0.0022 | 0.0015 | 0.0019 | 0.0024 | 0.0016 | >0.0050 | 0.0032 | 0.0034 | 0.00068 | 0.0013 | 0.004 | 93.9 | 100.01 | 10.47 | 0.32% | 0
C | Bay-3 | SG01 | PO0222B | HUB | 2385B | 10.3 | 9.9 | 0.4 | 0 | 268 | 0.227 | 5820 | 0 | 2130 | 0 | 4200 | 1020 | 265 | 60 | 10 | 0 | 110 | 0 | 0 | 61 | 15 | 0 | 0 | 0 | 10 | 11 | 450 | 270 | 357 | 269 | 9:30 PM | 12:30 AM | 180 | A | 1435 | 1370 | 148 | 1.07 | 41 | 0 | 0.3 | 0.023 | 39 | 14 | 1830 | 12 | 35 | 0 | 4.26 | 3.74 | 1.99 | 0.2 | 0.0386 | 0.0102 | 0.0204 | <0.00050 | 0.0101 | 0.0089 | 0.0239 | 373 | 0.0025 | 0.002 | 0.016 | 0.0042 | 0.0021 | 0.0014 | 0.0024 | 0.0027 | 0.0023 | >0.0050 | 0.0032 | 0.0039 | 0.00075 | 0.0033 | 0.0037 | 93.9 | 100.03 | 10.68 | 0.32% | 0
A&B | Bay-3 | SG01 | PO0222B | HUB | 2386B | 10.3 | 9.9 | 0.4 | 0 | 268 | 0.236 | 3060 | 0 | 950 | 0 | 2700 | 430 | 140 | 0 | 0 | 0 | 119 | 0 | 0 | 61 | 15 | 0 | 0 | 0 | 10 | 11 | 450 | 270 | 357 | 269 | 7:30 AM | 10:30 AM | 135 | A | 1428 | 1370 | 140 | 1.16 | 41 | 0 | 0.309 | 0.017 | 37 | 11 | 1160 | 14 | 38 | 0 | 4.29 | 3.78 | 1.95 | 0.181 | 0.0387 | 0.0089 | 0.0208 | <0.00050 | 0.0104 | 0.009 | 0.0284 | 373 | 0.0024 | 0.0022 | 0.0186 | 0.004 | 0.0023 | 0.0015 | 0.0023 | 0.0025 | 0.0012 | >0.0050 | 0.0041 | 0.0045 | 0.00068 | 0.0095 | 0.0038 | 93.9 | 100.03 | 11.55 | 0.33% | 0
C | Bay-3 | SG01 | PO0406 | Main Carrier | 230 | 16 | 15.4 | 0.6 | 0 | 0.5 | 0.377 | 6160 | 0 | 2330 | 0 | 4130 | 850 | 270 | 20 | 16 | 0 | 193 | 0 | 0 | 96 | 24 | 0 | 0 | 0 | 10 | 11 | 450 | 270 | 357 | 269 | 8:30 AM | 11:30 AM | 185 | A | 1436 | 1369 | 140 | 1.21 | 64 | 0 | 0.48 | 0.019 | 39 | 15 | 2030 | 13 | 31 | 3 | 4.3 | 3.77 | 2.03 | 0.165 | 0.0361 | 0.0074 | 0.0188 | <0.00050 | 0.0116 | 0.0111 | 0.0224 | 373 | 0.0024 | 0.0026 | 0.0212 | 0.0043 | 0.0022 | 0.0012 | 0.0018 | 0.0028 | 0.0018 | >0.0050 | 0.0036 | 0.0025 | 0.0006 | 0.0127 | 0.004 | 93.8 | 99.98 | 12.06 | 0.33% | 0
E | Bay-1 | SG01 | PO0023 | UF 1000 Regular | 600 | 3.8 | 3.4 | 0.4 | 0 | 268 | 0.086 | 1370 | 0 | 420 | 0 | 1300 | 400 | 66 | 0 | 0 | 3 | 42 | 0 | 0 | 23 | 5.1 | 0 | 0 | 0 | 0 | 11 | 450 | 270 | 357 | 269 | 6:30 PM | 9:30 PM | 125 | A | 1426 | 1375 | 75 | 1.11 | 16 | 0 | 0.114 | 0.014 | 39 | 11 | 210 | 6 | 45 | 0 | 4.24 | 3.6 | 2.48 | 0.231 | 0.0381 | 0.0087 | 0.0199 | <0.00050 | 0.0103 | 0.007 | 0.0896 | 373 | 0.0024 | 0.003 | 0.0214 | 0.0049 | 0.0027 | 0.002 | 0.0021 | 0.003 | 0.0012 | >0.0050 | 0.0044 | 0.0038 | 0.001 | 0.0122 | 0.0048 | 93.4 | 99.99 | 11.05 | 0.30% | 0
A&B | Bay-3 | SG01 | PO0222B | HUB | 2388B | 10.2 | 9.9 | 0.3 | 0 | 3.8 | 0.227 | 2440 | 0 | 1130 | 0 | 1180 | 610 | 105 | 27 | 6 | 0 | 110 | 0 | 0 | 61 | 15 | 0 | 0 | 0 | 5 | 11 | 450 | 270 | 357 | 269 | 11:30 PM | 2:30 AM | 250 | A | 1435 | 1378 | 132 | 1.08 | 41 | 0 | 0.3 | 0.023 | 24 | 11 | 1040 | 10 | 18 | 37 | 4.25 | 3.73 | 2 | 0.189 | 0.0397 | 0.0106 | 0.0193 | <0.00050 | 0.0104 | 0.0077 | 0.0468 | 373 | 0.0024 | 0.0024 | 0.0217 | 0.0045 | 0.0021 | 0.0014 | 0.0019 | 0.0032 | 0.0014 | >0.0050 | 0.0029 | 0.0046 | 0.00098 | 0.0096 | 0.0046 | 93.8 | 99.96 | 10.78 | 0.37% | 0
A&B | Bay-3 | SG01 | PO0222B | HUB | 2387B | 10.3 | 9.9 | 0.4 | 0 | 268 | 0.226 | 4420 | 0 | 1550 | 0 | 2850 | 620 | 175 | 30 | 5 | 0 | 109 | 0 | 0 | 62 | 15 | 0 | 0 | 0 | 5 | 11 | 450 | 270 | 357 | 269 | 12:30 AM | 3:30 AM | 130 | A | 1429 | 1371 | 140 | 1.06 | 40 | 0 | 0.3 | 0.017 | 43 | 15 | 860 | 8 | 34 | 0 | 4.27 | 3.75 | 2.01 | 0.169 | 0.0373 | 0.0102 | 0.0163 | <0.00050 | 0.0143 | 0.0076 | 0.0409 | 373 | 0.0024 | 0.0017 | 0.0183 | 0.0044 | 0.0021 | 0.0015 | 0.0018 | 0.0029 | 0.0019 | >0.0050 | 0.0034 | 0.0041 | 0.00074 | 0.0025 | 0.0047 | 93.8 | 99.95 | 10.58 | 0.33% | 0
A&B | Bay-3 | SG01 | PO0222B | HUB | 2389B | 10.3 | 9.9 | 0.4 | 0 | 268 | 0.225 | 4020 | 0 | 1740 | 0 | 3300 | 520 | 170 | 80 | 0 | 0 | 108 | 0 | 0 | 62 | 15 | 0 | 0 | 0 | 5 | 11 | 450 | 270 | 357 | 269 | 2:30 AM | 5:30 AM | 135 | B | 1428 | 1367 | 128 | 1.05 | 40 | 0 | 0.3 | 0.017 | 39 | 17 | 720 | 7 | 37 | 0 | 4.29 | 3.77 | 1.99 | 0.167 | 0.0354 | 0.0104 | 0.0152 | <0.00050 | 0.0089 | 0.0122 | 0.0252 | 373 | 0.0023 | 0.00086 | 0.0185 | 0.0042 | 0.002 | 0.0015 | 0.0017 | 0.0026 | 0.002 | >0.0050 | 0.0034 | 0.0033 | 0.00079 | 0.0025 | 0.0043 | 93.9 | 100.02 | 10.49 | 0.33% | 0
E | Bay-1 | SG01 | PO0294 | Rotor Hub 750 kw | 99 | 5 | 3 | 0.4 | 0 | 268 | 0.11 | 2110 | 0 | 510 | 0 | 2060 | 0 | 95 | 29 | 3 | 0 | 54 | 0 | 0 | 31 | 4.3 | 0 | 0 | 0 | 0 | 11 | 450 | 270 | 357 | 269 | 6:30 AM | 9:30 AM | 140 | B | 1441 | 1377 | 68 | 1.08 | 21 | 0 | 0.153 | 0.0187 | 42 | 10 | 320 | 6 | 41 | 0 | 4.25 | 3.72 | 2.06 | 0.172 | 0.0382 | 0.0099 | 0.0182 | <0.00050 | 0.009 | 0.0088 | 0.0231 | 373 | 0.0024 | 0.0021 | 0.0168 | 0.0047 | 0.002 | 0.0015 | 0.0021 | 0.0034 | 0.0012 | >0.0050 | 0.0035 | 0.0045 | 0.00066 | 0.0046 | 0.0049 | 93.8 | 99.95 | 10.8 | 0.35% | 0
E | Bay-1 | SG01 | PO0023B | UF 1000 Autosand | 110 | 3.9 | 3.5 | 0.3 | 0 | 268 | 0.085 | 1580 | 0 | 600 | 0 | 1200 | 520 | 70 | 60 | 0 | 3 | 42 | 0 | 0 | 23 | 5 | 0 | 0 | 0 | 0 | 11 | 450 | 270 | 357 | 269 | 8:30 AM | 11:30 AM | 105 | D | 1440 | 1379 | 73 | 1.08 | 15 | 0 | 0.115 | 0.0172 | 41 | 15 | 0 | 0 | 44 | 0 | 4.19 | 3.52 | 2.6 | 0.226 | 0.037 | 0.0107 | 0.0171 | <0.00050 | 0.0085 | 0.0081 | 0.0678 | 373 | 0.0023 | 0.0018 | 0.017 | 0.0045 | 0.002 | 0.0013 | 0.0021 | 0.0029 | 0.0012 | >0.0050 | 0.0036 | 0.0044 | 0.00096 | 0.0016 | 0.0053 | 93.4 | 99.99 | 10.77 | 0.34% | 0
A&B | Bay-3 | SG01 | PO221C | VMF | 87D | 13 | 12.5 | 0.5 | 0 | 268 | 0.327 | 6050 | 0 | 2270 | 0 | 2880 | 950 | 265 | 35 | 0 | 0 | 170 | 0 | 0 | 72 | 20 | 0 | 0 | 0 | 10 | 11 | 450 | 270 | 357 | 269 | 2:30 PM | 5:30 PM | 225 | D | 1442 / 1443 | 1359 | 144 | 1.31 | 65 | 0 | 0.39 | 0.019 | 43 | 16 | 1850 | 13 | 27 | 0 | 4.29 | 3.77 | 2.02 | 0.177 | 0.0382 | 0.0087 | 0.0173 | <0.00050 | 0.01 | 0.0083 | 0.0452 | 373 | 0.0023 | 0.0011 | 0.0187 | 0.004 | 0.0032 | 0.0015 | 0.0019 | 0.0027 | 0.0021 | >0.0050 | 0.0034 | 0.0049 | 0.00069 | 0.005 | 0.003 | 93.8 | 99.98 | 13.08 | 0.26% | 0
A&B | Bay-3 | SG01 | PO0222B | HUB | 2390B | 10.2 | 9.9 | 0.3 | 0 | 268 | 0.227 | 4340 | 0 | 1540 | 0 | 1460 | 720 | 180 | 40 | 0 | 0 | 110 | 0 | 0 | 61 | 15 | 0 | 0 | 0 | 10 | 11 | 450 | 270 | 357 | 269 | 3:30 PM | 6:30 PM | 200 | A | 1433 | 1371 | 142 | 1.08 | 41 | 0 | 0.3 | 0.019 | 47 | 17 | 1140 | 12 | 24 | 0 | 4.24 | 3.72 | 1.99 | 0.203 | 0.0385 | 0.0103 | 0.0194 | <0.00050 | 0.0094 | 0.0079 | 0.0304 | 373 | 0.0024 | 0.0028 | 0.0202 | 0.004 | 0.0018 | 0.0012 | 0.0026 | 0.0029 | 0.0025 | >0.0050 | 0.0032 | 0.0039 | 0.00089 | 0.0015 | 0.0034 | 93.9 | 100.02 | 10.78 | 0.30% | 0
E | Bay-1 | SG01 | PO0294 | Rotor Hub 750 kw | 100 | 4 | 3.2 | 0.5 | 0 | 268 | 0.091 | 1610 | 0 | 510 | 0 | 1530 | 250 | 75 | 8 | 6 | 0 | 46 | 0 | 0 | 24 | 4.8 | 0 | 0 | 0 | 0 | 11 | 450 | 270 | 357 | 269 | 11:30 PM | 2:30 AM | 130 | A | 1432 | 1375 | 76 | 1.15 | 16 | 0 | 0.12 | 0.015 | 40 | 13 | 100 | 3 | 45 | 0 | 4.25 | 3.72 | 2.04 | 0.19 | 0.038 | 0.009 | 0.0172 | <0.00050 | 0.0106 | 0.009 | 0.0376 | 373 | 0.0023 | 0.0027 | 0.0221 | 0.0059 | 0.002 | 0.0017 | 0.002 | 0.0036 | 0.0012 | >0.0050 | 0.0037 | 0.0049 | 0.00073 | 0.0105 | 0.0041 | 93.8 | 99.98 | 11.5 | 0.30% | 0
A&B | Bay-3 | SG01 | PO0222B | HUB | 2391B | 10.4 | 9.9 | 0.5 | 0 | 0.5 | 0.227 | 4150 | 0 | 1760 | 0 | 2800 | 450 | 185 | 10 | 0 | 0 | 110 | 0 | 0 | 61 | 15 | 0 | 0 | 0 | 10 | 11 | 450 | 270 | 357 | 269 | 4:30 AM | 7:30 AM | 155 | B | 1425 | 1374 | 125 | 1.06 | 41 | 0 | 0.309 | 0.021 | 40 | 17 | 740 | 7 | 31 | 5 | 4.27 | 3.76 | 1.99 | 0.189 | 0.0343 | 0.0103 | 0.0171 | <0.00050 | 0.0098 | 0.0073 | 0.0277 | 373 | 0.0023 | 0.002 | 0.0153 | 0.0037 | 0.002 | 0.0015 | 0.002 | 0.0027 | 0.0024 | >0.0050 | 0.0032 | 0.0048 | 0.00076 | 0.0057 | 0.0032 | 93.9 | 100.04 | 10.58 | 0.36% | 0
A&B | Bay-3 | SSDI | PO0473 | 3536 PLC | 66 | 6 | 5.8 | 0.2 | 0 | 268 | 0.133 | 2330 | 0 | 950 | 0 | 2510 | 0 | 70 | 228 | 4 | 0 | 32 | 32 | 0 | 36 | 9 | 0 | 0 | 0 | 2 | 11 | 3 | 270 | 357 | 269 | 7:30 AM | 10:30 AM | 115 | A | 1439 | 1378 | 105 | 1.07 | 24 | 0 | 0.18 | 0.02 | 39 | 16 | 210 | 4 | 42 | 0 | 4.2 | 3.15 | 4.13 | 0.164 | 0.0354 | 0.0075 | 0.0284 | 0.0019 | 0.0118 | 0.011 | 0.125 | 373 | 0.0023 | 0.0014 | 0.0148 | 0.0035 | 0.0059 | 0.0017 | 0.0032 | 0.00097 | 0.0018 | >0.0050 | 0.0016 | 0.0047 | 0.00053 | 0.0015 | 0.00051 | 92.2 | 99.95 | 10.67 | 0.35% | 0
E | Bay-1 | SG01 | PO0023B | UF 1000 Autosand | 111 | 4 | 3.5 | 0.3 | 0 | 268 | 0.087 | 1660 | 0 | 550 | 0 | 1180 | 610 | 71 | 48 | 0 | 2 | 42 | 0 | 0 | 24 | 5.1 | 0 | 0 | 0 | 0 | 11 | 450 | 270 | 357 | 269 | 1:30 PM | 4:30 PM | 110 | B | 1430 | 1374 | 65 | 1.05 | 16 | 0 | 0.12 | 0.0144 | 42 | 14 | 0 | 0 | 45 | 0 | 4.22 | 3.56 | 2.58 | 0.238 | 0.0341 | 0.0094 | 0.0197 | <0.00050 | 0.0119 | 0.0091 | 0.0509 | 373 | 0.0024 | 0.003 | 0.0208 | 0.0052 | 0.0021 | 0.0015 | 0.0021 | 0.0033 | 0.0013 | >0.0050 | 0.0038 | 0.0049 | 0.00062 | 0.0148 | 0.0035 | 93.4 | 100.03 | 10.5 | 0.37% | 0
C | Bay-3 | SG01 | PO221C | VMF | 94D | 13 | 12.6 | 0.4 | 0 | 0.5 | 0.308 | 5690 | 0 | 1860 | 0 | 2310 | 1070 | 220 | 55 | 7 | 0 | 158 | 0 | 0 | 78 | 20 | 0 | 0 | 0 | 0 | 11 | 450 | 270 | 357 | 269 | 10:30 PM | 1:30 AM | 115 | D | 1435 | 1362 | 154 | 1.22 | 52 | 0 | 0.39 | 0.017 | 44 | 14 | 1570 | 12 | 26 | 4 | 4.32 | 3.79 | 2.03 | 0.153 | 0.0381 | 0.0073 | 0.0163 | <0.00050 | 0.008 | 0.0091 | 0.0246 | 373 | 0.0024 | 0.0023 | 0.0208 | 0.0041 | 0.002 | 0.0013 | 0.0016 | 0.0026 | 0.0012 | >0.0050 | 0.0035 | 0.0039 | 0.00085 | 0.0016 | 0.0033 | 93.8 | 99.97 | 12.15 | 0.31% | 0
A&B | Bay-3 | SG01 | PO0438 | W14X MBH | 346 | 8.3 | 8.1 | 0.2 | 0 | 268 | 0.178 | 4140 | 0 | 1530 | 0 | 2540 | 550 | 170 | 52 | 14 | 0 | 85 | 0 | 0 | 48 | 12.5 | 0 | 0 | 0 | 6 | 11 | 450 | 270 | 357 | 269 | 1:30 AM | 4:30 AM | 150 | A | 1430 | 1375 | 80 | 1.02 | 32 | 0 | 0.24 | 0.018 | 44 | 16 | 740 | 8 | 33 | 0 | 4.26 | 3.75 | 1.97 | 0.157 | 0.0352 | 0.0096 | 0.0181 | <0.00050 | 0.0088 | 0.0069 | 0.0224 | 373 | 0.0025 | 0.0011 | 0.0149 | 0.0056 | 0.0019 | 0.0013 | 0.0017 | 0.0029 | 0.0014 | >0.0050 | 0.003 | 0.0044 | 0.0011 | 0.0031 | 0.0033 | 93.9 | 99.97 | 10.24 | 0.35% | 0
A&B | Bay-3 | SG01 | PO0222B | HUB | 2393B | 10.3 | 9.9 | 0.4 | 0 | 1.2 | 0.225 | 3990 | 0 | 1450 | 0 | 2300 | 520 | 180 | 55 | 0 | 0 | 108 | 0 | 0 | 61 | 0 | 0 | 0 | 0 | 10 | 11 | 450 | 270 | 357 | 269 | 2:30 AM | 5:30 AM | 140 | B | 1430 | 1371 | 123 | 1.05 | 41 | 15 | 0.3 | 0.017 | 39 | 14 | 840 | 8 | 27 | 12 | 4.26 | 3.75 | 1.96 | 0.153 | 0.0384 | 0.0095 | 0.0162 | <0.00054 | 0.0077 | 0.0078 | 0.0222 | 373 | 0.0023 | 0.0012 | 0.0173 | 0.0049 | 0.0023 | 0.0018 | 0.0016 | 0.0031 | 0.0024 | >0.0050 | 0.0036 | 0.0046 | 0.00097 | 0.0015 | 0.0037 | 93.9 | 99.96 | 10.49 | 0.34% | 0
E | Bay-1 | SG01 | PO0294 | Rotor Hub 750 kw | 101 | 3.8 | 3.2 | 0.1 | 0 | 268 | 0.084 | 1590 | 0 | 570 | 0 | 1210 | 430 | 75 | 25 | 0 | 0 | 40 | 0 | 0 | 23 | 0 | 0 | 0 | 0 | 0 | 11 | 450 | 270 | 357 | 269 | 6:30 AM | 9:30 AM | 175 | B | 1430 | 1367 | 59 | 1.05 | 16 | 4.8 | 0.114 | 0.018 | 42 | 15 | 0 | 0 | 43 | 0 | 4.28 | 3.75 | 2.05 | 0.17 | 0.0374 | 0.0113 | 0.0193 | <0.00050 | 0.0106 | 0.0064 | 0.0252 | 373 | 0.0026 | 0.0031 | 0.0215 | 0.0041 | 0.0018 | 0.0012 | 0.0024 | 0.0035 | 0.0013 | >0.0050 | 0.003 | 0.0048 | 0.00079 | 0.0021 | 0.0034 | 93.8 | 99.97 | 10.53 | 0.30% | 0
E | Bay-1 | SG01 | PO0023B | UF 1000 Autosand | 113 | 3.8 | 3.4 | 0.4 | 0 | 0.5 | 0.084 | 1460 | 0 | 510 | 0 | 820 | 510 | 62 | 33 | 6 | 2 | 40 | 0 | 0 | 23 | 0 | 0 | 0 | 0 | 0 | 11 | 450 | 270 | 357 | 269 | 7:30 AM | 10:30 AM | 90 | D | 1430 | 1377 | 72 | 1.05 | 16 | 5.1 | 0.114 | 0.016 | 38 | 13 | 0 | 0 | 35 | 13 | 4.22 | 3.58 | 2.5 | 0.219 | 0.0385 | 0.0108 | 0.0239 | <0.00050 | 0.0112 | 0.0077 | 0.0532 | 373 | 0.0027 | 0.0043 | 0.0254 | 0.0042 | 0.0028 | 0.0012 | 0.0025 | 0.0036 | 0.0015 | >0.0050 | 0.003 | 0.0052 | 0.00056 | 0.0018 | 0.0041 | 93.4 | 99.94 | 10.53 | 0.29% | 0
E | Bay-1 | SGCu | PO0449 | 3K SGRE stage 2 (4 Cavity) | M002-070, M003-070, M004-070, M005-070 | 6 | 5.9 | 0.1 | 0 | 268 | 0.132 | 2570 | 0 | 850 | 0 | 1540 | 1040 | 110 | 5 | 8 | 0 | 63 | 0 | 0 | 36 | 8.8 | 0 | 0 | 0 | 0 | 11 | 31 | 270 | 357 | 269 | 9:30 AM | 12:30 PM | 225 | A | 1439 | 1373 | 105 | 1.05 | 24 | 0 | 0.18 | 0.018 | 43 | 14 | 0 | 0 | 43 | 0 | 4.18 | 3.65 | 2.07 | 0.199 | 0.0348 | 0.0105 | 0.0211 | <0.00050 | 0.0103 | 0.0072 | 0.606 | 373 | 0.0026 | 0.0037 | 0.024 | 0.0043 | 0.0026 | 0.0013 | 0.0022 | 0.0037 | 0.0012 | >0.0050 | 0.0025 | 0.0052 | 0.00058 | 0.0025 | 0.0026 | 93.3 | 100 | 10.5 | 0.31% | 0
A&B | Bay-3 | SG01 | PO0222B | HUB | 2394B | 10.3 | 9.9 | 0.4 | 0 | 268 | 0.225 | 4230 | 0 | 1470 | 0 | 2840 | 640 | 170 | 30 | 10 | 0 | 108 | 0 | 0 | 61 | 0 | 0 | 0 | 0 | 10 | 11 | 450 | 270 | 357 | 269 | 11:30 AM | 2:30 PM | 150 | C | 1425 | 1375 | 130 | 1.05 | 41 | 15 | 0.309 | 0.021 | 41 | 14 | 1120 | 11 | 34 | 0 | 4.26 | 3.75 | 1.98 | 0.154 | 0.0362 | 0.0105 | 0.0164 | 0.0034 | 0.0082 | 0.0098 | 0.0251 | 373 | 0.0024 | 0.0011 | 0.0168 | 0.004 | 0.0022 | 0.0015 | 0.0017 | 0.0036 | 0.0034 | >0.0050 | 0.0032 | 0.0046 | 0.00081 | 0.0016 | 0.0031 | 93.9 | 99.98 | 10.49 | 0.36% | 0
A&B | Bay-3 | SG01 | PO0222B | HUB | 2395B | 10.3 | 9.9 | 0.4 | 0 | 268 | 0.227 | 4230 | 0 | 1440 | 0 | 2930 | 620 | 170 | 30 | 10 | 0 | 110 | 0 | 0 | 61 | 0 | 0 | 0 | 0 | 8 | 11 | 450 | 270 | 357 | 269 | 12:30 PM | 3:30 PM | 145 | B | 1420 | 1372 | 131 | 1.07 | 41 | 15 | 0.309 | 0.021 | 41 | 14 | 1080 | 10 | 34 | 0 | 4.26 | 3.76 | 1.94 | 0.176 | 0.0371 | 0.0107 | 0.0185 | 0.0064 | 0.0084 | 0.0078 | 0.035 | 373 | 0.0023 | 0.0014 | 0.0173 | 0.0045 | 0.0022 | 0.0013 | 0.0018 | 0.0027 | 0.0017 | >0.0050 | 0.0031 | 0.0045 | 0.00099 | 0.0015 | 0.0037 | 93.9 | 99.99 | 10.68 | 0.35% | 0
C | Bay-3 | SG01 | PO0392 | Senvion Rotor Hub | 214 | 16 | 15.6 | 0.4 | 0 | 268 | 0.382 | 6390 | 0 | 2450 | 0 | 4490 | 840 | 270 | 110 | 0 | 0 | 198 | 0 | 0 | 96 | 24 | 0 | 0 | 0 | 0 | 11 | 450 | 270 | 357 | 269 | 1:30 PM | 4:30 PM | 180 | B | 1432 | 1367 | 127 | 1.24 | 64 | 0 | 0.48 | 0.018 | 40 | 15 | 1830 | 11 | 33 | 0 | 4.28 | 3.75 | 2.03 | 0.147 | 0.0362 | 0.0075 | 0.0166 | 0.0064 | 0.0085 | 0.0086 | 0.0436 | 373 | 0.0024 | 0.0012 | 0.0164 | 0.0045 | 0.0019 | 0.0015 | 0.0017 | 0.0029 | 0.0021 | >0.0050 | 0.0036 | 0.0043 | 0.00079 | 0.002 | 0.0051 | 93.9 | 100.04 | 12.38 | 0.30% | 0
A&B | Bay-3 | SG01 | PO0222B | HUB | 2396B | 10.4 | 9.9 | 0.5 | 0 | 5 | 0.225 | 2260 | 0 | 1040 | 0 | 1300 | 0 | 98 | 5 | 8 | 0 | 108 | 0 | 0 | 62 | 15 | 0 | 0 | 0 | 10 | 11 | 450 | 270 | 357 | 269 | 3:30 PM | 6:30 PM | 30 | A | 1428 | 1373 | 125 | 1.04 | 40 | 0 | 0.3 | 0.017 | 22 | 10 | 800 | 8 | 13 | 48 | 4.25 | 3.73 | 2.01 | 0.18 | 0.0377 | 0.0111 | 0.0162 | <0.00050 | 0.008 | 0.0068 | 0.031 | 373 | 0.0023 | 0.0024 | 0.0192 | 0.0046 | 0.0021 | 0.0016 | 0.002 | 0.0033 | 0.0018 | >0.0050 | 0.0035 | 0.0068 | 0.00061 | 0.0025 | 0.0042 | 93.9 | 100.03 | 10.38 | 0.34% | 0
E | Bay-1 | SG01 | PO0294 | Rotor Hub 750 kw | 102 | 3.8 | 3.1 | 0.3 | 0 | 268 | 0.082 | 1620 | 0 | 580 | 0 | 1280 | 320 | 70 | 10 | 1 | 0 | 40 | 0 | 0 | 22 | 0 | 0 | 0 | 0 | 0 | 11 | 450 | 270 | 357 | 269 | 11:30 PM | 2:30 AM | 110 | A | 1438 | 1371 | 52 | 1.05 | 15 | 4.5 | 0.108 | 0.021 | 43 | 15 | 0 | 0 | 42 | 0 | 4.25 | 3.73 | 2.01 | 0.2 | 0.0342 | 0.0117 | 0.0199 | <0.00050 | 0.0106 | 0.0063 | 0.039 | 373 | 0.0028 | 0.004 | 0.0239 | 0.0048 | 0.0022 | 0.0015 | 0.0024 | 0.004 | 0.0011 | >0.0050 | 0.0031 | 0.0054 | 0.0006 | 0.0024 | 0.0042 | 93.8 | 99.96 | 10.53 | 0.34% | 0
E | Bay-1 | SG01 | PO0398 | Bace Frame Cross Gear | 697 | 3.8 | 3.5 | 0.3 | 0 | 0.4 | 0.086 | 1510 | 0 | 540 | 0 | 730 | 480 | 59 | 9 | 6 | 0 | 42 | 0 | 0 | 23 | 0 | 0 | 0 | 0 | 0 | 11 | 450 | 270 | 357 | 269 | 12:30 AM | 3:30 AM | 120 | A | 1437 | 1373 | 71 | 1.11 | 16 | 5.2 | 0.114 | 0.017 | 40 | 14 | 140 | 4 | 32 | 11 | 4.25 | 3.72 | 2.06 | 0.2 | 0.0355 | 0.0107 | 0.0209 | <0.00050 | 0.0099 | 0.007 | 0.0334 | 373 | 0.0026 | 0.004 | 0.0246 | 0.0045 | 0.0019 | 0.0015 | 0.0023 | 0.0038 | 0.0011 | >0.0050 | 0.0034 | 0.0055 | 0.00067 | 0.0016 | 0.0036 | 93.8 | 100 | 11.05 | 0.33% | 0
A&B | Bay-3 | SG01 | PO0222B | HUB | 2397B | 10.3 | 9.9 | 0.4 | 0 | 268 | 0.227 | 4520 | 0 | 1430 | 0 | 2920 | 520 | 175 | 46 | 10 | 0 | 110 | 0 | 0 | 61 | 0 | 0 | 0 | 0 | 0 | 11 | 450 | 270 | 357 | 269 | 2:30 AM | 5:30 AM | 320 | B | 1430 | 1377 | 127 | 1.07 | 41 | 15 | 0.3 | 0.024 | 44 | 14 | 910 | 9 | 33 | 0 | 4.24 | 3.72 | 2 | 0.186 | 0.0343 | 0.0111 | 0.0198 | 0.0068 | 0.0103 | 0.0078 | 0.0364 | 373 | 0.0027 | 0.0017 | 0.0163 | 0.005 | 0.0021 | 0.0016 | 0.0022 | 0.0031 | 0.0011 | >0.0050 | 0.0031 | 0.0048 | 0.00095 | 0.0026 | 0.0033 | 93.9 | 100.02 | 10.68 | 0.32% | 0
E | Bay-1 | SG02 | PO0317 | Platen Mov 660 | 225 | 4.2 | 3.85 | 0.35 | 0 | 268 | 0.091 | 1850 | 0 | 810 | 0 | 1840 | 0 | 90 | 68 | 7 | 3 | 21 | 21 | 0 | 26 | 5.7 | 0 | 0 | 0 | 0 | 11 | 450 | 270 | 357 | 269 | 6:30 AM | 9:30 AM | 180 | C | 1425 | 1372 | 66 | 1 | 17 | 0 | 0.126 | 0.012 | 41 | 18 | 0 | 0 | 41 | 0 | 4.23 | 3.56 | 2.61 | 0.208 | 0.0364 | 0.009 | 0.0201 | <0.00050 | 0.0107 | 0.0088 | 0.095 | 373 | 0.0031 | 0.0039 | 0.0225 | 0.0053 | 0.002 | 0.0014 | 0.0029 | 0.0043 | 0.0012 | >0.0050 | 0.0022 | 0.0051 | 0.00077 | 0.0019 | 0.0037 | 93.3 | 99.96 | 10 | 0.36% | 0
E | Bay-1 | SG02 | PO0317 | Platen Mov 660 | 224 | 4.2 | 3.8 | 0.4 | 0 | 0.3 | 0.091 | 1690 | 50 | 630 | 0 | 980 | 550 | 85 | 0 | 0 | 0 | 21 | 21 | 0 | 26 | 5.7 | 0 | 0 | 0 | 0 | 11 | 450 | 270 | 357 | 269 | 7:30 AM | 10:30 AM | 125 | B | 1429 | 1380 | 85 | 1 | 17 | 0 | 0.126 | 0.013 | 41 | 15 | 0 | 0 | 36 | 7 | 4.25 | 3.57 | 2.64 | 0.215 | 0.0344 | 0.009 | 0.0211 | <0.00050 | 0.0105 | 0.0079 | 0.102 | 373 | 0.0032 | 0.0044 | 0.0267 | 0.0053 | 0.0035 | 0.0015 | 0.0026 | 0.0039 | 0.0012 | >0.0050 | 0.0021 | 0.0043 | 0.00071 | 0.0021 | 0.0039 | 93.3 | 100.02 | 10 | 0.34% | 0
E | Bay-1 | SG01 | PO0023B | UF 1000 Autosand | 114 | 3.8 | 3.4 | 0.4 | 0 | 268 | 0.082 | 1700 | 0 | 550 | 0 | 1150 | 400 | 65 | 45 | 5 | 1 | 38 | 0 | 0 | 23 | 0 | 0 | 0 | 0 | 0 | 11 | 450 | 270 | 357 | 269 | 8:30 AM | 11:30 AM | 105 | B | 1431 | 1375 | 73 | 1 | 16 | 5.1 | 0.114 | 0.011 | 45 | 14 | 0 | 0 | 41 | 0 | 4.13 | 3.47 | 2.59 | 0.214 | 0.0336 | 0.0109 | 0.0202 | <0.00050 | 0.0107 | 0.0079 | 0.0717 | 373 | 0.003 | 0.0043 | 0.0278 | 0.0051 | 0.0026 | 0.0013 | 0.0027 | 0.0038 | 0.0012 | >0.0050 | 0.0034 | 0.0048 | 0.00055 | 0.0016 | 0.0037 | 93.5 | 100.04 | 10 | 0.35% | 0
E | Bay-1 | SG02 | PO0318 | Platen Stat 660 | 249 | 5.3 | 5 | 0.3 | 0 | 268 | 0.12 | 2150 | 0 | 930 | 0 | 1220 | 1000 | 98 | 74 | 2 | 0 | 29 | 29 | 0 | 32 | 7.8 | 0 | 0 | 0 | 0 | 11 | 2 | 270 | 357 | 269 | 12:30 PM | 3:30 PM | 175 | A | 1428 | 1371 | 115 | 1.09 | 22 | 0 | 0.16 | 0.014 | 41 | 18 | 0 | 0 | 42 | 0 | 4.24 | 3.57 | 2.6 | 0.215 | 0.0361 | 0.0115 | 0.0251 | <0.00050 | 0.0124 | 0.0081 | 0.093 | 373 | 0.0031 | 0.002 | 0.0203 | 0.0052 | 0.0028 | 0.0017 | 0.0025 | 0.0035 | 0.0012 | >0.0050 | 0.0021 | 0.0046 | 0.001 | 0.0026 | 0.003 | 93.3 | 99.97 | 10.94 | 0.30% | 0
A&B | Bay-3 | SGCu | PO0413 | 3580 PLC | 77 | 9.3 | 9.1 | 0.2 | 0 | 268 | 0.197 | 0 | 0 | 1640 | 0 | 3290 | 520 | 160 | 50 | 10 | 0 | 93 | 0 | 0 | 54 | 13.5 | 0 | 0 | 0 | 0 | 11 | 42 | 270 | 357 | 269 | 3:30 PM | 6:30 PM | 190 | B | 1436 | 1363 | 94 | 1 | 36 | 0 | 0.27 | 0.013 | 41 | 18 | 0 | 0 | 41 | 0 | 4.13 | 3.61 | 2.01 | 0.281 | 0.029 | 0.0098 | 0.0201 | <0.00050 | 0.01 | 0.0094 | 0.525 | 373 | 0.003 | 0.0053 | 0.0174 | 0.0044 | 0.0018 | 0.0011 | 0.002 | 0.0023 | 0.0011 | >0.0050 | 0.0031 | 0.0049 | 0.00068 | 0.0028 | 0.0091 | 93.4 | 100.01 | 10 | 0.34% | 0
A&B | Bay-3 | SG01 | PO0222B | HUB | 2398B | 10.2 | 9.9 | 0.3 | 0 | 268 | 0.219 | 4350 | 0 | 1540 | 0 | 3220 | 560 | 170 | 20 | 15 | 0 | 102 | 0 | 0 | 61 | 15 | 0 | 0 | 0 | 0 | 11 | 450 | 270 | 357 | 269 | 4:30 PM | 7:30 PM | 150 | B | 1435 | 1370 | 129 | 1 | 41 | 0 | 0.3 | 0.013 | 43 | 15 | 530 | 5 | 37 | 0 | 4.23 | 3.72 | 1.98 | 0.207 | 0.0336 | 0.0098 | 0.0202 | 0.0037 | 0.0104 | 0.007 | 0.0392 | 373 | 0.0028 | 0.0025 | 0.0177 | 0.0049 | 0.0023 | 0.0013 | 0.0021 | 0.0027 | 0.001 | >0.0050 | 0.0034 | 0.0043 | 0.001 | 0.013 | 0.0042 | 93.9 | 100.03 | 10 | 0.32% | 0
E | Bay-1 | SG02 | PO0334 | Platen Mov 450 | 281 , 282 | 5.2 | 4.4 | 0.2 | 0 | 268 | 0.116 | 2160 | 0 | 790 | 0 | 1540 | 710 | 95 | 73 | 9 | 0 | 28 | 28 | 0 | 32 | 6.9 | 0 | 0 | 0 | 0 | 11 | 450 | 270 | 357 | 269 | 10:30 PM | 1:30 AM | 160 | C | 1428 | 1372 | 49 / 52 | 1.08 | 21 | 0 | 0.156 | 0.015 | 42 | 15 | 0 | 0 | 43 | 0 | 4.19 | 3.51 | 2.65 | 0.22 | 0.0358 | 0.0087 | 0.0253 | <0.00050 | 0.0127 | 0.009 | 0.126 | 373 | 0.0029 | 0.0029 | 0.0214 | 0.0051 | 0.0025 | 0.0014 | 0.0025 | 0.0033 | 0.0012 | >0.0050 | 0.0021 | 0.0049 | 0.00079 | 0.0048 | 0.0034 | 93.3 | 99.99 | 10.77 | 0.30% | 0
E | Bay-1 | SG01 | PO0023B | UF 1000 Autosand | 115 | 3.8 | 3.4 | 0.4 | 0 | 0.6 | 0.084 | 1340 | 50 | 380 | 0 | 1210 | 220 | 56 | 20 | 0 | 0 | 40 | 0 | 0 | 23 | 0 | 0 | 0 | 0 | 0 | 11 | 450 | 270 | 357 | 269 | 11:30 PM | 2:30 AM | 110 | B | 1424 | 1360 | 69 | 1.05 | 16 | 5.1 | 0.114 | 0.015 | 37 | 10 | 0 | 0 | 38 | 16 | 4.18 | 3.52 | 2.58 | 0.214 | 0.0335 | 0.0106 | 0.0199 | <0.00050 | 0.0157 | 0.0059 | 0.144 | 373 | 0.0031 | 0.003 | 0.0199 | 0.005 | 0.0025 | 0.0013 | 0.0027 | 0.003 | 0.0011 | >0.0050 | 0.0034 | 0.0044 | 0.00078 | 0.0054 | >0.0150 | 93.3 | 99.93 | 10.53 | 0.28% | 0
E | Bay-1 | SG01 | PO0398 | Bace Frame Cross Gear | 698 | 3.8 | 3.5 | 0.3 | 0 | 268 | 0.085 | 1610 | 0 | 650 | 0 | 1540 | 0 | 66 | 4 | 0 | 0 | 41 | 0 | 0 | 23 | 0 | 0 | 0 | 0 | 0 | 11 | 450 | 270 | 357 | 269 | 12:30 AM | 3:30 AM | 120 | B | 1438 | 1378 | 76 | 1.08 | 16 | 5.2 | 0.114 | 0.018 | 42 | 17 | 0 | 0 | 41 | 0 | 4.28 | 3.75 | 2.03 | 0.185 | 0.0387 | 0.0111 | 0.0199 | <0.00050 | 0.011 | 0.0067 | 0.0391 | 373 | 0.003 | 0.0028 | 0.0215 | 0.0055 | 0.0021 | 0.0014 | 0.0024 | 0.0034 | 0.0013 | >0.0050 | 0.0037 | 0.0052 | 0.00069 | 0.0034 | 0.0035 | 93.8 | 99.99 | 10.79 | 0.30% | 0
E | Bay-1 | SG01 | PO0344 | ATA | 311 | 4 | 3.9 | 0.1 | 0 | 268 | 0.085 | 1690 | 0 | 660 | 0 | 1210 | 440 | 69 | 33 | 5 | 0 | 39 | 0 | 0 | 24 | 0 | 0 | 0 | 0 | 0 | 11 | 450 | 270 | 357 | 269 | 1:30 AM | 4:30 AM | 105 | D | 1435 | 1373 | 72 | 0.98 | 16 | 5.7 | 0.12 | 0.015 | 42 | 17 | 0 | 0 | 41 | 0 | 4.23 | 3.7 | 2.04 | 0.179 | 0.0353 | 0.0105 | 0.0189 | <0.00050 | 0.0104 | 0.0081 | 0.0288 | 373 | 0.0029 | 0.0031 | 0.0238 | 0.0048 | 0.0022 | 0.0015 | 0.0023 | 0.0039 | 0.0016 | >0.0050 | 0.0033 | 0.0051 | 0.00079 | 0.0043 | 0.0027 | 93.9 | 100.03 | 9.75 | 0.33% | 0
E | Bay-1 | SG01 | PO0344 | ATA | 310 | 4 | 3.9 | 0.1 | 0 | 268 | 0.085 | 1990 | 0 | 1090 | 0 | 1190 | 430 | 80 | 27 | 0 | 0 | 39 | 0 | 0 | 24 | 0 | 0 | 0 | 0 | 0 | 11 | 450 | 270 | 357 | 269 | 2:30 AM | 5:30 AM | 135 | D | 1438 | 1370 | 78 | 0.98 | 16 | 5.7 | 0.12 | 0.014 | 42 | 23 | 0 | 0 | 34 | 0 | 4.23 | 3.71 | 2.02 | 0.187 | 0.0351 | 0.01 | 0.0199 | <0.00050 | 0.0111 | 0.0071 | 0.0495 | 373 | 0.0029 | 0.0033 | 0.0269 | 0.005 | 0.0022 | 0.0016 | 0.0022 | 0.0031 | 0.0013 | >0.0050 | 0.0032 | 0.0052 | 0.00095 | 0.0056 | 0.0037 | 93.8 | 99.96 | 9.75 | 0.34% | 0
E | Bay-1 | SG01 | PO0398 | Bace Frame Cross Gear | 699 | 3.8 | 3.5 | 0.3 | 0 | 0.7 | 0.083 | 1580 | 0 | 780 | 0 | 300 | 440 | 60 | 25 | 1 | 0 | 38 | 0 | 0 | 23 | 0 | 0 | 0 | 0 | 0 | 11 | 450 | 270 | 357 | 269 | 3:30 AM | 6:30 AM | 100 | A | 1428 | 1366 | 89 | 1 | 16 | 6 | 0.115 | 0.012 | 42 | 21 | 0 | 0 | 19 | 18 | 4.28 | 3.77 | 1.95 | 0.183 | 0.0368 | 0.0114 | 0.0196 | <0.00050 | 0.0107 | 0.0059 | 0.0279 | 373 | 0.0029 | 0.003 | 0.0268 | 0.0053 | 0.0021 | 0.0014 | 0.0022 | 0.0035 | 0.0012 | >0.0050 | 0.0032 | 0.0048 | 0.001 | 0.0063 | 0.0045 | 93.9 | 100.02 | 10 | 0.27% | 0
A&B | Bay-3 | SG01 | PO0222B | HUB | 2401B | 10.2 | 9.9 | 0.3 | 0 | 268 | 0.224 | 4340 | 0 | 1950 | 0 | 2710 | 560 | 178 | 66 | 3 | 0 | 107 | 0 | 0 | 61 | 0 | 0 | 0 | 0 | 6 | 11 | 450 | 270 | 357 | 269 | 8:30 AM | 11:30 AM | 160 | B | 1432 | 1376 | 131 | 1.05 | 41 | 15 | 0.3 | 0.015 | 43 | 19 | 640 | 6 | 32 | 0 | 4.23 | 3.71 | 2.02 | 0.171 | 0.034 | 0.0119 | 0.0182 | 0.0016 | 0.0083 | 0.0066 | 0.0222 | 373 | 0.0027 | 0.0018 | 0.0209 | 0.005 | 0.0026 | 0.0015 | 0.0019 | 0.0031 | 0.0019 | >0.0050 | 0.0031 | 0.0038 | 0.00089 | 0.0041 | 0.0037 | 93.9 | 100 | 10.49 | 0.30% | 0
A&B | Bay-3 | SSDI | PO0473 | 3536 PLC | 68 | 6 | 5.9 | 0.1 | 0 | 268 | 0.129 | 2530 | 0 | 1830 | 0 | 1300 | 340 | 75 | 270 | 0 | 0 | 30 | 30 | 0 | 36 | 9 | 0 | 0 | 0 | 5 | 11 | 3 | 270 | 357 | 269 | 3:30 PM | 6:30 PM | 140 | B | 1442 | 1383 | 92 | 1 | 24 | 0 | 0.18 | 0.011 | 42 | 31 | 0 | 0 | 27 | 0 | 4.18 | 3.13 | 4.16 | 0.196 | 0.0297 | 0.0065 | 0.0337 | 0.0084 | 0.0132 | 0.0126 | 0.12 | 373 | 0.003 | 0.0023 | 0.0251 | 0.0042 | 0.0059 | 0.0015 | 0.0029 | 0.0011 | 0.0028 | >0.0050 | 0.0012 | 0.0042 | 0.00077 | 0.0153 | <0.00040 | 92.2 | 100.02 | 10 | 0.34% | 0
E | Bay-1 | SG01 | PO0294 | Rotor Hub 750 kw | 104 | 4.4 | 3 | 0.35 | 0 | 268 | 0.093 | 1860 | 0 | 880 | 0 | 1280 | 380 | 76 | 32 | 15 | 0 | 43 | 0 | 0 | 26 | 5.9 | 0 | 0 | 0 | 0 | 11 | 450 | 270 | 357 | 269 | 6:30 PM | 9:30 PM | 160 | D | 1438 | 1373 | 67 / 50 | 0.98 | 18 | 0 | 0.129 | 0.012 | 42 | 20 | 0 | 0 | 38 | 0 | 4.25 | 3.74 | 1.98 | 0.225 | 0.0382 | 0.0101 | 0.0238 | <0.00050 | 0.0104 | 0.0066 | 0.0247 | 373 | 0.0031 | 0.0016 | 0.0195 | 0.005 | 0.0022 | 0.0012 | 0.002 | 0.003 | 0.0011 | >0.0050 | 0.0028 | 0.0054 | 0.001 | 0.0023 | 0.0051 | 93.8 | 99.95 | 9.77 | 0.32% | 0
E | Bay-1 | SG01 | PO0496 | Envision MBH | 1 | 5.2 | 5 | 0.2 | 0 | 268 | 0.11 | 2180 | 0 | 960 | 0 | 1670 | 390 | 85 | 40 | 2 | 0 | 51 | 0 | 0 | 31 | 7.2 | 0 | 0 | 0 | 3 | 11 | 450 | 270 | 357 | 269 | 7:30 PM | 10:30 PM | 125 | A | 1442 | 1373 | 125 | 0.98 | 21 | 0 | 0.156 | 0.012 | 42 | 18 | 0 | 0 | 40 | 0 | 4.23 | 3.73 | 1.92 | 0.224 | 0.0376 | 0.0106 | 0.0232 | <0.00050 | 0.0105 | 0.0081 | 0.0231 | 373 | 0.0029 | 0.0016 | 0.02 | 0.0048 | 0.0022 | 0.0015 | 0.002 | 0.0029 | 0.0021 | >0.0050 | 0.0031 | 0.0047 | 0.00079 | 0.0017 | 0.0051 | 93.9 | 99.98 | 9.81 | 0.31% | 0
E | Bay-1 | SGCu | PO0449 | 3K SGRE stage 2 (4 Cavity) | M002-071, M003-071, M004-071, M005-071 | 6.1 | 6 | 0.1 | 0 | 268 | 0.131 | 2550 | 0 | 1100 | 0 | 1530 | 920 | 102 | 16 | 0 | 0 | 61 | 0 | 0 | 36 | 9 | 0 | 0 | 0 | 0 | 11 | 33 | 270 | 357 | 269 | 8:30 PM | 11:30 PM | 170 | A | 1432 | 1373 | 129 | 1 | 25 | 0 | 0.18 | 0.012 | 42 | 18 | 0 | 0 | 40 | 0 | 4.19 | 3.65 | 2.09 | 0.219 | 0.032 | 0.0086 | 0.0221 | <0.00050 | 0.0103 | 0.0068 | 0.615 | 373 | 0.003 | 0.0019 | 0.0193 | 0.0045 | 0.0021 | 0.0018 | 0.0021 | 0.0031 | 0.0011 | >0.0050 | 0.0034 | 0.005 | 0.00088 | 0.0031 | 0.003 | 93.3 | 100.05 | 10 | 0.33% | 0
E | Bay-1 | SG01 | PO0023B | UF 1000 Autosand | 116 | 3.8 | 3.4 | 0.4 | 0 | 268 | 0.082 | 1570 | 0 | 670 | 0 | 1130 | 430 | 60 | 45 | 7 | 0 | 39 | 0 | 0 | 23 | 0 | 0 | 0 | 0 | 0 | 11 | 450 | 270 | 357 | 269 | 9:30 PM | 12:30 AM | 125 | A | 1429 | 1367 | 69 | 1.03 | 15 | 5 | 0.115 | 0.015 | 41 | 18 | 0 | 0 | 41 | 0 | 4.18 | 3.54 | 2.48 | 0.21 | 0.035 | 0.0111 | 0.0222 | <0.00050 | 0.0116 | 0.0068 | 0.0915 | 373 | 0.0028 | 0.0016 | 0.0193 | 0.0043 | 0.0026 | 0.0016 | 0.0022 | 0.0029 | 0.0014 | >0.0050 | 0.0032 | 0.0046 | 0.00085 | 0.0016 | 0.0038 | 93.5 | 100 | 10.26 | 0.31% | 0
C | Bay-3 | SG01 | PO0406 | Main Carrier | 232 | 16 | 15.5 | 0.5 | 0 | 268 | 0.384 | 6650 | 0 | 2640 | 0 | 4200 | 960 | 260 | 65 | 22 | 0 | 200 | 0 | 0 | 96 | 24 | 0 | 0 | 0 | 10 | 11 | 450 | 270 | 357 | 269 | 12:30 AM | 3:30 AM | 175 | B | 1433 | 1370 | 166 | 1.25 | 64 | 0 | 0.48 | 0.013 | 42 | 17 | 1550 | 10 | 32 | 0 | 4.28 | 3.75 | 2.03 | 0.176 | 0.0371 | 0.0072 | 0.0199 | 0.0012 | 0.0095 | 0.0076 | 0.0336 | 373 | 0.0027 | 0.0022 | 0.0191 | 0.0044 | 0.0021 | 0.0016 | 0.0022 | 0.003 | 0.002 | >0.0050 | 0.0037 | 0.0029 | 0.00091 | 0.01 | 0.0044 | 93.8 | 99.97 | 12.5 | 0.28% | 0
A&B | Bay-3 | SG01 | PO0222B | HUB | 2402B | 10.3 | 9.9 | 0.4 | 0 | 268 | 0.227 | 4270 | 0 | 1810 | 0 | 2940 | 510 | 170 | 50 | 0 | 0 | 110 | 0 | 0 | 61 | 15 | 0 | 0 | 0 | 8 | 11 | 450 | 270 | 357 | 269 | 3:30 AM | 6:30 AM | 150 | A | 1425 | 1372 | 120 | 1.07 | 41 | 0 | 0.309 | 0.021 | 41 | 18 | 770 | 7 | 33 | 0 | 4.27 | 3.76 | 1.98 | 0.175 | 0.0362 | 0.0094 | 0.021 | <0.00050 | 0.0099 | 0.0092 | 0.0279 | 373 | 0.0028 | 0.0022 | 0.0199 | 0.004 | 0.0023 | 0.0017 | 0.0027 | 0.0032 | 0.0029 | >0.0050 | 0.0037 | 0.005 | 0.00077 | 0.0038 | 0.0026 | 93.9 | 100.03 | 10.68 | 0.36% | 0
E | Bay-1 | SG01 | PO0023 | UF 1000 Regular | 601 | 3.8 | 3.4 | 0.4 | 0 | 268 | 0.082 | 1600 | 0 | 610 | 0 | 1060 | 530 | 65 | 47 | 3 | 0 | 38 | 0 | 0 | 23 | 0 | 0 | 0 | 0 | 0 | 11 | 450 | 270 | 357 | 269 | 8:30 AM | 11:30 AM | 125 | B | 1428 | 1367 | 70 | 1 | 16 | 5.1 | 0.114 | 0.013 | 42 | 16 | 0 | 0 | 42 | 0 | 4.08 | 3.42 | 2.58 | 0.224 | 0.0363 | 0.0106 | 0.0238 | <0.00050 | 0.0117 | 0.0058 | 0.0826 | 373 | 0.0029 | 0.0021 | 0.0204 | 0.0043 | 0.0024 | 0.0016 | 0.0022 | 0.0029 | 0.0012 | >0.0050 | 0.0029 | 0.005 | 0.00096 | 0.0036 | 0.0032 | 93.5 | 99.99 | 10 | 0.29% | 0
E | Bay-1 | SG02 | PO0317 | Platen Mov 660 | 227 | 4.2 | 3.9 | 0.3 | 0 | 268 | 0.09 | 1770 | 0 | 890 | 0 | 990 | 550 | 70 | 64 | 5 | 0 | 21 | 21 | 0 | 25 | 5.8 | 0 | 0 | 0 | 0 | 11 | 450 | 270 | 357 | 269 | 9:30 AM | 12:30 PM | 120 | B | 1435 | 1373 | 91 | 1 | 17 | 0 | 0.126 | 0.011 | 42 | 21 | 0 | 0 | 37 | 0 | 4.19 | 3.52 | 2.61 | 0.225 | 0.0367 | 0.0097 | 0.0241 | <0.00050 | 0.0111 | 0.0086 | 0.162 | 373 | 0.0028 | 0.002 | 0.0218 | 0.0046 | 0.0021 | 0.0016 | 0.0023 | 0.0032 | 0.0011 | >0.0050 | 0.0021 | 0.0055 | 0.00092 | 0.002 | 0.0036 | 93.3 | 100 | 10 | 0.29% | 0
E | Bay-1 | SG02 | PO0334 | Platen Mov 450 | 283 , 284 | 5 | 4.6 | 0.4 | 0 | 268 | 0.115 | 2120 | 0 | 1020 | 0 | 1080 | 780 | 86 | 79 | 17 | 2 | 26 | 26 | 0 | 36 | 7 | 0 | 0 | 0 | 0 | 11 | 3 | 270 | 357 | 269 | 11:30 AM | 2:30 PM | 165 | D | 1439 | 1375 | 72 / 52 | 1.04 | 20 | 0 | 0.156 | 0.012 | 42 | 20 | 0 | 0 | 37 | 0 | 4.25 | 3.58 | 2.61 | 0.223 | 0.0365 | 0.0094 | 0.0258 | <0.00050 | 0.0124 | 0.0074 | 0.113 | 373 | 0.0029 | 0.0022 | 0.0212 | 0.0049 | 0.002 | 0.0014 | 0.0025 | 0.0029 | 0.0014 | >0.0050 | 0.0021 | 0.0051 | 0.00081 | 0.0022 | 0.0043 | 93.3 | 100.01 | 10.4 | 0.31% | 0
E | Bay-1 | SG02 | PO0318 | Platen Stat 660 | 251 | 5.4 | 5.1 | 0.3 | 0 | 268 | 0.119 | 2320 | 0 | 1100 | 0 | 940 | 1040 | 90 | 75 | 18 | 0 | 28 | 28 | 0 | 33 | 8 | 0 | 0 | 0 | 0 | 11 | 450 | 270 | 357 | 269 | 12:30 PM | 3:30 PM | 170 | A | 1438 | 1374 | 109 | 1.04 | 22 | 0 | 0.16 | 0.017 | 43 | 20 | 0 | 0 | 37 | 0 | 4.19 | 3.52 | 2.62 | 0.224 | 0.0385 | 0.0102 | 0.0249 | <0.00050 | 0.012 | 0.0065 | 0.0862 | 373 | 0.003 | 0.0021 | 0.0222 | 0.0049 | 0.0021 | 0.0013 | 0.0023 | 0.0028 | 0.0012 | 0.005 | 0.002 | 0.0049 | 0.00067 | 0.0041 | 0.003 | 93.4 | 100.04 | 10.37 | 0.33% | 0
A&B | Bay-3 | SG01 | PO0222B | HUB | 2399B | 10.3 | 9.9 | 0.4 | 0 | 268 | 0.225 | 4560 | 0 | 1830 | 0 | 2300 | 870 | 155 | 12 | 8 | 0 | 108 | 0 | 0 | 61 | 0 | 0 | 0 | 0 | 0 | 11 | 450 | 270 | 357 | 269 | 3:30 PM | 6:30 PM | 115 | C | 1432 | 1375 | 130 | 1.05 | 41 | 15 | 0.3 | 0.017 | 44 | 18 | 740 | 7 | 31 | 0 | 4.26 | 3.75 | 1.99 | 0.194 | 0.0349 | 0.0105 | 0.0232 | <0.00050 | 0.0102 | 0.0092 | 0.0429 | 373 | 0.0029 | 0.0021 | 0.0213 | 0.0051 | 0.0021 | 0.0014 | 0.0024 | 0.0027 | 0.0018 | >0.0050 | 0.0036 | 0.0045 | 0.00076 | 0.0017 | 0.0044 | 93.8 | 99.96 | 10.49 | 0.33% | 0
A&B | Bay-3 | SG01 | PO0222B | HUB | 2403B | 10.3 | 9.9 | 0.4 | 0 | 268 | 0.231 | 4600 | 0 | 2110 | 0 | 2520 | 540 | 170 | 40 | 6 | 0 | 110 | 0 | 0 | 65 | 15 | 0 | 0 | 0 | 5 | 11 | 450 | 270 | 357 | 269 | 5:30 PM | 8:30 PM | 130 | D | 1428 | 1375 | 125 | 1.07 | 41 | 0 | 0.3 | 0.016 | 45 | 20 | 530 | 5 | 30 | 0 | 4.27 | 3.75 | 2.01 | 0.184 | 0.0377 | 0.0103 | 0.0229 | 0.0012 | 0.0104 | 0.007 | 0.0278 | 373 | 0.0029 | 0.0017 | 0.0214 | 0.0042 | 0.0023 | 0.0014 | 0.003 | 0.003 | 0.0019 | >0.0050 | 0.0031 | 0.0045 | 0.00086 | 0.0026 | 0.0048 | 93.8 | 99.96 | 10.68 | 0.32% | 0
E | Bay-1 | SG01 | PO0344 | ATA | 312 | 4 | 3.9 | 0.1 | 0 | 268 | 0.086 | 1720 | 0 | 660 | 0 | 1620 | 0 | 68 | 8 | 0 | 0 | 40 | 0 | 0 | 24 | 0 | 0 | 0 | 0 | 0 | 11 | 450 | 270 | 357 | 269 | 10:30 PM | 1:30 AM | 140 | B | 1432 | 1368 | 85 | 1 | 16 | 5.7 | 0.12 | 0.014 | 43 | 17 | 0 | 0 | 41 | 0 | 4.2 | 3.68 | 2.02 | 0.198 | 0.0375 | 0.0107 | 0.0234 | <0.00050 | 0.0116 | 0.0062 | 0.0452 | 373 | 0.0029 | 0.0022 | 0.0216 | 0.0047 | 0.0022 | 0.0017 | 0.002 | 0.003 | 0.0016 | >0.0050 | 0.0031 | 0.0043 | 0.00076 | 0.004 | 0.0034 | 93.9 | 100.03 | 10 | 0.34% | 0
E | Bay-1 | SG01 | PO0023 | UF 1000 Regular | 602 | 3.8 | 3.4 | 0.4 | 0 | 268 | 0.085 | 1650 | 0 | 660 | 0 | 970 | 520 | 68 | 55 | 6 | 0 | 41 | 0 | 0 | 23 | 0 | 0 | 0 | 0 | 0 | 11 | 450 | 270 | 357 | 269 | 11:30 PM | 2:30 AM | 110 | D | 1431 | 1378 | 81 | 1.08 | 16 | 5.1 | 0.114 | 0.012 | 43 | 17 | 0 | 0 | 39 | 0 | 4.18 | 3.51 | 2.59 | 0.25 | 0.0385 | 0.0098 | 0.02 | <0.00050 | 0.0121 | 0.0071 | 0.0686 | 373 | 0.0029 | 0.0037 | 0.0197 | 0.0057 | 0.0023 | 0.0016 | 0.0029 | 0.0031 | 0.0016 | >0.0050 | 0.0033 | 0.0046 | 0.00091 | 0.0082 | 0.004 | 93.4 | 100.01 | 10.79 | 0.31% | 0
E | Bay-1 | SG01 | PO0398 | Bace Frame Cross Gear | 700 | 4.5 | 3.6 | 0.4 | 0 | 1.8 | 0.098 | 1270 | 0 | 540 | 0 | 1190 | 0 | 65 | 8 | 6 | 0 | 48 | 0 | 0 | 27 | 0 | 0 | 0 | 0 | 3 | 11 | 450 | 270 | 357 | 269 | 12:30 AM | 3:30 AM | 140 | A | 1438 | 1372 | 73 | 1.07 | 18 | 5.1 | 0.135 | 0.015 | 26 | 11 | 0 | 0 | 25 | 38 | 4.26 | 3.75 | 1.99 | 0.178 | 0.0347 | 0.0103 | 0.0182 | <0.00050 | 0.0092 | 0.0075 | 0.0208 | 373 | 0.0029 | 0.0014 | 0.0172 | 0.0037 | 0.002 | 0.0015 | 0.0022 | 0.0032 | 0.0014 | >0.0050 | 0.0032 | 0.0051 | 0.00076 | 0.0016 | 0.0051 | 93.9 | 100.01 | 10.67 | 0.30% | 0
E | Bay-1 | SG01 | PO0398 | Bace Frame Cross Gear | 701 | 4.5 | 3.5 | 0.3 | 0 | 0.8 | 0.098 | 1560 | 0 | 650 | 0 | 1490 | 0 | 67 | 13 | 6 | 0 | 48 | 0 | 0 | 27 | 0 | 0 | 0 | 0 | 0 | 11 | 450 | 270 | 357 | 269 | 1:30 AM | 4:30 AM | 125 | A | 1439 | 1371 | 76 | 1.07 | 18 | 5.1 | 0.135 | 0.012 | 35 | 14 | 0 | 0 | 33 | 18 | 4.27 | 3.76 | 1.98 | 0.163 | 0.0361 | 0.0097 | 0.0171 | <0.00050 | 0.0089 | 0.0057 | 0.0157 | 373 | 0.0029 | 0.0013 | 0.0192 | 0.0041 | 0.0022 | 0.0016 | 0.002 | 0.0034 | 0.0013 | >0.0050 | 0.0034 | 0.0051 | 0.00062 | 0.0013 | 0.0056 | 93.9 | 99.99 | 10.67 | 0.29% | 0
E | Bay-1 | SG01 | PO0294 | Rotor Hub 750 kw | 105 | 4.5 | 3 | 0.3 | 0 | 0.7 | 0.098 | 1610 | 0 | 550 | 0 | 1640 | 0 | 72 | 18 | 8 | 0 | 48 | 0 | 0 | 27 | 0 | 0 | 0 | 0 | 3 | 11 | 450 | 270 | 357 | 269 | 2:30 AM | 5:30 AM | 110 | A | 1439 | 1372 | 67 | 1.07 | 18 | 4.5 | 0.135 | 0.01 | 36 | 12 | 0 | 0 | 36 | 16 | 4.27 | 3.75 | 2.01 | 0.162 | 0.0353 | 0.0104 | 0.0168 | <0.00050 | 0.0092 | 0.0058 | 0.0123 | 373 | 0.0029 | 0.0011 | 0.0178 | 0.0036 | 0.0022 | 0.0017 | 0.002 | 0.0035 | 0.0017 | >0.0050 | 0.0032 | 0.0051 | 0.00063 | 0.0013 | 0.0051 | 93.9 | 100 | 10.67 | 0.28% | 0
A&B | Bay-3 | SG01 | PO0280 | Rotor D3-1.5 | 108 | 10.3 | 10.1 | 0.2 | 0 | 268 | 0.222 | 2740 | 0 | 1610 | 0 | 4920 | 510 | 117 | 50 | 0 | 0 | 105 | 0 | 0 | 61 | 15 | 0 | 0 | 0 | 6 | 11 | 450 | 270 | 357 | 269 | 5:30 AM | 8:30 AM | 130 | C | 1432 | 1372 | 110 | 1.02 | 41 | 0 | 0.3 | 0.011 | 27 | 16 | 520 | 5 | 53 | 0 | 4.21 | 3.69 | 2 | 0.201 | 0.0358 | 0.0089 | 0.0213 | 0.0007 | 0.0107 | 0.0073 | 0.0236 | 373 | 0.0029 | 0.002 | 0.0206 | 0.0049 | 0.0019 | 0.0013 | 0.0023 | 0.0027 | 0.0021 | >0.0050 | 0.0032 | 0.0034 | 0.00091 | 0.0189 | 0.009 | 93.9 | 100.02 | 10.19 | 0.33% | 0
A&B | Bay-3 | SG01 | PO0222B | HUB | 2405B | 10.3 | 9.9 | 0.4 | 0 | 268 | 0.23 | 4520 | 0 | 1830 | 0 | 2540 | 550 | 155 | 30 | 7 | 0 | 113 | 0 | 0 | 62 | 0 | 0 | 0 | 0 | 10 | 11 | 450 | 270 | 357 | 269 | 10:30 AM | 1:30 PM | 130 | D | 1430 | 1372 | 190 | 1.1 | 40 | 15 | 0.3 | 0.018 | 44 | 18 | 860 | 8 | 30 | 0 | 4.29 | 3.77 | 2 | 0.189 | 0.0381 | 0.0096 | 0.0236 | <0.00050 | 0.012 | 0.0074 | 0.0339 | 373 | 0.0029 | 0.0024 | 0.0215 | 0.0041 | 0.0023 | 0.0017 | 0.0028 | 0.0031 | 0.0024 | >0.0050 | 0.0033 | 0.005 | 0.00086 | 0.0066 | 0.006 | 93.8 | 99.99 | 10.97 | 0.32% | 0
C | Bay-3 | SG01 | PO221C | VMF | 105D | 13 | 12.5 | 0.5 | 0 | 1.5 | 0.311 | 4760 | 0 | 2150 | 0 | 3260 | 520 | 190 | 30 | 0 | 0 | 162 | 0 | 0 | 78 | 19 | 0 | 0 | 0 | 10 | 11 | 450 | 270 | 357 | 269 | 12:30 PM | 3:30 PM | 125 | A | 1435 | 1366 | 140 | 1.25 | 52 | 0 | 0.39 | 0.02 | 37 | 17 | 810 | 6 | 29 | 12 | 4.27 | 3.76 | 1.98 | 0.206 | 0.034 | 0.0081 | 0.0229 | <0.00050 | 0.01 | 0.0079 | 0.0279 | 373 | 0.0029 | 0.0024 | 0.0161 | 0.0037 | 0.0022 | 0.0016 | 0.0021 | 0.0029 | 0.0022 | >0.0050 | 0.0033 | 0.0046 | 0.00083 | 0.006 | 0.0032 | 93.9 | 100.05 | 12.46 | 0.31% | 0
A&B | Bay-3 | SG01 | PO0222B | HUB | 2406B | 10.3 | 9.9 | 0.4 | 0 | 2 | 0.232 | 3700 | 0 | 1430 | 0 | 2650 | 0 | 130 | 30 | 5 | 0 | 115 | 0 | 0 | 62 | 0 | 0 | 0 | 0 | 10 | 11 | 450 | 270 | 357 | 269 | 2:30 PM | 5:30 PM | 120 | B | 1428 | 1368 | 128 | 1.12 | 40 | 15 | 0.3 | 0.014 | 36 | 14 | 520 | 5 | 26 | 19 | 4.26 | 3.74 | 2 | 0.194 | 0.0357 | 0.0093 | 0.0216 | <0.00050 | 0.01 | 0.0084 | 0.0265 | 373 | 0.0029 | 0.0023 | 0.0213 | 0.0044 | 0.0022 | 0.0017 | 0.0022 | 0.0031 | 0.0028 | >0.0050 | 0.0034 | 0.0047 | 0.00076 | 0.0073 | 0.0038 | 93.8 | 99.94 | 11.17 | 0.27% | 0
E | Bay-1 | SG01 | PO0294 | Rotor Hub 750 kw | 106 | 5 | 3.2 | 0.2 | 0 | 268 | 0.105 | 2110 | 0 | 960 | 0 | 1930 | 0 | 98 | 46 | 10 | 0 | 50 | 0 | 0 | 30 | 4.8 | 0 | 0 | 0 | 0 | 11 | 450 | 270 | 357 | 269 | 5:30 PM | 8:30 PM | 190 | D | 1428 | 1379 | 56 | 1 | 20 | 0 | 0.15 | 0.01 | 42 | 19 | 0 | 0 | 39 | 0 | 4.31 | 3.78 | 2.03 | 0.158 | 0.0368 | 0.0095 | 0.018 | <0.00050 | 0.0094 | 0.0061 | 0.015 | 373 | 0.0028 | 0.0014 | 0.0174 | 0.0044 | 0.0021 | 0.0015 | 0.002 | 0.0033 | 0.0013 | >0.0050 | 0.0031 | 0.0045 | 0.00064 | 0.0014 | 0.0059 | 93.8 | 99.95 | 10 | 0.31% | 0
E | Bay-1 | SG01 | PO0223B | MBH | 2764B | 5 | 4.7 | 0.3 | 0 | 0.2 | 0.109 | 2020 | 0 | 960 | 0 | 1820 | 0 | 89 | 32 | 4 | 0 | 52 | 0 | 0 | 30 | 0 | 0 | 0 | 0 | 0 | 11 | 450 | 270 | 357 | 269 | 6:30 PM | 9:30 PM | 170 | A | 1439 | 1372 | 119 | 1.04 | 20 | 6.9 | 0.15 | 0.011 | 40 | 19 | 0 | 0 | 36 | 4 | 4.19 | 3.67 | 2.01 | 0.161 | 0.0356 | 0.0106 | 0.0172 | <0.00050 | 0.0092 | 0.0067 | 0.0213 | 373 | 0.0028 | 0.0015 | 0.0194 | 0.0041 | 0.0022 | 0.0016 | 0.0021 | 0.0032 | 0.0018 | >0.0050 | 0.003 | 0.0048 | 0.00069 | 0.0051 | 0.0034 | 94 | 100.04 | 10.4 | 0.29% | 0
E | Bay-1 | SGCu | PO0449 | 3K SGRE stage 2 (4 Cavity) | M002-072, M003-072, M004-072, M005-072 | 6 | 5.9 | 0.1 | 0 | 268 | 0.13 | 2520 | 0 | 1180 | 0 | 1280 | 1020 | 108 | 32 | 6 | 0 | 61 | 0 | 0 | 36 | 8.7 | 0 | 0 | 0 | 0 | 11 | 38 | 270 | 357 | 269 | 7:30 PM | 10:30 PM | 220 | A | 1440 | 1374 | 122 | 1.02 | 24 | 0 | 0.18 | 0.013 | 42 | 20 | 0 | 0 | 38 | 0 | 4.2 | 3.67 | 2.06 | 0.195 | 0.0309 | 0.0105 | 0.0208 | <0.00050 | 0.0093 | 0.0067 | 0.621 | 373 | 0.0031 | 0.0017 | 0.0202 | 0.0044 | 0.0023 | 0.0017 | 0.0022 | 0.0032 | 0.002 | >0.0050 | 0.0033 | 0.0052 | 0.0011 | 0.0031 | 0.0037 | 93.3 | 100.02 | 10.17 | 0.32% | 0
E | Bay-1 | SG02 | PO0317 | Platen Mov 660 | 228 | 4.5 | 3.8 | 0.2 | 0 | 268 | 0.099 | 1810 | 0 | 750 | 0 | 1320 | 620 | 76 | 30 | 16 | 0 | 24 | 24 | 0 | 27 | 6 | 0 | 0 | 0 | 0 | 11 | 1 | 270 | 357 | 269 | 9:30 PM | 12:30 AM | 165 | C | 1435 | 1368 | 85 | 1.07 | 18 | 0 | 0.14 | 0.011 | 40 | 17 | 0 | 0 | 43 | 0 | 4.18 | 3.51 | 2.61 | 0.232 | 0.036 | 0.0092 | 0.0331 | <0.00050 | 0.0115 | 0.0071 | 0.083 | 373 | 0.0029 | 0.0041 | 0.0211 | 0.0044 | 0.0021 | 0.0015 | 0.0023 | 0.0028 | 0.0013 | >0.0050 | 0.0023 | 0.0051 | 0.00074 | 0.0016 | 0.0049 | 93.4 | 100.03 | 10.67 | 0.29% | 0
E | Bay-1 | SG01 | PO0023 | UF 1000 Regular | 603 | 4.5 | 3.8 | 0.3 | 0 | 0.5 | 0.098 | 0 | 0 | 670 | 0 | 1130 | 560 | 65 | 46 | 7 | 0 | 47 | 0 | 0 | 27 | 6 | 0 | 0 | 0 | 0 | 11 | 450 | 270 | 357 | 269 | 10:30 PM | 1:30 AM | 115 | B | 1421 | 1371 | 78 | 1.04 | 18 | 0 | 0.14 | 0.011 | 36 | 15 | 0 | 0 | 38 | 11 | 4.11 | 3.46 | 2.52 | 0.243 | 0.0378 | 0.0099 | 0.0192 | <0.00050 | 0.0108 | 0.0085 | 0.0471 | 373 | 0.0029 | 0.0036 | 0.0195 | 0.0042 | 0.0026 | 0.0016 | 0.0023 | 0.0028 | 0.0015 | >0.0050 | 0.0027 | 0.0053 | 0.00081 | 0.0015 | 0.003 | 93.5 | 99.95 | 10.44 | 0.29% | 0
E | Bay-1 | SG01 | PO0023 | UF 1000 Regular | 604 | 4.5 | 3.3 | 0.4 | 0 | 268 | 0.095 | 0 | 0 | 760 | 0 | 1830 | 0 | 78 | 72 | 0 | 0 | 45 | 0 | 0 | 27 | 0 | 0 | 0 | 0 | 0 | 11 | 450 | 270 | 357 | 269 | 7:30 AM | 10:30 AM | 210 | C | 1439 | 1375 | 74 | 1 | 18 | 5.1 | 0.135 | 0.012 | 42 | 17 | 0 | 0 | 41 | 0 | 4.17 | 3.52 | 2.52 | 0.25 | 0.0369 | 0.011 | 0.0199 | <0.00050 | 0.0113 | 0.0075 | 0.0462 | 373 | 0.0031 | 0.0037 | 0.0174 | 0.0042 | 0.002 | 0.0013 | 0.0024 | 0.0033 | 0.0016 | >0.0050 | 0.0032 | 0.0054 | 0.00076 | 0.0012 | 0.0029 | 93.5 | 100.02 | 10 | 0.38% | 0
E | Bay-1 | SG02 | PO0317 | Platen Mov 660 | 229 | 4.5 | 3.8 | 0.5 | 0 | 0.8 | 0.095 | 0 | 0 | 840 | 0 | 460 | 840 | 67 | 25 | 6 | 0 | 23 | 23 | 0 | 26 | 5.7 | 0 | 0 | 0 | 0 | 11 | 450 | 270 | 357 | 269 | 8:30 AM | 11:30 AM | 130 | C | 1439 | 1374 | 86 | 1.02 | 17 | 0 | 0.129 | 0.015 | 35 | 19 | 0 | 0 | 29 | 18 | 4.23 | 3.56 | 2.6 | 0.25 | 0.0336 | 0.0119 | 0.0308 | <0.00050 | 0.0112 | 0.0064 | 0.15 | 373 | 0.003 | 0.0034 | 0.0164 | 0.0037 | 0.002 | 0.0015 | 0.0024 | 0.0032 | 0.0012 | >0.0050 | 0.0018 | 0.0053 | 0.00091 | 0.0016 | 0.002 | 93.3 | 100.04 | 10.22 | 0.32% | 0
E | Bay-1 | SG02 | PO0318 | Platen Stat 660 | 253 | 5.4 | 5.1 | 0.3 | 0 | 268 | 0.123 | 2330 | 0 | 960 | 0 | 1180 | 930 | 85 | 85 | 13 | 0 | 30 | 30 | 0 | 33 | 7.5 | 0 | 0 | 0 | 0 | 11 | 450 | 270 | 357 | 269 | 12:30 PM | 3:30 PM | 190 | D | 1427 | 1374 | 103 | 1.11 | 22 | 0 | 0.16 | 0.02 | 43 | 18 | 0 | 0 | 39 | 0 | 4.26 | 3.58 | 2.65 | 0.227 | 0.035 | 0.0104 | 0.0278 | <0.00050 | 0.0107 | 0.0077 | 0.0818 | 373 | 0.0031 | 0.0023 | 0.0218 | 0.0047 | 0.0025 | 0.0014 | 0.0025 | 0.0026 | 0.0013 | >0.0050 | 0.0022 | 0.0046 | 0.0011 | 0.0017 | 0.0033 | 93.3 | 100.03 | 11.11 | 0.34% | 0
E | Bay-1 | SG01 | PO0023 | UF 1000 Regular | 605 | 3.8 | 3.4 | 0.4 | 0 | 0.2 | 0.088 | 1550 | 0 | 600 | 0 | 920 | 530 | 65 | 46 | 7 | 0 | 44 | 0 | 0 | 23 | 0 | 0 | 0 | 0 | 0 | 11 | 450 | 270 | 357 | 269 | 2:30 PM | 5:30 PM | 115 | A | 1428 | 1373 | 77 | 1.16 | 16 | 5.1 | 0.114 | 0.017 | 41 | 16 | 0 | 0 | 38 | 5 | 4.24 | 3.58 | 2.58 | 0.21 | 0.0353 | 0.0106 | 0.0238 | <0.00050 | 0.01 | 0.0063 | 0.078 | 373 | 0.003 | 0.0016 | 0.0206 | 0.0049 | 0.0022 | 0.0014 | 0.0025 | 0.0031 | 0.0013 | >0.0050 | 0.003 | 0.0048 | 0.0011 | 0.0013 | 0.0038 | 93.4 | 100.02 | 11.58 | 0.26% | 0
E | Bay-1 | SG01 | PO0398 | Bace Frame Cross Gear | 703 | 3.8 | 3.4 | 0.2 | 0 | 268 | 0.088 | 1650 | 0 | 570 | 0 | 1580 | 0 | 70 | 10 | 3 | 0 | 44 | 0 | 0 | 23 | 0 | 0 | 0 | 0 | 0 | 11 | 450 | 270 | 357 | 269 | 3:30 PM | 6:30 PM | 115 | A | 1433 | 1372 | 76 | 1.16 | 16 | 5.1 | 0.114 | 0.016 | 43 | 15 | 0 | 0 | 42 | 0 | 4.31 | 3.78 | 2.04 | 0.171 | 0.0368 | 0.011 | 0.0187 | <0.00050 | 0.0091 | 0.0066 | 0.0262 | 373 | 0.0029 | 0.0015 | 0.0189 | 0.0048 | 0.0022 | 0.0015 | 0.0021 | 0.0033 | 0.0013 | >0.0050 | 0.0032 | 0.0052 | 0.0009 | 0.0013 | 0.0033 | 93.8 | 99.99 | 11.58 | 0.27% | 0
E | Bay-1 | SG01 | PO0294 | Rotor Hub 750 kw | 107 | 3.8 | 3.2 | 0.2 | 0 | 0.2 | 0.088 | 1550 | 0 | 570 | 0 | 1480 | 0 | 70 | 16 | 3 | 0 | 44 | 0 | 0 | 23 | 4.8 | 0 | 0 | 0 | 0 | 11 | 450 | 270 | 357 | 269 | 4:30 PM | 7:30 PM | 95 | B | 1432 | 1372 | 65 | 1.16 | 16 | 0 | 0.114 | 0.016 | 41 | 15 | 0 | 0 | 39 | 5 | 4.23 | 3.71 | 2 | 0.174 | 0.037 | 0.011 | 0.0189 | <0.00050 | 0.021 | 0.0068 | 0.0206 | 373 | 0.003 | 0.0016 | 0.0178 | 0.0051 | 0.0021 | 0.0016 | 0.002 | 0.0033 | 0.0013 | >0.0050 | 0.0035 | 0.005 | 0.00096 | 0.0012 | 0.003 | 93.9 | 99.99 | 11.58 | 0.27% | 0
A&B | Bay-3 | SG01 | PO0222B | HUB | 2409B | 10.3 | 9.9 | 0.4 | 0 | 268 | 0.231 | 4200 | 0 | 2020 | 0 | 3270 | 0 | 165 | 70 | 5 | 0 | 113 | 0 | 0 | 62 | 0 | 0 | 0 | 0 | 10 | 11 | 450 | 270 | 357 | 269 | 7:30 PM | 10:30 PM | 150 | B | 1433 | 1379 | 118 | 1.1 | 41 | 15 | 0.309 | 0.017 | 41 | 20 | 810 | 8 | 32 | 0 | 4.28 | 3.76 | 2.02 | 0.18 | 0.0357 | 0.0103 | 0.0231 | <0.00050 | 0.0108 | 0.008 | 0.0192 | 373 | 0.0029 | 0.0024 | 0.02 | 0.0068 | 0.0024 | 0.0016 | 0.0021 | 0.0035 | 0.0032 | >0.0050 | 0.0033 | 0.0051 | 0.0009 | 0.0024 | 0.0034 | 93.8 | 99.97 | 10.97 | 0.31% | 0
C | Bay-3 | SG01 | PO221C | VMF | 108D | 13 | 12.5 | 0.5 | 0 | 3.5 | 0.311 | 3900 | 0 | 1900 | 0 | 2010 | 880 | 165 | 2 | 0 | 0 | 162 | 0 | 0 | 78 | 0 | 0 | 0 | 0 | 10 | 11 | 450 | 270 | 357 | 269 | 8:30 PM | 11:30 PM | 110 | B | 1431 | 1363 | 120 | 1.25 | 52 | 18.5 | 0.39 | 0.014 | 30 | 15 | 810 | 6 | 22 | 27 | 4.24 | 3.71 | 2.03 | 0.184 | 0.0364 | 0.007 | 0.0251 | <0.00050 | 0.0115 | 0.0078 | 0.0384 | 373 | 0.003 | 0.0016 | 0.0187 | 0.0059 | 0.0023 | 0.0016 | 0.0023 | 0.0034 | 0.0026 | >0.0050 | 0.0038 | 0.0052 | 0.00072 | 0.0024 | 0.0037 | 93.8 | 99.95 | 12.46 | 0.28% | 0
E | Bay-1 | SG02 | PO0318 | Platen Stat 660 | 254 | 5.5 | 5.2 | 0.3 | 0 | 1.5 | 0.123 | 1650 | 0 | 810 | 0 | 1540 | 0 | 68 | 30 | 5 | 0 | 30 | 30 | 0 | 33 | 7.6 | 0 | 0 | 0 | 3 | 11 | 450 | 270 | 357 | 269 | 2:30 AM | 5:30 AM | 150 | B | 1439 | 1375 | 121 | 1.09 | 22 | 0 | 0.165 | 0.01 | 30 | 15 | 0 | 0 | 28 | 27 | 4.24 | 3.57 | 2.6 | 0.218 | 0.0367 | 0.0099 | 0.0249 | <0.00050 | 0.01 | 0.0077 | 0.105 | 373 | 0.003 | 0.0019 | 0.0233 | 0.0053 | 0.0024 | 0.0014 | 0.0025 | 0.003 | 0.0015 | >0.0050 | 0.0022 | 0.0054 | 0.0012 | 0.0011 | 0.0024 | 93.3 | 99.98 | 10.91 | 0.31% | 0
E | Bay-1 | SG01 | PO0294 | Rotor Hub 750 kw | 108 | 4.5 | 2.8 | 0.2 | 0 | 268 | 0.095 | 1920 | 0 | 820 | 0 | 1760 | 0 | 78 | 20 | 0 | 0 | 45 | 0 | 0 | 27 | 4.5 | 0 | 0 | 0 | 0 | 11 | 450 | 270 | 357 | 269 | 4:30 AM | 7:30 AM | 120 | D | 1431 | 1373 | 64 | 1 | 18 | 0 | 0.14 | 0.015 | 43 | 18 | 0 | 0 | 39 | 0 | 4.31 | 3.77 | 2.07 | 0.18 | 0.0372 | 0.0107 | 0.0202 | <0.00050 | 0.009 | 0.0069 | 0.0261 | 373 | 0.0031 | 0.0015 | 0.0182 | 0.0048 | 0.0021 | 0.0013 | 0.0022 | 0.003 | 0.0013 | >0.0050 | 0.0037 | 0.0045 | 0.00082 | 0.0031 | 0.004 | 93.8 | 100.02 | 10 | 0.33% | 0
E | Bay-1 | SG01 | PO0223B | MBH | 2765B | 5 | 4.6 | 0.4 | 1.2 | 1.5 | 0.111 | 1940 | 100 | 720 | 0 | 1740 | 0 | 80 | 0 | 0 | 0 | 54 | 0 | 0 | 30 | 0 | 0 | 0 | 0 | 0 | 11 | 450 | 270 | 357 | 269 | 5:30 AM | 8:30 AM | 190 | A | 1425 | 1368 | 98 | 1.08 | 20 | 6.9 | 0.15 | 0.021 | 33 | 12 | 200 | 3 | 28 | 24 | 4.18 | 3.66 | 2.01 | 0.18 | 0.0369 | 0.0108 | 0.0203 | <0.00050 | 0.009 | 0.0059 | 0.0371 | 373 | 0.0029 | 0.0015 | 0.0199 | 0.0046 | 0.002 | 0.0014 | 0.0021 | 0.002 | 0.0012 | >0.0050 | 0.0032 | 0.0051 | 0.00068 | 0.002 | 0.0033 | 93.9 | 99.96 | 10.8 | 0.32% | 0
E | Bay-1 | SG01 | PO0344 | ATA | 314 | 4 | 3.8 | 0.2 | 0 | 268 | 0.089 | 1700 | 0 | 540 | 0 | 1760 | 0 | 70 | 33 | 12 | 0 | 43 | 0 | 0 | 24 | 0 | 0 | 0 | 0 | 0 | 11 | 450 | 270 | 357 | 269 | 6:30 AM | 9:30 AM | 120 | A | 1426 | 1370 | 77 | 1.08 | 16 | 5.7 | 0.12 | 0.014 | 43 | 14 | 0 | 0 | 44 | 0 | 4.22 | 3.68 | 2.1 | 0.18 | 0.0336 | 0.0104 | 0.0203 | <0.00050 | 0.0094 | 0.0076 | 0.0194 | 373 | 0.0032 | 0.00099 | 0.0185 | 0.0044 | 0.0019 | 0.0014 | 0.0019 | 0.0028 | 0.0013 | >0.0050 | 0.0034 | 0.0041 | 0.00087 | 0.0014 | 0.0035 | 93.8 | 99.95 | 10.75 | 0.31% | 0
A&B | Bay-3 | SG01 | PO0222B | HUB | 2411B | 10.3 | 9.9 | 0.4 | 0 | 0.7 | 0.254 | 4170 | 0 | 1710 | 0 | 3000 | 0 | 165 | 60 | 16 | 0 | 110 | 0 | 0 | 62 | 41 | 0 | 0 | 0 | 10 | 11 | 450 | 270 | 357 | 269 | 10:30 AM | 1:30 PM | 140 | B | 1435 | 1380 | 124 | 1.07 | 41 | 0 | 0.309 | 0.014 | 40 | 17 | 720 | 7 | 29 | 7 | 4.25 | 3.72 | 2.04 | 0.168 | 0.0369 | 0.0082 | 0.021 | <0.00050 | 0.0099 | 0.0131 | 0.0132 | 373 | 0.0028 | 0.0016 | 0.0212 | 0.0063 | 0.0021 | 0.0016 | 0.0019 | 0.0033 | 0.0027 | >0.0050 | 0.0036 | 0.0053 | 0.001 | 0.0024 | 0.0034 | 93.9 | 100.04 | 10.68 | 0.39% | 0
A&B | Bay-3 | SG01 | PO0222B | HUB | 2412B | 10.2 | 9.9 | 0.3 | 0 | 268 | 0.229 | 4430 | 0 | 1910 | 0 | 2880 | 350 | 170 | 40 | 18 | 0 | 112 | 0 | 0 | 61 | 15 | 0 | 0 | 0 | 5 | 11 | 450 | 270 | 357 | 269 | 12:30 PM | 3:30 PM | 110 | A | 1422 | 1375 | 119 | 1.1 | 41 | 0 | 0.3 | 0.02 | 43 | 19 | 630 | 6 | 32 | 0 | 4.25 | 3.73 | 2 | 0.186 | 0.0359 | 0.0108 | 0.0212 | <0.00050 | 0.0106 | 0.0086 | 0.0332 | 373 | 0.0028 | 0.0019 | 0.0193 | 0.0058 | 0.0021 | 0.0014 | 0.002 | 0.0024 | 0.0021 | >0.0050 | 0.0035 | 0.0043 | 0.00096 | 0.0024 | 0.0047 | 93.9 | 100.03 | 10.98 | 0.33% | 0
E | Bay-1 | SG02 | PO0317 | Platen Mov 660 | 230 | 4.3 | 3.9 | 0.4 | 0 | 268 | 0.096 | 1820 | 0 | 890 | 0 | 860 | 730 | 72 | 61 | 9 | 2 | 23 | 23 | 0 | 26 | 5.7 | 0 | 0 | 0 | 0 | 11 | 450 | 270 | 357 | 269 | 3:30 PM | 6:30 PM | 140 | C | 1436 | 1375 | 75 | 1.07 | 18 | 0 | 0.129 | 0.013 | 42 | 21 | 0 | 0 | 37 | 0 | 4.36 | 3.67 | 2.69 | 0.219 | 0.0372 | 0.0077 | 0.0247 | <0.00050 | 0.0097 | 0.0078 | 0.083 | 373 | 0.0031 | 0.0017 | 0.0235 | 0.0043 | 0.0024 | 0.0016 | 0.0023 | 0.0032 | 0.0014 | >0.0050 | 0.0022 | 0.0051 | 0.0011 | 0.0013 | 0.0016 | 93.3 | 100.15 | 10.7 | 0.34% | 0
E | Bay-1 | SG01 | PO0023 | UF 1000 Regular | 606 | 3.8 | 3.6 | 0.2 | 0 | 268 | 0.086 | 1610 | 0 | 850 | 0 | 860 | 480 | 62 | 56 | 9 | 1 | 42 | 0 | 0 | 23 | 0 | 0 | 0 | 0 | 0 | 11 | 450 | 270 | 357 | 269 | 4:30 PM | 7:30 PM | 145 | B | 1437 | 1374 | 96 | 1.11 | 16 | 5.1 | 0.114 | 0.021 | 42 | 22 | 0 | 0 | 35 | 0 | 4.19 | 3.54 | 2.54 | 0.216 | 0.0336 | 0.0118 | 0.0199 | <0.00050 | 0.01 | 0.0072 | 0.125 | 373 | 0.0032 | 0.0025 | 0.0197 | 0.0042 | 0.0022 | 0.0014 | 0.0021 | 0.0028 | 0.0013 | >0.0050 | 0.0031 | 0.0051 | 0.00099 | 0.0014 | 0.0021 | 93.4 | 99.99 | 11.05 | 0.33% | 0
E | Bay-1 | SG01 | PO0223B | MBH | 2766B | 5 | 4.6 | 0.4 | 0 | 268 | 0.11 | 2110 | 0 | 780 | 0 | 1800 | 0 | 80 | 32 | 0 | 0 | 53 | 0 | 0 | 30 | 6.9 | 0 | 0 | 0 | 0 | 11 | 450 | 270 | 357 | 269 | 6:30 PM | 9:30 PM | 160 | A | 1422 | 1365 | 112 | 1.06 | 20 | 0 | 0.15 | 0.017 | 42 | 16 | 310 | 6 | 36 | 0 | 4.16 | 3.66 | 1.95 | 0.18 | 0.0342 | 0.01 | 0.02 | <0.00050 | 0.0089 | 0.0062 | 0.0223 | 373 | 0.0029 | 0.0018 | 0.0177 | 0.0044 | 0.0019 | 0.0015 | 0.002 | 0.0028 | 0.0013 | >0.0050 | 0.0032 | 0.0044 | 0.00067 | 0.0016 | 0.0046 | 94 | 99.99 | 10.6 | 0.33% | 0
C | Bay-3 | SG01 | PO221C | VMF | 111D | 13 | 12.5 | 0.5 | 0 | 0.5 | 0.31 | 5650 | 0 | 2550 | 0 | 2240 | 1010 | 230 | 65 | 12 | 0 | 160 | 0 | 0 | 78 | 20 | 0 | 0 | 0 | 10 | 11 | 450 | 270 | 357 | 269 | 12:30 AM | 3:30 AM | 195 | D | 1435 | 1363 | 150 | 1.23 | 52 | 0 | 0.39 | 0.019 | 43 | 20 | 1050 | 8 | 25 | 4 | 4.27 | 3.74 | 2.04 | 0.159 | 0.0372 | 0.0073 | 0.0221 | <0.00050 | 0.0105 | 0.011 | 0.0201 | 373 | 0.0028 | 0.0016 | 0.0179 | 0.0049 | 0.0022 | 0.0016 | 0.002 | 0.0028 | 0.0024 | >0.0050 | 0.0035 | 0.0049 | 0.001 | 0.0017 | 0.0047 | 93.9 | 100.04 | 12.31 | 0.29% | 0
C | Bay-3 | SG01 | PO0222B | HUB | 2413B | 10.2 | 9.9 | 0.3 | 0 | 0.5 | 0.225 | 5460 | 0 | 2350 | 0 | 3190 | 860 | 220 | 65 | 0 | 0 | 108 | 0 | 0 | 61 | 0 | 0 | 0 | 0 | 10 | 11 | 450 | 270 | 357 | 269 | 2:30 AM | 5:30 AM | 110 | A | 1422 | 1375 | 127 | 1.06 | 41 | 15 | 0.3 | 0.018 | 41 | 18 | 840 | 6 | 31 | 4 | 4.3 | 3.78 | 2 | 0.182 | 0.0374 | 0.0119 | 0.0211 | <0.00050 | 0.0102 | 0.0065 | 0.0249 | 373 | 0.0027 | 0.0021 | 0.0183 | 0.0051 | 0.0022 | 0.0015 | 0.002 | 0.0028 | 0.0023 | >0.0050 | 0.0032 | 0.0039 | 0.001 | 0.0019 | 0.0031 | 93.8 | 99.97 | 10.59 | 0.32% | 0
E | Bay-1 | SG01 | PO0223B | MBH | 2767B | 5 | 4.7 | 0.3 | 0 | 268 | 0.113 | 2120 | 0 | 910 | 0 | 1970 | 0 | 87 | 20 | 1 | 0 | 56 | 0 | 0 | 30 | 0 | 0 | 0 | 0 | 3 | 11 | 450 | 270 | 357 | 269 | 8:30 AM | 11:30 AM | 170 | B | 1439 | 1373 | 88 | 1.12 | 20 | 7 | 0.15 | 0.019 | 42 | 18 | 0 | 0 | 39 | 0 | 4.15 | 3.64 | 1.96 | 0.195 | 0.0373 | 0.0119 | 0.0208 | <0.00050 | 0.0096 | 0.0071 | 0.0382 | 373 | 0.0029 | 0.0014 | 0.0198 | 0.0052 | 0.0022 | 0.0015 | 0.0023 | 0.0031 | 0.0022 | >0.0050 | 0.0028 | 0.0053 | 0.00081 | 0.0016 | 0.0051 | 94 | 100.01 | 11.2 | 0.29% | 0
E | Bay-1 | SG01 | PO0398 | Bace Frame Cross Gear | 704 | 3.8 | 3.4 | 0.4 | 0 | 268 | 0.086 | 1610 | 0 | 780 | 0 | 1410 | 0 | 68 | 20 | 7 | 0 | 42 | 0 | 0 | 23 | 0 | 0 | 0 | 0 | 0 | 11 | 450 | 270 | 357 | 269 | 9:30 AM | 12:30 PM | 140 | D | 1437 | 1373 | 92 | 1.11 | 16 | 5.1 | 0.114 | 0.016 | 42 | 21 | 0 | 0 | 37 | 0 | 4.26 | 3.73 | 2.04 | 0.171 | 0.0369 | 0.0118 | 0.0205 | <0.00050 | 0.0095 | 0.0071 | 0.0309 | 373 | 0.0031 | 0.0016 | 0.0204 | 0.0053 | 0.002 | 0.0016 | 0.002 | 0.0027 | 0.0014 | >0.0050 | 0.0034 | 0.0049 | 0.00078 | 0.0013 | 0.0033 | 93.8 | 99.95 | 11.05 | 0.31% | 0
E | Bay-1 | SGCu | PO0449 | 3K SGRE stage 2 (4 Cavity) | M002-073, M003-073, M004-073, M005-073 | 6 | 5.9 | 0.1 | 0 | 268 | 0.129 | 2240 | 0 | 1150 | 0 | 1540 | 1070 | 102 | 40 | 8 | 0 | 60 | 0 | 0 | 36 | 9 | 0 | 0 | 0 | 3 | 11 | 34 | 270 | 357 | 269 | 10:30 AM | 1:30 PM | 190 | A | 1441 | 1370 | 130 | 1 | 24 | 0 | 0.18 | 0.011 | 37 | 19 | 0 | 0 | 44 | 0 | 4.18 | 3.65 | 2.06 | 0.204 | 0.0304 | 0.0096 | 0.0215 | <0.00050 | 0.0093 | 0.0059 | 0.62 | 373 | 0.003 | 0.002 | 0.0229 | 0.0059 | 0.0024 | 0.0015 | 0.002 | 0.0031 | 0.0013 | >0.0050 | 0.0034 | 0.0042 | 0.00092 | 0.0016 | 0.0047 | 93.3 | 100.01 | 10 | 0.31% | 0
E | Bay-1 | SG01 | PO0398 | Bace Frame Cross Gear | 705 | 3.8 | 3.4 | 0.2 | 0 | 268 | 0.084 | 1580 | 0 | 730 | 0 | 1490 | 0 | 68 | 18 | 9 | 0 | 40 | 0 | 0 | 23 | 0 | 0 | 0 | 0 | 0 | 11 | 450 | 270 | 357 | 269 | 11:30 AM | 2:30 PM | 140 | A | 1425 | 1378 | 61 | 1.05 | 16 | 5.1 | 0.114 | 0.016 | 42 | 19 | 0 | 0 | 39 | 0 | 4.3 | 3.77 | 2.04 | 0.164 | 0.0373 | 0.0115 | 0.0221 | <0.00050 | 0.0095 | 0.0065 | 0.0341 | 373 | 0.0029 | 0.0016 | 0.0194 | 0.0054 | 0.0024 | 0.0016 | 0.002 | 0.0031 | 0.0018 | >0.0050 | 0.0031 | 0.0049 | 0.00064 | 0.0014 | 0.0031 | 93.8 | 99.99 | 10.53 | 0.31% | 0
E | Bay-1 | SG01 | PO0344 | ATA | 316 | 4 | 3.9 | 0.1 | 0 | 0.2 | 0.087 | 1610 | 0 | 680 | 0 | 1510 | 0 | 78 | 32 | 3 | 0 | 41 | 0 | 0 | 24 | 0 | 0 | 0 | 0 | 0 | 11 | 450 | 270 | 357 | 269 | 12:30 PM | 3:30 PM | 100 | A | 1426 | 1370 | 72 | 1.03 | 16 | 5.7 | 0.12 | 0.015 | 40 | 17 | 0 | 0 | 38 | 5 | 4.27 | 3.74 | 2.05 | 0.185 | 0.0366 | 0.0093 | 0.0234 | <0.00050 | 0.0097 | 0.0068 | 0.0373 | 373 | 0.003 | 0.002 | 0.021 | 0.0053 | 0.0022 | 0.0014 | 0.002 | 0.0032 | 0.0014 | >0.0050 | 0.0032 | 0.0034 | 0.00071 | 0.0012 | 0.0027 | 93.8 | 99.99 | 10.25 | 0.35% | 0
E | Bay-1 | SG02 | PO0318 | Platen Stat 660 | 255 | 5.4 | 5.1 | 0.3 | 0 | 268 | 0.121 | 940 | 0 | 740 | 0 | 1840 | 520 | 85 | 90 | 12 | 0 | 29 | 29 | 0 | 33 | 7.65 | 0 | 0 | 0 | 0 | 11 | 450 | 270 | 357 | 269 | 1:30 PM | 4:30 PM | 150 | A | 1428 | 1368 | 120 | 1.07 | 22 | 0 | 0.162 | 0.018 | 43 | 14 | 0 | 0 | 44 | 0 | 4.27 | 3.6 | 2.61 | 0.248 | 0.0349 | 0.0103 | 0.0254 | <0.00050 | 0.0109 | 0.0081 | 0.127 | 373 | 0.003 | 0.003 | 0.019 | 0.0054 | 0.0021 | 0.0012 | 0.0023 | 0.0027 | 0.0015 | >0.0050 | 0.0024 | 0.0044 | 0.00064 | 0.0018 | 0.0024 | 93.2 | 99.98 | 10.74 | 0.40% | 0
C | Bay-3 | SG01 | PO0222B | HUB | 2415B | 10.2 | 9.9 | 0.3 | 0 | 6 | 0.225 | 3860 | 0 | 1450 | 0 | 2650 | 0 | 160 | 0 | 0 | 0 | 108 | 0 | 0 | 61 | 0 | 0 | 0 | 0 | 10 | 11 | 450 | 270 | 357 | 269 | 5:30 PM | 8:30 PM | 110 | A | 1427 | 1367 | 124 | 1.06 | 41 | 15 | 0.3 | 0.019 | 26 | 10 | 1040 | 7 | 18 | 40 | 4.29 | 3.78 | 1.98 | 0.173 | 0.0371 | 0.0115 | 0.0181 | <0.00050 | 0.0087 | 0.0071 | 0.0253 | 373 | 0.0027 | 0.00092 | 0.0189 | 0.0038 | 0.0024 | 0.0015 | 0.0018 | 0.0025 | 0.0022 | >0.0050 | 0.0033 | 0.0048 | 0.00099 | 0.0012 | 0.0032 | 93.9 | 100.03 | 10.59 | 0.30% | 0
C | Bay-3 | SG01 | PO0222B | HUB | 2416B | 10.2 | 9.9 | 0.3 | 0 | 4.8 | 0.225 | 3460 | 0 | 1340 | 0 | 1720 | 320 | 140 | 36 | 4 | 0 | 108 | 0 | 0 | 61 | 0 | 0 | 0 | 0 | 10 | 11 | 450 | 270 | 357 | 269 | 6:30 PM | 9:30 PM | 105 | A | 1430 | 1368 | 131 | 1.06 | 41 | 15 | 0.3 | 0.017 | 27 | 10 | 1360 | 10 | 16 | 37 | 4.27 | 3.74 | 2.04 | 0.157 | 0.0383 | 0.0117 | 0.0179 | <0.00050 | 0.0084 | 0.0068 | 0.0177 | 373 | 0.0025 | 0.0012 | 0.0185 | 0.004 | 0.0019 | 0.0012 | 0.0019 | 0.0028 | 0.0022 | >0.0050 | 0.0032 | 0.0045 | 0.00098 | 0.0011 | 0.0036 | 93.9 | 100.03 | 10.59 | 0.32% | 0
E | Bay-1 | SG01 | PO0023 | UF 1000 Regular | 608 | 4 | 3.6 | 0.2 | 0 | 268 | 0.086 | 0 | 0 | 900 | 0 | 860 | 540 | 65 | 41 | 8 | 0 | 42 | 0 | 0 | 23 | 0 | 0 | 0 | 0 | 0 | 11 | 450 | 270 | 357 | 269 | 8:30 PM | 11:30 PM | 145 | C | 1439 | 1373 | 78 | 1.05 | 16 | 5.1 | 0.114 | 0.015 | 43 | 23 | 0 | 0 | 35 | 0 | 4.22 | 3.56 | 2.57 | 0.25 | 0.0384 | 0.0112 | 0.0198 | <0.00050 | 0.012 | 0.008 | 0.0735 | 373 | 0.003 | 0.0035 | 0.0198 | 0.0061 | 0.0022 | 0.0014 | 0.0024 | 0.0032 | 0.0015 | >0.0050 | 0.0031 | 0.0052 | 0.00086 | 0.0015 | 0.0034 | 93.3 | 99.94 | 10.5 | 0.33% | 0
E | Bay-1 | SG02 | PO0318 | Platen Stat 660 | 256 | 5.5 | 5.2 | 0.3 | 0 | 0.2 | 0.123 | 0 | 0 | 1140 | 0 | 910 | 920 | 92 | 88 | 11 | 0 | 30 | 30 | 0 | 33 | 7.6 | 0 | 0 | 0 | 0 | 11 | 3 | 270 | 357 | 269 | 9:30 PM | 12:30 AM | 190 | B | 1440 | 1375 | 111 | 1.09 | 22 | 0 | 0.165 | 0.013 | 42 | 21 | 0 | 0 | 33 | 4 | 4.26 | 3.59 | 2.6 | 0.25 | 0.0354 | 0.0091 | 0.0252 | <0.00050 | 0.0114 | 0.0079 | 0.101 | 373 | 0.0031 | 0.0043 | 0.0219 | 0.0055 | 0.0029 | 0.0015 | 0.0024 | 0.0035 | 0.0015 | >0.0050 | 0.0019 | 0.0052 | 0.00071 | 0.0016 | 0.0028 | 93.3 | 100.03 | 10.91 | 0.32% | 0
E | Bay-1 | SG01 | PO0223B | MBH | 2768B | 5 | 4.5 | 0.25 | 0 | 0.4 | 0.112 | 2110 | 0 | 720 | 0 | 840 | 610 | 85 | 30 | 6 | 0 | 55 | 0 | 0 | 30 | 7 | 0 | 0 | 0 | 0 | 11 | 450 | 270 | 357 | 269 | 11:30 PM | 2:30 AM | 135 | D | 1421 | 1371 | 111 | 1.1 | 20 | 0 | 0.15 | 0.02 | 42 | 14 | 320 | 6 | 29 | 8 | 4.19 | 3.68 | 1.98 | 0.173 | 0.0381 | 0.0118 | 0.018 | <0.00050 | 0.0089 | 0.0068 | 0.0357 | 373 | 0.0027 | 0.00094 | 0.0174 | 0.004 | 0.0023 | 0.0015 | 0.002 | 0.0029 | 0.0014 | >0.0050 | 0.0029 | 0.0052 | 0.00094 | 0.0018 | 0.0042 | 94 | 100.04 | 11 | 0.33% | 0
E | Bay-1 | SG01 | PO0344 | ATA | 317 | 4.7 | 3.8 | 0.45 | 0 | 268 | 0.102 | 1810 | 200 | 510 | 0 | 2180 | 0 | 87 | 11 | 0 | 0 | 49 | 0 | 0 | 28 | 0 | 0 | 0 | 0 | 0 | 11 | 450 | 270 | 357 | 269 | 1:30 AM | 4:30 AM | 150 | A | 1431 | 1371 | 70 | 1.04 | 19 | 6.15 | 0.141 | 0.016 | 43 | 11 | 0 | 0 | 46 | 0 | 4.21 | 3.68 | 2.05 | 0.18 | 0.0391 | 0.0119 | 0.0211 | <0.00050 | 0.0167 | 0.0075 | 0.0408 | 373 | 0.0026 | 0.0013 | 0.0188 | 0.004 | 0.0025 | 0.0019 | 0.0023 | 0.0036 | 0.0014 | >0.0050 | 0.0034 | 0.005 | 0.00081 | 0.002 | 0.0035 | 93.9 | 100.04 | 10.43 | 0.32% | 0
C | Bay-3 | SG01 | PO0406 | Main Carrier | 235 | 16 | 15.2 | 0.8 | 0 | 268 | 0.387 | 6420 | 0 | 2960 | 0 | 5060 | 530 | 276 | 86 | 20 | 0 | 203 | 0 | 0 | 96 | 24 | 0 | 0 | 0 | 10 | 11 | 450 | 270 | 357 | 269 | 12:30 PM | 3:30 PM | 170 | A | 1436 | 1367 | 165 | 1.27 | 64 | 0 | 0.48 | 0.019 | 40 | 19 | 1030 | 6 | 35 | 0 | 4.26 | 3.74 | 2.03 | 0.163 | 0.0346 | 0.0091 | 0.0205 | <0.00050 | 0.0087 | 0.009 | 0.0223 | 373 | 0.0025 | 0.0015 | 0.0177 | 0.0047 | 0.002 | 0.0013 | 0.0017 | 0.0024 | 0.0017 | >0.0050 | 0.0034 | 0.0028 | 0.00079 | 0.0014 | 0.0035 | 93.9 | 100.02 | 12.69 | 0.28% | 0
E | Bay-1 | SG01 | PO0023 | UF 1000 Regular | 609 | 3.8 | 3.5 | 0.3 | 0 | 268 | 0.085 | 1620 | 0 | 660 | 0 | 980 | 540 | 63 | 60 | 0 | 2 | 41 | 0 | 0 | 23 | 0 | 0 | 0 | 0 | 0 | 11 | 450 | 270 | 357 | 269 | 5:30 PM | 8:30 PM | 110 | B | 1430 | 1364 | 61 | 1.08 | 16 | 5.1 | 0.115 | 0.019 | 43 | 17 | 0 | 0 | 40 | 0 | 4.14 | 3.47 | 2.6 | 0.224 | 0.0371 | 0.0101 | 0.0276 | <0.00050 | 0.01 | 0.0071 | 0.0563 | 373 | 0.0025 | 0.0013 | 0.0178 | 0.0052 | 0.0024 | 0.0016 | 0.003 | 0.003 | 0.0015 | >0.0050 | 0.0035 | 0.0048 | 0.00099 | 0.0031 | 0.0036 | 93.5 | 100.04 | 10.79 | 0.35% | 0
E | Bay-1 | SG02 | PO0317 | Platen Mov 660 | 232 | 4.2 | 3.8 | 0.2 | 0 | 268 | 0.092 | 1820 | 0 | 670 | 0 | 1200 | 510 | 75 | 50 | 0 | 0 | 22 | 22 | 0 | 25 | 5.7 | 0 | 0 | 0 | 0 | 11 | 450 | 270 | 357 | 269 | 6:30 PM | 9:30 PM | 125 | D | 1420 | 1368 | 74 | 1.05 | 17 | 0 | 0.13 | 0.015 | 43 | 16 | 0 | 0 | 41 | 0 | 4.2 | 3.51 | 2.69 | 0.221 | 0.0335 | 0.0083 | 0.0308 | <0.00050 | 0.0117 | 0.0085 | 0.0969 | 373 | 0.0029 | 0.0014 | 0.014 | 0.0056 | 0.0031 | 0.0015 | 0.0029 | 0.0031 | 0.0015 | >0.0050 | 0.0024 | 0.0039 | 0.0011 | 0.0063 | 0.004 | 93.3 | 100.01 | 10.48 | 0.35% | 0
E | Bay-1 | SG01 | PO0398 | Bace Frame Cross Gear | 706 | 4.5 | 3.5 | 0.3 | 0 | 0.2 | 0.101 | 1920 | 0 | 620 | 0 | 1300 | 0 | 85 | 27 | 0 | 0 | 51 | 0 | 0 | 27 | 0 | 0 | 0 | 0 | 0 | 11 | 450 | 270 | 357 | 269 | 12:30 AM | 3:30 AM | 120 | C | 1422 | 1371 | 78 | 1.13 | 18 | 5.1 | 0.135 | 0.017 | 43 | 14 | 460 | 10 | 29 | 4 | 4.29 | 3.78 | 1.98 | 0.146 | 0.0382 | 0.0119 | 0.0186 | <0.00050 | 0.0111 | 0.0078 | 0.0217 | 373 | 0.0024 | 0.0011 | 0.0148 | 0.0055 | 0.0023 | 0.0018 | 0.0018 | 0.0039 | 0.0013 | >0.0050 | 0.0034 | 0.005 | 0.00074 | 0.0022 | 0.0037 | 93.9 | 100.01 | 11.33 | 0.30% | 0
C | Bay-3 | SG01 | PO221C | VMF | 117D | 13 | 12.4 | 0.6 | 0 | 268 | 0.312 | 5620 | 0 | 2250 | 0 | 3300 | 810 | 220 | 50 | 0 | 0 | 162 | 0 | 0 | 78 | 0 | 0 | 0 | 0 | 10 | 11 | 450 | 270 | 357 | 269 | 3:30 AM | 6:30 AM | 270 | B | 1432 | 1368 | 142 | 1.25 | 52 | 20 | 0.39 | 0.016 | 43 | 17 | 1020 | 8 | 32 | 0 | 4.23 | 3.71 | 2.01 | 0.195 | 0.0378 | 0.007 | 0.0233 | <0.00050 | 0.0093 | 0.0091 | 0.0415 | 373 | 0.0026 | 0.0022 | 0.0176 | 0.0047 | 0.0021 | 0.0013 | 0.0023 | 0.003 | 0.0022 | >0.0050 | 0.0032 | 0.005 | 0.00072 | 0.0014 | 0.0045 | 93.9 | 100.03 | 12.46 | 0.29% | 0
E | Bay-1 | SG01 | PO0023 | UF 1000 Regular | 610 | 3.8 | 3.5 | 0.3 | 0 | 268 | 0.084 | 1640 | 0 | 550 | 0 | 1400 | 0 | 76 | 52 | 4 | 4 | 40 | 0 | 0 | 23 | 0 | 0 | 0 | 0 | 0 | 11 | 450 | 270 | 357 | 269 | 11:30 AM | 2:30 PM | 215 | C | 1438 | 1375 | 72 | 1.05 | 16 | 5 | 0.114 | 0.0159 | 43 | 14 | 210 | 6 | 37 | 0 | 4.17 | 3.52 | 2.53 | 0.223 | 0.0361 | 0.0118 | 0.0197 | <0.00050 | 0.011 | 0.0084 | 0.0395 | 373 | 0.0027 | 0.0014 | 0.014 | 0.0052 | 0.0022 | 0.0014 | 0.0022 | 0.0035 | 0.0015 | >0.0050 | 0.0033 | 0.0045 | 0.00066 | 0.0011 | 0.0025 | 93.5 | 99.98 | 10.53 | 0.30% | 0
E | Bay-1 | SGCu | PO0343 | S120PLC | 466B | 4.8 | 4.6 | 0.2 | 0 | 268 | 0.107 | 2170 | 0 | 710 | 0 | 1440 | 470 | 90 | 30 | 5 | 8 | 51 | 0 | 0 | 29 | 0 | 0 | 0 | 0 | 5 | 11 | 31 | 270 | 357 | 269 | 12:30 PM | 3:30 PM | 155 | B | 1430 | 1378 | 72 | 1.06 | 20 | 7 | 0.144 | 0.0137 | 43 | 14 | 210 | 4 | 38 | 0 | 4.13 | 3.59 | 2.11 | 0.256 | 0.0309 | 0.0103 | 0.0334 | <0.00050 | 0.0104 | 0.0076 | 0.731 | 373 | 0.0028 | 0.0012 | 0.0152 | 0.0061 | 0.0023 | 0.0014 | 0.0022 | 0.0037 | 0.002 | >0.0050 | 0.0033 | 0.0048 | 0.00089 | 0.003 | 0.004 | 93.1 | 99.97 | 10.63 | 0.32% | 0
E | Bay-1 | SG02 | PO0318 | Platen Stat 660 | 257 | 5.5 | 5 | 0.5 | 0 | 0.2 | 0.123 | 2310 | 0 | 920 | 0 | 2070 | 0 | 91 | 90 | 13 | 0 | 30 | 30 | 0 | 33 | 7.5 | 0 | 0 | 0 | 0 | 11 | 450 | 270 | 357 | 269 | 1:30 PM | 4:30 PM | 185 | B | 1438 | 1371 | 91 | 1.09 | 22 | 0 | 0.165 | 0.018 | 42 | 17 | 0 | 0 | 38 | 4 | 4.27 | 3.59 | 2.63 | 0.214 | 0.0388 | 0.0099 | 0.0262 | <0.00050 | 0.0111 | 0.0089 | 0.115 | 373 | 0.0024 | 0.0011 | 0.0154 | 0.0052 | 0.0021 | 0.0013 | 0.0022 | 0.0028 | 0.0016 | >0.0050 | 0.0022 | 0.0048 | 0.00068 | 0.0015 | 0.0035 | 93.3 | 100.03 | 10.91 | 0.32% | 0
E | Bay-1 | SG02 | PO0318 | Platen Stat 660 | 258 | 5.5 | 5.2 | 0.3 | 0 | 268 | 0.123 | 2330 | 0 | 730 | 0 | 1980 | 0 | 93 | 82 | 10 | 2 | 30 | 30 | 0 | 33 | 7.6 | 0 | 0 | 0 | 0 | 11 | 3 | 270 | 357 | 269 | 3:30 PM | 6:30 PM | 205 | A | 1438 | 1375 | 110 | 1.09 | 22 | 0 | 0.165 | 0.016 | 42 | 13 | 460 | 8 | 36 | 0 | 4.23 | 3.56 | 2.61 | 0.218 | 0.0383 | 0.0096 | 0.0261 | <0.00050 | 0.0108 | 0.0083 | 0.0965 | 373 | 0.0025 | 0.0017 | 0.0164 | 0.0049 | 0.0022 | 0.0011 | 0.0021 | 0.0029 | 0.0013 | >0.0050 | 0.0021 | 0.0047 | 0.00062 | 0.0014 | 0.0028 | 93.3 | 99.97 | 10.91 | 0.33% | 0
C | Bay-3 | SG01 | PO0396 | MK3 Base Frame | 152 | 23 | 22.2 | 0.8 | 0 | 268 | 0.588 | 9700 | 0 | 3420 | 0 | 6330 | 1350 | 390 | 90 | 15 | 0 | 300 | 0 | 0 | 138 | 34 | 0 | 0 | 0 | 15 | 11 | 450 | 270 | 357 | 269 | 7:30 PM | 10:30 PM | 125 | A | 1445 / 1450 | 1370 | 146 | 1.3 | 115 | 0 | 0.69 | 0.025 | 42 | 15 | 2200 | 10 | 33 | 0 | 4.26 | 3.73 | 2.03 | 0.174 | 0.037 | 0.0085 | 0.0348 | <0.00050 | 0.0165 | 0.0085 | 0.0341 | 373 | 0.0024 | 0.0012 | 0.0149 | 0.0036 | 0.0023 | 0.0015 | 0.002 | 0.003 | 0.002 | <0.0050 | 0.0034 | 0.0044 | 0.00055 | 0.0013 | 0.0038 | 93.8 | 99.95 | 13.04 | 0.30% | 0
E | Bay-1 | SG01 | PO0398 | Bace Frame Cross Gear | 707 | 4.5 | 3.4 | 0.2 | 0 | 268 | 0.1 | 2520 | 0 | 520 | 0 | 2460 | 0 | 118 | 0 | 0 | 0 | 50 | 0 | 0 | 27 | 0 | 0 | 0 | 0 | 0 | 11 | 450 | 270 | 357 | 269 | 1:30 AM | 4:30 AM | 255 | D | 1431 | 1370 | 63 | 1.11 | 18 | 5.1 | 0.135 | 0.021 | 41 | 8 | 700 | 11 | 40 | 0 | 4.25 | 3.75 | 1.91 | 0.199 | 0.0364 | 0.0117 | 0.0252 | <0.00050 | 0.0103 | 0.0085 | 0.0491 | 373 | 0.0025 | 0.0012 | 0.0137 | 0.0051 | 0.0024 | 0.0017 | 0.002 | 0.0031 | 0.0017 | >0.0050 | 0.0034 | 0.0051 | 0.00073 | 0.0119 | 0.0052 | 93.9 | 99.99 | 11.11 | 0.30% | 0
E | Bay-1 | SG01 | PO0344 | ATA | 318 | 4 | 3.8 | 0.2 | 0 | 2.6 | 0.088 | 580 | 0 | 200 | 0 | 320 | 0 | 30 | 0 | 0 | 0 | 42 | 0 | 0 | 24 | 0 | 0 | 0 | 0 | 5 | 11 | 450 | 270 | 357 | 269 | 2:30 AM | 5:30 AM | 65 | D | 1428 | 1369 | 64 | 1.05 | 16 | 5.7 | 0.12 | 0.019 | 15 | 5 | 300 | 8 | 8 | 65 | 4.29 | 3.75 | 2.08 | 0.191 | 0.037 | 0.0117 | 0.0228 | <0.00050 | 0.0096 | 0.01 | 0.0445 | 373 | 0.0023 | 0.0011 | 0.0146 | 0.0051 | 0.0024 | 0.0017 | 0.0022 | 0.0032 | 0.0032 | >0.0050 | 0.0034 | 0.0051 | 0.00075 | 0.0069 | 0.0048 | 93.7 | 99.95 | 10.5 | 0.34% | 0
A&B | Bay-3 | SG01 | PO0222B | HUB | 2423B | 10.2 | 9.9 | 0.3 | 2 | 2 | 0.218 | 4640 | 0 | 2040 | 0 | 2070 | 0 | 250 | 110 | 0 | 0 | 101 | 0 | 0 | 61 | 15 | 0 | 0 | 0 | 10 | 11 | 450 | 270 | 357 | 269 | 6:30 AM | 9:30 AM | 950 | A | 1438 | 1377 | 140 | 0.99 | 41 | 0 | 0.3 | 0.014 | 42 | 17 | 930 | 8 | 17 | 16 | 4.21 | 3.71 | 1.93 | 0.189 | 0.0398 | 0.0097 | 0.0185 | <0.00050 | 0.0113 | 0.0093 | 0.0138 | 373 | 0.0021 | 0.0012 | 0.0121 | 0.0027 | 0.0023 | 0.0017 | 0.0017 | 0.0029 | 0.0013 | >0.0050 | 0.0035 | 0.0046 | 0.0011 | 0.0014 | 0.005 | 94 | 100.02 | 9.9 | 0.34% | 0
E | Bay-1 | SG01 | PO0223B | MBH | 2771B | 5 | 4.6 | 0.4 | 0 | 268 | 0.11 | 2110 | 0 | 710 | 0 | 2180 | 0 | 99 | 13 | 7 | 0 | 53 | 0 | 0 | 30 | 0 | 0 | 0 | 0 | 5 | 11 | 450 | 270 | 357 | 269 | 11:30 AM | 2:30 PM | 355 | B | 1422 | 1362 | 93 | 1.06 | 20 | 6.9 | 0.15 | 0.021 | 42 | 14 | 0 | 0 | 44 | 0 | 4.17 | 3.64 | 2.03 | 0.173 | 0.038 | 0.0138 | 0.0228 | <0.00050 | 0.0106 | 0.0083 | 0.0221 | 373 | 0.0024 | 0.00099 | 0.0139 | 0.0052 | 0.0023 | 0.0016 | 0.002 | 0.0033 | 0.0027 | >0.0050 | 0.0027 | 0.0076 | 0.001 | 0.0022 | 0.0064 | 94 | 100.04 | 10.6 | 0.26% | 0
E | Bay-1 | SG01 | PO0023 | UF 1000 Regular | 611 | 3.8 | 3.4 | 0.4 | 0 | 268 | 0.088 | 1620 | 0 | 510 | 0 | 1150 | 520 | 68 | 20 | 12 | 2 | 43 | 0 | 0 | 23 | 5.7 | 0 | 0 | 0 | 4 | 11 | 450 | 270 | 357 | 269 | 12:30 PM | 3:30 PM | 140 | D | 1431 | 1370 | 70 | 1.13 | 16 | 0 | 0.114 | 0.021 | 43 | 13 | 0 | 0 | 44 | 0 | 4.22 | 3.55 | 2.59 | 0.213 | 0.0391 | 0.0102 | 0.0195 | <0.00050 | 0.011 | 0.0099 | 0.0474 | 373 | 0.0027 | 0.0015 | 0.0168 | 0.0054 | 0.0032 | 0.0019 | 0.0025 | 0.0032 | 0.0022 | >0.0050 | 0.0037 | 0.0049 | 0.00086 | 0.0016 | 0.0049 | 93.4 | 99.99 | 11.32 | 0.37% | 0
E | Bay-1 | SG01 | PO0223B | MBH | 2770B | 5 | 4.6 | 0.4 | 0 | 268 | 0.111 | 2110 | 0 | 890 | 0 | 2000 | 0 | 102 | 38 | 3 | 0 | 54 | 0 | 0 | 30 | 7 | 0 | 0 | 0 | 3 | 11 | 450 | 270 | 357 | 269 | 3:30 PM | 6:30 PM | 155 | A | 1438 | 1372 | 95 | 1.08 | 20 | 0 | 0.15 | 0.017 | 42 | 18 | 0 | 0 | 40 | 0 | 4.15 | 3.64 | 1.98 | 0.169 | 0.032 | 0.0118 | 0.0197 | <0.00050 | 0.0097 | 0.0065 | 0.0171 | 373 | 0.0027 | 0.00098 | 0.015 | 0.0045 | 0.0025 | 0.0017 | 0.0017 | 0.0035 | 0.0017 | >0.0050 | 0.0033 | 0.0052 | 0.00095 | 0.0014 | 0.0034 | 94 | 99.97 | 10.8 | 0.31% | 0
C | Bay-3 | SG01 | PO0406 | Main Carrier | 236 | 16 | 15.5 | 0.5 | 0 | 268 | 0.376 | 6320 | 0 | 3270 | 0 | 3950 | 1020 | 266 | 106 | 0 | 0 | 192 | 0 | 0 | 96 | 24 | 0 | 0 | 0 | 10 | 11 | 450 | 270 | 357 | 269 | 6:30 PM | 9:30 PM | 195 | C | 1435 | 1367 | 128 | 1.2 | 64 | 0 | 0.48 | 0.014 | 40 | 20 | 1440 | 9 | 31 | 0 | 4.29 | 3.78 | 1.95 | 0.166 | 0.0375 | 0.0089 | 0.0209 | <0.00050 | 0.0097 | 0.0073 | 0.0236 | 373 | 0.0024 | 0.0007 | 0.0157 | 0.0045 | 0.0025 | 0.0016 | 0.0019 | 0.0033 | 0.0023 | >0.0050 | 0.0036 | 0.0044 | 0.00082 | 0.0011 | 0.0026 | 93.9 | 99.99 | 12 | 0.28% | 0
E | Bay-1 | SG01 | PO0398 | Bace Frame Cross Gear | 708 | 3.8 | 3.4 | 0.2 | 0 | 2 | 0.085 | 710 | 0 | 230 | 0 | 660 | 0 | 38 | 15 | 5 | 0 | 41 | 0 | 0 | 23 | 5.1 | 0 | 0 | 0 | 2 | 11 | 450 | 270 | 357 | 269 | 2:30 AM | 5:30 AM | 100 | B | 1432 | 1368 | 63 | 1.08 | 16 | 0 | 0.114 | 0.018 | 19 | 6 | 200 | 5 | 17 | 53 | 4.25 | 3.73 | 2.01 | 0.175 | 0.0386 | 0.01 | 0.0202 | <0.00050 | 0.0091 | 0.0077 | 0.0279 | 373 | 0.0025 | 0.0007 | 0.0151 | 0.004 | 0.0032 | 0.0019 | 0.002 | 0.0038 | 0.0015 | >0.0050 | 0.0041 | 0.0052 | 0.00067 | 0.0015 | 0.0026 | 93.9 | 100.02 | 10.79 | 0.34% | 0
E | Bay-1 | SG01 | PO0398 | Bace Frame Cross Gear | 709 | 3.8 | 3.4 | 0.4 | 0 | 0.2 | 0.083 | 1570 | 0 | 510 | 0 | 1370 | 0 | 68 | 30 | 4 | 0 | 39 | 0 | 0 | 23 | 5.1 | 0 | 0 | 0 | 2 | 11 | 450 | 270 | 357 | 269 | 3:30 AM | 6:30 AM | 95 | B | 1428 | 1375 | 60 | 1.03 | 16 | 0 | 0.114 | 0.016 | 41 | 13 | 150 | 4 | 36 | 5 | 4.31 | 3.78 | 2.03 | 0.173 | 0.0366 | 0.011 | 0.0186 | <0.00050 | 0.0089 | 0.0075 | 0.0262 | 373 | 0.0025 | 0.0005 | 0.0173 | 0.0045 | 0.0027 | 0.0017 | 0.0018 | 0.0033 | 0.0015 | >0.0050 | 0.0035 | 0.0052 | 0.00062 | 0.0011 | 0.0034 | 93.8 | 99.98 | 10.26 | 0.33% | 0
E | Bay-1 | SGCu | PO0449 | 3K SGRE stage 2 (4 Cavity) | M002-074, M003-074, M004-074, M005-074 | 6 | 5.9 | 0.1 | 0 | 268 | 0.127 | 2490 | 0 | 1020 | 0 | 1760 | 730 | 96 | 16 | 10 | 0 | 58 | 0 | 0 | 36 | 8.85 | 0 | 0 | 0 | 6 | 11 | 28 | 270 | 357 | 269 | 4:30 AM | 7:30 AM | 180 | D | 1438 | 1378 | 120 | 0.97 | 24 | 0 | 0.18 | 0.012 | 42 | 17 | 0 | 0 | 42 | 0 | 4.16 | 3.63 | 2.05 | 0.193 | 0.0303 | 0.0113 | 0.0183 | <0.00050 | 0.009 | 0.0056 | 0.606 | 373 | 0.0027 | 0.001 | 0.0173 | 0.0046 | 0.0032 | 0.0017 | 0.002 | 0.0036 | 0.0018 | >0.0050 | 0.0029 | 0.0049 | 0.00077 | 0.0017 | 0.0041 | 93.3 | 99.95 | 9.67 | 0.32% | 0
E | Bay-1 | SG01 | PO0344 | ATA | 319 | 4 | 3.8 | 0.2 | 0 | 268 | 0.084 | 1650 | 0 | 700 | 0 | 1650 | 0 | 68 | 17 | 2 | 0 | 38 | 0 | 0 | 24 | 5.7 | 0 | 0 | 0 | 2 | 11 | 450 | 270 | 357 | 269 | 5:30 AM | 8:30 AM | 105 | A | 1430 | 1378 | 58 | 0.95 | 16 | 0 | 0.12 | 0.01 | 41 | 18 | 0 | 0 | 41 | 0 | 4.27 | 3.75 | 2.02 | 0.185 | 0.0381 | 0.0097 | 0.0179 | <0.00050 | 0.0086 | 0.007 | 0.0385 | 373 | 0.0026 | 0.00059 | 0.0201 | 0.0049 | 0.0024 | 0.0019 | 0.0018 | 0.0038 | 0.0013 | >0.0050 | 0.0033 | 0.0049 | 0.00071 | 0.0013 | 0.0033 | 93.8 | 99.97 | 9.5 | 0.32% | 0
E | Bay-1 | SG01 | PO0344 | ATA | 320 | 4 | 3.9 | 0.1 | 0 | 268 | 0.087 | 1700 | 0 | 1050 | 0 | 1250 | 0 | 73 | 33 | 5 | 0 | 41 | 0 | 0 | 24 | 5.7 | 0 | 0 | 0 | 2 | 11 | 450 | 270 | 357 | 269 | 7:30 AM | 10:30 AM | 125 | A | 1437 | 1374 | 74 | 1.03 | 16 | 0 | 0.12 | 0.017 | 43 | 26 | 0 | 0 | 31 | 0 | 4.21 | 3.68 | 2.03 | 0.182 | 0.0378 | 0.0104 | 0.0205 | <0.00050 | 0.0099 | 0.0072 | 0.0406 | 373 | 0.0027 | 0.00095 | 0.018 | 0.0048 | 0.002 | 0.0015 | 0.0019 | 0.0034 | 0.0021 | >0.0050 | 0.0034 | 0.0052 | 0.00059 | 0.0013 | 0.0026 | 93.9 | 100.01 | 10.25 | 0.35% | 0
E | Bay-1 | SGCu | PO084B | 806 PLC Pattern B | M002-196 | 4.3 | 4.2 | 0.1 | 0 | 268 | 0.091 | 1810 | 0 | 920 | 0 | 830 | 740 | 67 | 46 | 0 | 0 | 43 | 0 | 0 | 25 | 6 | 0 | 0 | 0 | 0 | 11 | 27 | 270 | 357 | 269 | 9:30 AM | 12:30 PM | 110 | B | 1420 | 1375 | 90 | 1 | 17 | 0 | 0.13 | 0.012 | 42 | 21 | 0 | 0 | 37 | 0 | 4.13 | 3.58 | 2.14 | 0.198 | 0.0317 | 0.0109 | 0.023 | <0.00050 | 0.0097 | 0.0071 | 0.703 | 373 | 0.0027 | 0.00059 | 0.0195 | 0.0047 | 0.0024 | 0.0014 | 0.0021 | 0.0036 | 0.0015 | >0.0050 | 0.0033 | 0.0043 | 0.0008 | 0.0016 | 0.0039 | 93.2 | 100 | 10 | 0.31% | 0
A&B | Bay-3 | SG01 | PO0222B | HUB | 2425B | 10.2 | 9.9 | 0.3 | 0 | 268 | 0.225 | 4350 | 0 | 2320 | 0 | 2930 | 0 | 178 | 70 | 15 | 0 | 108 | 0 | 0 | 61 | 15 | 0 | 0 | 0 | 8 | 11 | 450 | 270 | 357 | 269 | 12:30 PM | 3:30 PM | 140 | A | 1430 | 1375 | 122 | 1.06 | 41 | 0 | 0.3 | 0.016 | 43 | 23 | 600 | 6 | 29 | 0 | 4.27 | 3.76 | 1.96 | 0.176 | 0.0376 | 0.0107 | 0.0178 | <0.00050 | 0.008 | 0.0066 | 0.0149 | 373 | 0.0023 | 0.001 | 0.0184 | 0.0037 | 0.002 | 0.0013 | 0.0019 | 0.0028 | 0.0023 | >0.0050 | 0.0031 | 0.0037 | 0.00077 | 0.0012 | 0.0033 | 93.9 | 99.98 | 10.59 | 0.32% | 0
A&B | Bay-3 | SG01 | PO0222B | HUB | 2424B | 10.3 | 9.9 | 0.4 | 0 | 5 | 0.223 | 2300 | 0 | 250 | 0 | 1720 | 0 | 98 | 66 | 20 | 0 | 105 | 0 | 0 | 63 | 15 | 0 | 0 | 0 | 10 | 11 | 450 | 270 | 357 | 269 | 2:30 PM | 5:30 PM | 115 | A | 1430 | 1370 | 127 | 1.02 | 40 | 0 | 0.3 | 0.015 | 22 | 2 | 1030 | 10 | 17 | 49 | 4.25 | 3.74 | 1.96 | 0.161 | 0.0358 | 0.0111 | 0.0164 | <0.00050 | 0.0076 | 0.0068 | 0.0162 | 373 | 0.0024 | 0.00057 | 0.0172 | 0.0033 | 0.0023 | 0.0016 | 0.0017 | 0.0028 | 0.0025 | >0.0050 | 0.0034 | 0.0042 | 0.00052 | 0.0015 | 0.0026 | 94 | 100.04 | 10.19 | 0.32% | 0
A&B | Bay-3 | SG01 | PO0222B | HUB | 2426B | 10.3 | 9.9 | 0.4 | 0 | 5 | 0.226 | 2030 | 0 | 520 | 0 | 1720 | 0 | 85 | 45 | 24 | 0 | 108 | 0 | 0 | 63 | 15 | 0 | 0 | 0 | 10 | 11 | 450 | 270 | 357 | 269 | 3:30 PM | 6:30 PM | 75 | B | 1426 | 1372 | 129 | 1.05 | 40 | 0 | 0.3 | 0.014 | 20 | 5 | 1030 | 10 | 17 | 49 | 4.26 | 3.74 | 1.99 | 0.153 | 0.0374 | 0.0109 | 0.0156 | <0.00050 | 0.0076 | 0.0066 | 0.0189 | 373 | 0.0025 | 0.00077 | 0.019 | 0.0038 | 0.0028 | 0.0019 | 0.0016 | 0.0034 | 0.0029 | >0.0050 | 0.0032 | 0.005 | 0.00051 | 0.0015 | 0.002 | 93.9 | 99.97 | 10.49 | 0.31% | 0
E | Bay-1 | SSDI | PO0372 | Pillow Block | 845 | 3.5 | 3.3 | 0.2 | 0 | 268 | 0.077 | 1420 | 0 | 1410 | 0 | 670 | 0 | 48 | 141 | 7 | 0 | 15 | 22 | 0 | 21 | 4.95 | 0 | 0 | 0 | 0 | 11 | 450 | 270 | 357 | 269 | 11:30 PM | 2:30 AM | 120 | B | 1452 | 1386 | 55 | 1.06 | 14 | 0 | 0.105 | 0.008 | 41 | 40 | 0 | 0 | 19 | 0 | 4.16 | 3.16 | 3.93 | 0.168 | 0.0294 | 0.0078 | 0.025 | <0.00050 | 0.0093 | 0.0118 | 0.0319 | 373 | 0.0026 | 0.00041 | 0.0246 | 0.0059 | 0.0062 | 0.0019 | 0.0031 | 0.0014 | 0.0015 | >0.0050 | 0.0013 | 0.0039 | 0.00067 | 0.0012 | <0.00040 | 92.5 | 99.96 | 10.57 | 0.26% | 0
E | Bay-1 | SSDI | PO0372 | Pillow Block | 846 | 3.5 | 3.3 | 0.2 | 0 | 268 | 0.077 | 1450 | 0 | 1410 | 0 | 640 | 0 | 50 | 155 | 1 | 0 | 15 | 22 | 0 | 21 | 4.95 | 0 | 0 | 0 | 0 | 11 | 450 | 270 | 357 | 269 | 12:30 AM | 3:30 AM | 95 | D | 1456 | 1387 | 68 | 1.06 | 14 | 0 | 0.105 | 0.008 | 41 | 40 | 0 | 0 | 18 | 0 | 4.19 | 3.19 | 3.93 | 0.161 | 0.0302 | 0.0067 | 0.0279 | <0.00050 | 0.0106 | 0.0136 | 0.0135 | 373 | 0.0027 | 0.00039 | 0.0202 | 0.0073 | 0.0062 | 0.002 | 0.0032 | 0.0016 | 0.0016 | >0.0050 | 0.0013 | 0.0041 | 0.00083 | 0.00083 | <0.00040 | 92.5 | 99.97 | 10.57 | 0.29% | 0
E | Bay-1 | SG01 | PO0474 | 3536 TA | 195 | 4.2 | 4.1 | 0.1 | 0 | 268 | 0.09 | 1620 | 0 | 1010 | 0 | 1570 | 0 | 72 | 58 | 0 | 0 | 41 | 0 | 0 | 26 | 6.15 | 0 | 0 | 0 | 2 | 11 | 450 | 270 | 357 | 269 | 6:30 AM | 9:30 AM | 115 | B | 1422 | 1367 | 70 | 0.98 | 17 | 0 | 0.126 | 0.012 | 39 | 24 | 0 | 0 | 37 | 0 | 4.18 | 3.64 | 2.09 | 0.151 | 0.0385 | 0.0094 | 0.0222 | <0.00050 | 0.0102 | 0.0072 | 0.0162 | 373 | 0.0026 | 0.00091 | 0.017 | 0.0068 | 0.0023 | 0.0016 | 0.002 | 0.0037 | 0.0015 | >0.0050 | 0.0036 | 0.0043 | 0.00061 | 0.002 | 0.0038 | 93.9 | 99.98 | 9.76 | 0.34% | 0
E | Bay-1 | SSDI | PO0372 | Pillow Block | 847 | 3.5 | 3.3 | 0.2 | 0 | 268 | 0.077 | 1330 | 0 | 1410 | 0 | 760 | 0 | 48 | 160 | 2 | 0 | 15 | 22 | 0 | 21 | 4.95 | 0 | 0 | 0 | 0 | 11 | 450 | 270 | 357 | 269 | 7:30 AM | 10:30 AM | 95 | C | 1450 | 1384 | 55 | 1.06 | 14 | 0 | 0.105 | 0.01 | 38 | 40 | 0 | 0 | 22 | 0 | 4.14 | 3.14 | 3.94 | 0.146 | 0.0342 | 0.0063 | 0.024 | 0.0015 | 0.0127 | 0.0102 | 0.0122 | 373 | 0.0025 | 0.00065 | 0.0215 | 0.0061 | 0.0063 | 0.0018 | 0.0031 | 0.0016 | 0.0015 | >0.0050 | 0.0013 | 0.0042 | 0.00063 | 0.0023 | <0.00040 | 92.6 | 100.02 | 10.57 | 0.32% | 0
E | Bay-1 | SG01 | PO0223B | MBH | 2773B | 5 | 4.6 | 0.4 | 0 | 268 | 0.107 | 2110 | 0 | 990 | 0 | 1900 | 0 | 80 | 26 | 1 | 0 | 50 | 0 | 0 | 30 | 6.9 | 0 | 0 | 0 | 0 | 11 | 450 | 270 | 357 | 269 | 8:30 AM | 11:30 AM | 140 | B | 1421 | 1366 | 90 | 1 | 20 | 0 | 0.15 | 0.013 | 42 | 20 | 0 | 0 | 38 | 0 | 4.18 | 3.66 | 2 | 0.172 | 0.0371 | 0.0107 | 0.0223 | <0.00050 | 0.0105 | 0.0052 | 0.0292 | 373 | 0.0026 | 0.0011 | 0.0169 | 0.0066 | 0.0023 | 0.0017 | 0.0021 | 0.0039 | 0.0013 | >0.0050 | 0.0031 | 0.0052 | 0.00089 | 0.0024 | 0.0024 | 94 | 100.04 | 10 | 0.30% | 0
C | Bay-3 | SG01 | PO0222B | HUB | 2428B | 10.3 | 9.9 | 0.4 | 0 | 268 | 0.223 | 6470 | 150 | 3200 | 0 | 3360 | 1000 | 290 | 100 | 24 | 0 | 106 | 0 | 0 | 62 | 15 | 0 | 0 | 0 | 20 | 11 | 450 | 270 | 357 | 269 | 10:30 AM | 1:30 PM | 295 | B | 1428 | 1371 | 122 | 1.03 | 40 | 0 | 0.3 | 0.017 | 43 | 21 | 1320 | 9 | 28 | 0 | 4.25 | 3.74 | 1.96 | 0.157 | 0.0355 | 0.0099 | 0.0187 | <0.00050 | 0.0092 | 0.0079 | 0.0113 | 373 | 0.0025 | 0.00053 | 0.0173 | 0.0035 | 0.0023 | 0.0016 | 0.0017 | 0.003 | 0.0034 | >0.0050 | 0.0034 | 0.0041 | 0.0011 | 0.0011 | <0.00040 | 94 | 100.03 | 10.29 | 0.33% | 0
C | Bay-3 | SG01 | PO0222B | HUB | 2429B | 10.3 | 9.9 | 0.4 | 0 | 0.5 | 0.225 | 5190 | 0 | 2180 | 0 | 3100 | 0 | 215 | 80 | 8 | 0 | 108 | 0 | 0 | 62 | 15 | 0 | 0 | 0 | 10 | 11 | 450 | 270 | 357 | 269 | 12:30 PM | 3:30 PM | 130 | D | 1430 | 1369 | 125 | 1.05 | 40 | 0 | 0.3 | 0.017 | 43 | 18 | 1030 | 9 | 26 | 4 | 4.25 | 3.73 | 2 | 0.17 | 0.0364 | 0.0113 | 0.0186 | <0.00050 | 0.0081 | 0.0074 | 0.0153 | 373 | 0.0026 | 0.00036 | 0.0182 | 0.0034 | 0.0026 | 0.0018 | 0.0019 | 0.0033 | 0.0026 | >0.0050 | 0.0035 | 0.005 | 0.00086 | 0.001 | 0.0018 | 93.9 | 99.99 | 10.49 | 0.33% | 0
E | Bay-1 | SG01 | PO0223B | MBH | 2775B | 5 | 4.6 | 0.4 | 0 | 268 | 0.109 | 2060 | 0 | 830 | 0 | 1910 | 0 | 88 | 34 | 2 | 0 | 52 | 0 | 0 | 30 | 6.9 | 0 | 0 | 0 | 5 | 11 | 450 | 270 | 357 | 269 | 3:30 AM | 6:30 AM | 150 | C | 1425 | 1368 | 103 | 1.04 | 20 | 0 | 0.15 | 0.018 | 41 | 17 | 200 | 4 | 38 | 0 | 4.18 | 3.66 | 2.02 | 0.162 | 0.0377 | 0.0116 | 0.0197 | <0.00050 | 0.0095 | 0.006 | 0.0196 | 373 | 0.0025 | 0.00049 | 0.0146 | 0.0057 | 0.0024 | 0.0017 | 0.0019 | 0.0039 | 0.0024 | >0.0050 | 0.0038 | 0.0056 | 0.00072 | 0.0019 | 0.0032 | 94 | 100.04 | 10.4 | 0.33% | 0
E | Bay-1 | SG01 | PO0223B | MBH | 2774B | 5 | 4.6 | 0.4 | 0 | 268 | 0.106 | 2170 | 0 | 810 | 0 | 2020 | 0 | 85 | 36 | 3 | 0 | 49 | 0 | 0 | 30 | 6.9 | 0 | 0 | 0 | 5 | 11 | 450 | 270 | 357 | 269 | 4:30 AM | 7:30 AM | 130 | B | 1426 | 1371 | 94 | 0.98 | 20 | 0 | 0.15 | 0.012 | 43 | 16 | 0 | 0 | 40 | 0 | 4.16 | 3.65 | 1.97 | 0.156 | 0.0371 | 0.0108 | 0.0176 | <0.00050 | 0.0098 | 0.0066 | 0.0148 | 373 | 0.0024 | 0.00049 | 0.0149 | 0.0053 | 0.0024 | 0.0017 | 0.0019 | 0.004 | 0.0028 | >0.0050 | 0.0028 | 0.0052 | 0.00088 | 0.0042 | 0.0017 | 94 | 99.96 | 9.8 | 0.29% | 0
E | Bay-1 | SG01 | PO0087B | MBH K82 | 8 | 3.5 | 3.1 | 0.4 | 0 | 268 | 0.075 | 1570 | 0 | 530 | 0 | 1480 | 0 | 68 | 26 | 9 | 0 | 35 | 0 | 0 | 21 | 4.5 | 0 | 0 | 0 | 0 | 11 | 450 | 270 | 357 | 269 | 6:30 AM | 9:30 AM | 125 | D | 1440 | 1372 | 85 | 1 | 14 | 0 | 0.105 | 0.015 | 42 | 14 | 120 | 3 | 40 | 0 | 4.3 | 3.76 | 2.09 | 0.15 | 0.0394 | 0.0111 | 0.0177 | <0.00050 | 0.0096 | 0.0059 | 0.0175 | 373 | 0.0023 | 0.00089 | 0.0164 | 0.005 | 0.0025 | 0.002 | 0.002 | 0.0039 | 0.0014 | >0.0050 | 0.0037 | 0.0054 | 0.00068 | 0.0062 | 0.0019 | 93.8 | 100 | 10 | 0.34% | 0
E | Bay-1 | SG01 | PO0398 | Bace Frame Cross Gear | 711 | 3.8 | 3.5 | 0.3 | 0 | 0.3 | 0.082 | 1450 | 0 | 680 | 0 | 1160 | 0 | 68 | 40 | 4 | 0 | 39 | 0 | 0 | 23 | 5.1 | 0 | 0 | 0 | 0 | 11 | 450 | 270 | 357 | 269 | 10:30 AM | 1:30 PM | 90 | A | 1421 | 1372 | 73 | 1.03 | 15 | 0 | 0.115 | 0.012 | 38 | 18 | 210 | 6 | 31 | 8 | 4.29 | 3.76 | 2.03 | 0.158 | 0.039 | 0.0092 | 0.0164 | <0.00050 | 0.0092 | 0.006 | 0.0133 | 373 | 0.0024 | 0.00096 | 0.0163 | 0.0044 | 0.0025 | 0.0018 | 0.0018 | 0.0036 | 0.0015 | >0.0050 | 0.0036 | 0.0053 | 0.00057 | 0.0046 | 0.0013 | 93.9 | 100.03 | 10.26 | 0.33% | 0
E | Bay-1 | SG01 | PO0344 | ATA | 322 | 4 | 3.8 | 0.2 | 0 | 268 | 0.088 | 1560 | 0 | 620 | 0 | 1820 | 0 | 76 | 36 | 6 | 0 | 42 | 0 | 0 | 24 | 6 | 0 | 0 | 0 | 0 | 11 | 450 | 270 | 357 | 269 | 11:30 AM | 2:30 PM | 105 | A | 1420 | 1362 | 71 | 1.05 | 16 | 0 | 0.12 | 0.012 | 39 | 16 | 0 | 0 | 46 | 0 | 4.21 | 3.67 | 2.07 | 0.158 | 0.0373 | 0.009 | 0.018 | <0.00050 | 0.0099 | 0.0067 | 0.0096 | 373 | 0.0022 | 0.00059 | 0.0144 | 0.0049 | 0.0026 | 0.0019 | 0.0018 | 0.0034 | 0.0014 | >0.0050 | 0.0038 | 0.0044 | 0.0006 | 0.0068 | 0.0017 | 93.9 | 99.98 | 10.5 | 0.32% | 0
A&B | Bay-3 | SG01 | PO0222B | HUB | 2430B | 10.2 | 9.9 | 0.3 | 0 | 0.5 | 0.225 | 4460 | 0 | 1510 | 0 | 3530 | 0 | 180 | 2 | 0 | 0 | 108 | 0 | 0 | 61 | 15 | 0 | 0 | 0 | 6 | 11 | 450 | 270 | 357 | 269 | 3:30 PM | 6:30 PM | 160 | B | 1432 | 1375 | 145 | 1.06 | 41 | 0 | 0.3 | 0.02 | 44 | 15 | 200 | 2 | 35 | 5 | 4.24 | 3.73 | 1.97 | 0.182 | 0.0374 | 0.0104 | 0.0214 | <0.00050 | 0.0098 | 0.0066 | 0.0392 | 373 | 0.0026 | 0.001 | 0.0181 | 0.0045 | 0.002 | 0.0013 | 0.0019 | 0.0028 | 0.0021 | >0.0050 | 0.0032 | 0.0048 | 0.00074 | 0.0057 | 0.0047 | 93.9 | 100 | 10.59 | 0.35% | 0
A&B | Bay-3 | SG01 | PO0222B | HUB | 2431B | 10.3 | 9.9 | 0.4 | 0 | 268 | 0.221 | 4300 | 0 | 2320 | 0 | 3250 | 430 | 175 | 40 | 25 | 0 | 104 | 0 | 0 | 61 | 15 | 0 | 0 | 0 | 10 | 11 | 450 | 270 | 357 | 269 | 6:30 PM | 9:30 PM | 130 | A | 1425 | 1374 | 128 | 1.01 | 41 | 0 | 0.309 | 0.016 | 42 | 23 | 0 | 0 | 36 | 0 | 4.23 | 3.73 | 1.98 | 0.179 | 0.0103 | 0.0199 | <0.0199 | <0.00050 | 0.0111 | 0.0073 | 0.0154 | 373 | 0.0028 | 0.00085 | 0.0188 | 0.0048 | 0.0024 | 0.0017 | 0.0021 | 0.0036 | 0.003 | >0.0050 | 0.0036 | 0.0046 | 0.0009 | 0.0024 | 0.00081 | 93.9 | 99.95 | 10.1 | 0.27% | 0
E | Bay-1 | SSDI | PO0372 | Pillow Block | 849 | 3.5 | 3.3 | 0.2 | 0 | 268 | 0.078 | 1410 | 0 | 1380 | 0 | 710 | 0 | 45 | 132 | 6 | 0 | 19 | 19 | 0 | 21 | 4.95 | 0 | 0 | 0 | 0 | 11 | 450 | 270 | 357 | 269 | 10:30 PM | 1:30 AM | 105 | C | 1450 | 1392 | 61 | 1.09 | 14 | 0 | 0.105 | 0.017 | 40 | 39 | 0 | 0 | 20 | 0 | 4.17 | 3.16 | 3.94 | 0.153 | 0.0401 | 0.0072 | 0.0232 | 0.0013 | 0.0126 | 0.0097 | 0.0059 | 373 | 0.0022 | 0.00054 | 0.0219 | 0.0053 | 0.0063 | 0.0018 | 0.0029 | 0.0012 | 0.0014 | >0.0050 | 0.0016 | 0.0034 | 0.00064 | 0.004 | <0.00040 | 92.6 | 100.04 | 10.86 | 0.33% | 0
E | Bay-1 | SGCu | PO084B | 806 PLC Pattern B | M002-200 | 4.2 | 4.1 | 0.1 | 0 | 268 | 0.091 | 1770 | 0 | 660 | 0 | 1250 | 520 | 70 | 16 | 2 | 0 | 42 | 0 | 0 | 26 | 6.15 | 0 | 0 | 0 | 0 | 11 | 30 | 270 | 357 | 269 | 11:30 PM | 2:30 AM | 105 | C | 1428 | 1370 | 81 | 1 | 17 | 0 | 0.126 | 0.015 | 42 | 16 | 0 | 0 | 42 | 0 | 4.12 | 3.58 | 2.09 | 0.2 | 0.0342 | 0.0117 | 0.0226 | <0.00050 | 0.0105 | 0.0051 | 0.732 | 373 | 0.0026 | 0.001 | 0.0173 | 0.0054 | 0.0028 | 0.0015 | 0.0022 | 0.0033 | 0.0012 | >0.0050 | 0.0032 | 0.0051 | 0.00078 | 0.0052 | 0.0093 | 93.2 | 99.99 | 10 | 0.34% | 0
E | Bay-1 | SG01 | PO0023 | UF 1000 Regular | 613 | 3.8 | 3.5 | 0.3 | 0 | 268 | 0.083 | 1520 | 0 | 520 | 0 | 1040 | 720 | 66 | 60 | 8 | 0 | 40 | 0 | 0 | 23 | 5 | 0 | 0 | 0 | 2 | 11 | 450 | 270 | 357 | 269 | 5:30 AM | 8:30 AM | 110 | A | 1425 | 1370 | 67 | 1.05 | 15 | 0 | 0.115 | 0.018 | 40 | 14 | 0 | 0 | 46 | 0 | 4.22 | 3.57 | 2.54 | 0.207 | 0.0359 | 0.0104 | 0.0297 | <0.00050 | 0.0145 | 0.0067 | 0.0474 | 373 | 0.0029 | 0.0013 | 0.0154 | 0.0045 | 0.003 | 0.0015 | 0.0028 | 0.0035 | 0.0016 | >0.0050 | 0.0034 | 0.0055 | 0.00085 | 0.0046 | 0.0022 | 93.4 | 99.95 | 10.53 | 0.34% | 0
E | Bay-1 | SG02 | PO0334 | Platen Mov 450 | 293 , 294 | 5 | 4.65 | 0.35 | 0 | 268 | 0.11 | 1910 | 0 | 870 | 0 | 1200 | 1020 | 80 | 80 | 4 | 2 | 27 | 26 | 0 | 30 | 7 | 0 | 0 | 0 | 2 | 11 | 450 | 270 | 357 | 269 | 6:30 AM | 9:30 AM | 120 | A | 1424 | 1373 / 1369 | 52 / 55 | 1.06 | 20 | 0 | 0.15 | 0.017 | 38 | 17 | 0 | 0 | 44 | 0 | 4.23 | 3.56 | 2.61 | 0.214 | 0.0377 | 0.0103 | 0.0284 | <0.00050 | 0.0123 | 0.007 | 0.11 | 373 | 0.003 | 0.0014 | 0.0191 | 0.0053 | 0.0036 | 0.0017 | 0.003 | 0.0035 | 0.0015 | >0.0050 | 0.0021 | 0.0048 | 0.001 | 0.0086 | <0.00040 | 93.3 | 99.99 | 10.6 | 0.33% | 0
C | Bay-3 | SG01 | PO0222B | HUB | 2432B | 10.3 | 9.9 | 0.4 | 0 | 0.9 | 0.22 | 6230 | 0 | 1820 | 0 | 4590 | 530 | 265 | 80 | 37 | 0 | 103 | 0 | 0 | 61 | 15 | 0 | 0 | 0 | 15 | 11 | 450 | 270 | 357 | 269 | 11:30 AM | 2:30 PM | 185 | A | 1420 | 1372 | 130 | 1 | 41 | 0 | 0.309 | 0.018 | 42 | 12 | 930 | 6 | 34 | 6 | 4.24 | 3.73 | 1.97 | 0.175 | 0.0371 | 0.0103 | 0.0247 | <0.00050 | 0.01 | 0.0073 | 0.0134 | 373 | 0.0028 | 0.00083 | 0.0176 | 0.0051 | 0.0023 | 0.0016 | 0.002 | 0.0034 | 0.0026 | >0.0050 | 0.0031 | 0.0044 | 0.00086 | 0.0027 | <0.00040 | 93.9 | 99.97 | 10 | 0.36% | 0
A&B | Bay-3 | SG01 | PO0222B | HUB | 2434B | 10.3 | 9.9 | 0.4 | 0 | 0.5 | 0.22 | 3770 | 0 | 2070 | 0 | 3240 | 410 | 170 | 86 | 0 | 0 | 103 | 0 | 0 | 61 | 15 | 0 | 0 | 0 | 5 | 11 | 450 | 270 | 357 | 269 | 1:30 PM | 4:30 PM | 140 | A | 1425 | 1371 | 127 | 1 | 41 | 0 | 0.309 | 0.016 | 37 | 20 | 310 | 3 | 35 | 5 | 4.28 | 3.77 | 1.95 | 0.216 | 0.0363 | 0.0092 | 0.0196 | <0.00050 | 0.0123 | 0.0068 | 0.0136 | 373 | 0.0028 | 0.0016 | 0.0179 | 0.0045 | 0.0021 | 0.0015 | 0.0017 | 0.0032 | 0.0016 | >0.0050 | 0.0034 | 0.0046 | 0.0005 | 0.0033 | 0.00082 | 93.9 | 100.02 | 10 | 0.36% | 0
E | Bay-1 | SGCu | PO084B | 806 PLC Pattern B | M002-204 | 4.2 | 4.1 | 0.1 | 0 | 268 | 0.089 | 1830 | 0 | 610 | 0 | 930 | 830 | 72 | 17 | 0 | 0 | 41 | 0 | 0 | 25 | 0 | 0 | 0 | 0 | 0 | 11 | 26 | 270 | 357 | 269 | 4:30 PM | 7:30 PM | 135 | C | 1433 | 1373 | 91 | 0.98 | 17 | 6 | 0.125 | 0.017 | 44 | 15 | 0 | 0 | 42 | 0 | 4.15 | 3.6 | 2.15 | 0.189 | 0.0342 | 0.0119 | 0.0238 | <0.00050 | 0.0094 | 0.0061 | 0.719 | 373 | 0.0029 | 0.0017 | 0.0192 | 0.0047 | 0.0023 | 0.0014 | 0.003 | 0.0031 | 0.0012 | >0.0050 | 0.003 | 0.0048 | 0.001 | 0.0044 | <0.00040 | 93.2 | 100.03 | 9.76 | 0.33% | 0
E | Bay-1 | SG02 | PO0317 | Platen Mov 660 | 234 | 4.2 | 3.9 | 0.3 | 0 | 0.1 | 0.096 | 1780 | 0 | 880 | 0 | 920 | 520 | 69 | 76 | 5 | 0 | 24 | 24 | 0 | 25 | 5.7 | 0 | 0 | 0 | 2 | 11 | 450 | 270 | 357 | 269 | 8:30 PM | 11:30 PM | 135 | A | 1437 | 1373 | 70 | 1.14 | 17 | 0 | 0.126 | 0.021 | 42 | 21 | 0 | 0 | 34 | 2 | 4.26 | 3.59 | 2.62 | 0.215 | 0.0388 | 0.0111 | 0.0282 | <0.00050 | 0.011 | 0.0068 | 0.0988 | 373 | 0.0029 | 0.0011 | 0.0181 | 0.0059 | 0.0026 | 0.0015 | 0.0024 | 0.0033 | 0.0016 | >0.0050 | 0.0021 | 0.005 | 0.00092 | 0.0053 | 0.0049 | 93.3 | 100.01 | 11.43 | 0.31% | 0
E | Bay-1 | SG01 | PO0023 | UF 1000 Regular | 615 | 4.2 | 3.6 | 0.3 | 0 | 268 | 0.095 | 1780 | 0 | 570 | 0 | 1420 | 430 | 66 | 42 | 2 | 0 | 47 | 0 | 0 | 25 | 5.4 | 0 | 0 | 0 | 3 | 11 | 450 | 270 | 357 | 269 | 9:30 PM | 12:30 AM | 105 | A | 1437 | 1370 | 79 | 1.12 | 17 | 0 | 0.126 | 0.019 | 42 | 14 | 0 | 0 | 44 | 0 | 4.19 | 3.55 | 2.5 | 0.225 | 0.0388 | 0.0115 | 0.02 | <0.00050 | 0.011 | 0.0076 | 0.0419 | 373 | 0.0029 | 0.00086 | 0.0173 | 0.0059 | 0.0025 | 0.0016 | 0.0024 | 0.0033 | 0.0023 | >0.0050 | 0.0032 | 0.0049 | 0.00095 | 0.0046 | 0.0052 | 93.5 | 100.01 | 11.19 | 0.33% | 0
E | Bay-1 | SG01 | PO0223B | MBH | 2777B | 5 | 4.6 | 0.4 | 0 | 0.3 | 0.108 | 1950 | 0 | 630 | 0 | 2120 | 0 | 85 | 16 | 2 | 0 | 51 | 0 | 0 | 30 | 7 | 0 | 0 | 0 | 3 | 11 | 450 | 270 | 357 | 269 | 10:30 PM | 1:30 AM | 110 | A | 1435 | 1372 | 103 | 1.02 | 20 | 0 | 0.15 | 0.015 | 39 | 13 | 0 | 0 | 42 | 6 | 4.17 | 3.66 | 1.97 | 0.194 | 0.0387 | 0.0108 | 0.0248 | <0.00050 | 0.0106 | 0.0065 | 0.0294 | 373 | 0.0028 | 0.00095 | 0.016 | 0.0063 | 0.0022 | 0.0016 | 0.002 | 0.0036 | 0.002 | >0.0050 | 0.0033 | 0.0049 | 0.00081 | 0.0036 | 0.0038 | 94 | 100.04 | 10.2 | 0.33% | 0
C | Bay-3 | SGCu | PO0126 | UF 1300 Regular | 446 | 7.5 | 6.7 | 0.5 | 0 | 268 | 0.161 | 6550 | 0 | 2770 | 0 | 4880 | 800 | 285 | 265 | 10 | 0 | 76 | 0 | 0 | 45 | 10.2 | 0 | 0 | 0 | 0 | 11 | 46 | 270 | 357 | 269 | 12:30 AM | 3:30 AM | 210 | B | 1420 | 1361 | 130 | 1.01 | 30 | 0 | 0.22 | 0.014 | 44 | 18 | 0 | 0 | 38 | 0 | 4.17 | 3.52 | 2.53 | 0.231 | 0.035 | 0.0099 | 0.0249 | <0.00050 | 0.0128 | 0.0068 | 0.35 | 373 | 0.0029 | 0.0019 | 0.0201 | 0.0049 | 0.0024 | 0.0014 | 0.0023 | 0.003 | 0.0016 | >0.0050 | 0.0033 | 0.0047 | 0.00056 | 0.0024 | 0.0011 | 93.2 | 100.01 | 10.13 | 0.33% | 0
E | Bay-1 | SGCu | PO084B | 806 PLC Pattern B | M002-205 | 4.2 | 4.1 | 0.1 | 0 | 268 | 0.09 | 1700 | 0 | 630 | 0 | 1040 | 830 | 68 | 19 | 6 | 0 | 41 | 0 | 0 | 26 | 6.15 | 0 | 0 | 0 | 4 | 11 | 26 | 270 | 357 | 269 | 11:30 AM | 2:30 PM | 160 | C | 1428 | 1365 | 95 | 0.98 | 17 | 0 | 0.126 | 0.014 | 40 | 15 | 0 | 0 | 45 | 0 | 4.17 | 3.63 | 2.11 | 0.177 | 0.0341 | 0.0108 | 0.0216 | <0.00050 | 0.0101 | 0.0054 | 0.703 | 373 | 0.003 | 0.00096 | 0.0196 | 0.0062 | 0.0031 | 0.0019 | 0.0021 | 0.0038 | 0.0015 | >0.0050 | 0.0037 | 0.0052 | 0.0011 | 0.0021 | 0.0053 | 93.2 | 100 | 9.76 | 0.35% | 0
E | Bay-1 | SSDI | PO0372 | Pillow Block | 851 | 3.8 | 3.5 | 0.3 | 1.5 | 268 | 0.086 | 2040 | 170 | 1770 | 360 | 1340 | 0 | 71 | 180 | 69 | 0 | 21 | 21 | 0 | 23 | 5.1 | 0 | 0 | 0 | 0 | 11 | 450 | 270 | 357 | 269 | 12:30 PM | 3:30 PM | 235 | D | 1440 | 1370 | 76 | 1.11 | 16 | 0 | 0.114 | 0.017 | 37 | 36 | 320 | 5 | 22 | 0 | 4.18 | 3.18 | 3.94 | 0.235 | 0.0399 | 0.0064 | 0.0259 | 0.001 | 0.0118 | 0.0129 | 0.0075 | 373 | 0.0027 | 0.00078 | 0.0227 | 0.0038 | 0.0064 | 0.0016 | 0.0028 | 0.0017 | 0.002 | >0.0050 | 0.0018 | 0.0049 | 0.00065 | 0.0073 | <0.00040 | 92.4 | 99.96 | 11.05 | 0.35% | 0
E | Bay-1 | SG01 | PO0398 | Bace Frame Cross Gear | 712 | 4 | 3.6 | 0.4 | 0 | 0.7 | 0.086 | 1830 | 0 | 830 | 0 | 1640 | 0 | 94 | 0 | 0 | 0 | 41 | 0 | 0 | 24 | 5.2 | 0 | 0 | 0 | 2 | 11 | 450 | 270 | 357 | 269 | 1:30 PM | 4:30 PM | 110 | D | 1439 | 1373 | 76 | 1.03 | 16 | 0 | 0.12 | 0.014 | 37 | 17 | 0 | 0 | 33 | 14 | 4.24 | 3.72 | 1.99 | 0.19 | 0.0385 | 0.0097 | 0.0181 | <0.00050 | 0.009 | 0.0067 | 0.0088 | 373 | 0.0028 | 0.00063 | 0.0203 | 0.004 | 0.0022 | 0.0017 | 0.0017 | 0.0035 | 0.0013 | >0.0050 | 0.0036 | 0.0051 | 0.00097 | 0.0059 | <0.00040 | 93.9 | 99.98 | 10.25 | 0.30% | 0
E | Bay-1 | SG01 | PO0223B | MBH | 2779B | 5 | 4.5 | 0.5 | 0 | 1 | 0.106 | 1830 | 0 | 690 | 0 | 1480 | 0 | 82 | 34 | 12 | 0 | 49 | 0 | 0 | 30 | 7 | 0 | 0 | 0 | 2 | 11 | 450 | 270 | 357 | 269 | 2:30 PM | 5:30 PM | 110 | A | 1435 | 1366 | 96 | 0.98 | 20 | 0 | 0.15 | 0.013 | 37 | 14 | 0 | 0 | 30 | 20 | 4.17 | 3.65 | 1.99 | 0.172 | 0.0361 | 0.0109 | 0.0174 | <0.00050 | 0.0087 | 0.0053 | 0.0151 | 373 | 0.0029 | 0.00057 | 0.0182 | 0.0034 | 0.0021 | 0.0013 | 0.0017 | 0.0032 | 0.0015 | >0.0050 | 0.0032 | 0.0044 | 0.00098 | 0.0028 | 0.0012 | 94 | 99.99 | 9.8 | 0.31% | 0
E | Bay-1 | SSDI | PO0372 | Pillow Block | 852 | 3.8 | 3.4 | 0.4 | 0 | 268 | 0.085 | 1410 | 0 | 1520 | 0 | 870 | 0 | 47 | 138 | 10 | 0 | 21 | 21 | 0 | 23 | 5.1 | 0 | 0 | 0 | 0 | 11 | 450 | 270 | 357 | 269 | 3:30 PM | 6:30 PM | 120 | A | 1437 | 1379 | 74 | 1.11 | 15 | 0 | 0.115 | 0.016 | 37 | 40 | 0 | 0 | 23 | 0 | 4.19 | 3.18 | 3.96 | 0.166 | 0.0387 | 0.008 | 0.0195 | <0.00050 | 0.0081 | 0.0107 | 0.0173 | 373 | 0.0028 | 0.00024 | 0.0245 | 0.0031 | 0.0064 | 0.0017 | 0.0029 | 0.0012 | 0.0014 | >0.0050 | 0.002 | 0.0043 | 0.001 | 0.0037 | <0.00040 | 92.5 | 100 | 11.05 | 0.32% | 0
A&B | Bay-3 | SGCu | PO0413 | 3580 PLC | 79 | 9.1 | 8.9 | 0.2 | 0 | 0.3 | 0.195 | 3850 | 0 | 1860 | 0 | 3090 | 0 | 175 | 40 | 8 | 12 | 90 | 0 | 0 | 55 | 14 | 0 | 0 | 0 | 7 | 11 | 39 | 270 | 357 | 269 | 8:30 PM | 11:30 PM | 105 | B | 1435 | 1376 | 105 | 0.99 | 36 | 0 | 0.27 | 0.016 | 42 | 20 | 0 | 0 | 34 | 3 | 4.18 | 3.65 | 2.05 | 0.273 | 0.0361 | 0.0096 | 0.0212 | <0.00050 | 0.012 | 0.0077 | 0.536 | 373 | 0.0028 | 0.0016 | 0.02 | 0.0038 | 0.0022 | 0.0013 | 0.0022 | 0.003 | 0.0025 | >0.0050 | 0.0031 | 0.0044 | 0.00085 | 0.0015 | 0.0085 | 93.3 | 99.99 | 9.89 | 0.35% | 0
E | Bay-1 | SGCu | PO084B | 806 PLC Pattern B | M002-206 | 4.2 | 4.1 | 0.1 | 0 | 268 | 0.09 | 1830 | 0 | 620 | 0 | 1120 | 630 | 81 | 20 | 2 | 0 | 41 | 0 | 0 | 26 | 6.15 | 0 | 0 | 0 | 4 | 11 | 32 | 270 | 357 | 269 | 6:30 AM | 9:30 AM | 135 | C | 1426 | 1365 | 96 | 0.98 | 17 | 0 | 0.126 | 0.015 | 44 | 15 | 0 | 0 | 42 | 0 | 4.1 | 3.55 | 2.13 | 0.212 | 0.0364 | 0.0096 | 0.0206 | <0.00050 | 0.0094 | 0.0068 | 0.741 | 373 | 0.003 | 0.00078 | 0.0205 | 0.0036 | 0.0023 | 0.0015 | 0.0019 | 0.0034 | 0.0028 | >0.0050 | 0.0031 | 0.0043 | 0.0014 | 0.0044 | 0.0024 | 93.2 | 100.01 | 9.76 | 0.36% | 0
E | Bay-1 | SG02 | PO0318 | Platen Stat 660 | 259 | 5.5 | 5.1 | 0.4 | 0 | 268 | 0.121 | 2330 | 0 | 850 | 0 | 1610 | 540 | 97 | 95 | 12 | 2 | 29 | 29 | 0 | 33 | 7.6 | 0 | 0 | 0 | 0 | 11 | 450 | 270 | 357 | 269 | 7:30 AM | 10:30 AM | 150 | B | 1442 | 1372 | 103 | 1.05 | 22 | 0 | 0.165 | 0.016 | 42 | 15 | 170 | 3 | 39 | 0 | 4.23 | 3.54 | 2.68 | 0.219 | 0.0386 | 0.0117 | 0.0279 | <0.00050 | 0.0105 | 0.0068 | 0.105 | 373 | 0.0029 | 0.001 | 0.0217 | 0.0035 | 0.0029 | 0.0015 | 0.0021 | 0.0028 | 0.0015 | >0.0050 | 0.0022 | 0.0051 | 0.0012 | 0.0041 | <0.00040 | 93.3 | 100.03 | 10.55 | 0.33% | 0
E | Bay-1 | SG02 | PO0318 | Platen Stat 660 | 260 | 5.5 | 5.1 | 0.4 | 0 | 268 | 0.121 | 2330 | 0 | 740 | 0 | 1950 | 480 | 97 | 75 | 9 | 1 | 29 | 29 | 0 | 33 | 7.6 | 0 | 0 | 0 | 0 | 11 | 4 | 270 | 357 | 269 | 8:30 AM | 11:30 AM | 135 | D | 1445 | 1376 | 98 | 1.05 | 22 | 0 | 0.165 | 0.016 | 42 | 13 | 0 | 0 | 44 | 0 | 4.24 | 3.55 | 2.69 | 0.223 | 0.0389 | 0.0089 | 0.0215 | <0.00050 | 0.0101 | 0.0076 | 0.108 | 373 | 0.0029 | 0.0005 | 0.0217 | 0.0034 | 0.0032 | 0.0016 | 0.0021 | 0.003 | 0.0015 | >0.0050 | 0.0023 | 0.0051 | 0.0012 | 0.0052 | <0.00040 | 93.2 | 99.95 | 10.55 | 0.35% | 0
E | Bay-1 | SGCu | PO084B | 806 PLC Pattern B | M002-207 | 4.3 | 4.2 | 0.1 | 0 | 268 | 0.094 | 1620 | 0 | 540 | 0 | 1620 | 520 | 70 | 13 | 3 | 0 | 45 | 0 | 0 | 26 | 6.2 | 0 | 0 | 0 | 0 | 11 | 31 | 270 | 357 | 269 | 9:30 AM | 12:30 PM | 145 | A | 1435 | 1368 | 76 | 1.05 | 17 | 0 | 0.13 | 0.02 | 38 | 13 | 0 | 0 | 50 | 0 | 4.16 | 3.61 | 2.14 | 0.187 | 0.0309 | 0.0117 | 0.0208 | <0.00050 | 0.0094 | 0.005 | 0.707 | 373 | 0.0029 | 0.00099 | 0.0187 | 0.0036 | 0.0024 | 0.0016 | 0.0021 | 0.0032 | 0.0013 | >0.0050 | 0.0035 | 0.005 | 0.0012 | 0.0041 | 0.0043 | 93.2 | 100.02 | 10.47 | 0.35% | 0
E | Bay-1 | SG02 | PO0334 | Platen Mov 450 | 295 , 296 | 6.5 | 4.6 | 0.4 | 0 | 268 | 0.11 | 2570 | 0 | 880 | 0 | 2530 | 520 | 117 | 88 | 7 | 2 | 26 | 26 | 0 | 30 | 7.5 | 0 | 0 | 0 | 0 | 11 | 450 | 270 | 357 | 269 | 10:30 AM | 1:30 PM | 120 | A | 1440 / 1435 | 1364 / 1374 | 53 / 63 / 61 | 0.8 | 20 | 0 | 0.15 | 0.019 | 40 | 14 | 0 | 0 | 47 | 0 | 4.26 | 3.59 | 2.62 | 0.214 | 0.0371 | 0.0107 | 0.0227 | <0.00050 | 0.0097 | 0.0086 | 0.113 | 373 | 0.0029 | 0.00059 | 0.0204 | 0.0033 | 0.0027 | 0.002 | 0.002 | 0.0034 | 0.0016 | >0.0050 | 0.0019 | 0.0049 | 0.0011 | 0.0017 | 0.0005 | 93.3 | 100.01 | 8 | 0.44% | 0
E | Bay-1 | SSDI | PO0372 | Pillow Block | 853 | 3.8 | 3.5 | 0.3 | 0 | 268 | 0.083 | 1430 | 0 | 1450 | 0 | 920 | 0 | 47 | 135 | 7 | 0 | 19 | 21 | 0 | 23 | 5 | 0 | 0 | 0 | 0 | 11 | 450 | 270 | 357 | 269 | 11:30 AM | 2:30 PM | 135 | A | 1436 | 1381 | 80 | 1.05 | 15 | 0 | 0.115 | 0.016 | 38 | 38 | 0 | 0 | 24 | 0 | 4.17 | 3.17 | 3.93 | 0.156 | 0.0398 | 0.0075 | 0.0158 | <0.00050 | 0.0071 | 0.012 | 0.027 | 373 | 0.0027 | 0.00036 | 0.0233 | 0.0032 | 0.0062 | 0.0017 | 0.0027 | 0.0013 | 0.0013 | >0.0050 | 0.0018 | 0.0049 | 0.0009 | 0.0019 | <0.00040 | 92.5 | 99.96 | 10.53 | 0.35% | 0
E | Bay-1 | SSDI | PO0372 | Pillow Block | 854 | 3.8 | 3.6 | 0.2 | 0 | 268 | 0.084 | 1610 | 0 | 1510 | 0 | 680 | 0 | 47 | 150 | 0 | 0 | 20 | 20 | 0 | 23 | 5.1 | 0 | 0 | 0 | 0 | 11 | 450 | 270 | 357 | 269 | 1:30 PM | 4:30 PM | 120 | C | 1443 | 1384 | 81 | 1.05 | 16 | 0 | 0.114 | 0.012 | 42 | 40 | 0 | 0 | 18 | 0 | 4.18 | 3.18 | 3.92 | 0.153 | 0.0395 | 0.0093 | 0.0158 | <0.00050 | 0.0065 | 0.0101 | 0.0968 | 373 | 0.0025 | <0.00020 | 0.0257 | 0.0039 | 0.0064 | 0.0022 | 0.003 | 0.0017 | 0.0014 | >0.0050 | 0.0018 | 0.005 | 0.00059 | 0.0033 | <0.00040 | 92.5 | 100.03 | 10.53 | 0.32% | 0
E | Bay-1 | SG01 | PO0474 | 3536 TA | 198 | 4.7 | 4.2 | 0.2 | 0 | 268 | 0.1 | 1990 | 0 | 820 | 0 | 1890 | 0 | 80 | 30 | 2 | 0 | 47 | 0 | 0 | 28 | 6 | 0 | 0 | 0 | 3 | 11 | 450 | 270 | 357 | 269 | 2:30 PM | 5:30 PM | 135 | B | 1440 | 1373 | 88 | 1 | 19 | 0 | 0.141 | 0.014 | 42 | 17 | 0 | 0 | 40 | 0 | 4.21 | 3.67 | 2.08 | 0.159 | 0.0377 | 0.0089 | 0.0167 | <0.00050 | 0.0078 | 0.0057 | 0.0346 | 373 | 0.0028 | <0.00020 | 0.0208 | 0.0044 | 0.0024 | 0.0018 | 0.0019 | 0.0032 | 0.002 | >0.0050 | 0.0034 | 0.0046 | 0.00057 | 0.0033 | 0.0033 | 93.9 | 100.01 | 10 | 0.32% | 0
A&B | Bay-3 | SG01 | PO0222B | HUB | 2437B | 10.3 | 9.9 | 0.4 | 0 | 268 | 0.225 | 4340 | 0 | 2000 | 0 | 3190 | 770 | 180 | 90 | 0 | 0 | 108 | 0 | 0 | 61 | 15 | 0 | 0 | 0 | 10 | 11 | 450 | 270 | 357 | 269 | 7:30 PM | 10:30 PM | 145 | D | 1430 | 1370 | 131 | 1.05 | 41 | 0 | 0.309 | 0.019 | 42 | 19 | 0 | 0 | 38 | 0 | 4.25 | 3.73 | 2.03 | 0.179 | 0.0349 | 0.0102 | 0.016 | <0.00050 | 0.008 | 0.0073 | 0.0275 | 373 | 0.0028 | 0.00084 | 0.0192 | 0.0035 | 0.0023 | 0.0017 | 0.0021 | 0.0033 | 0.0026 | >0.0050 | 0.0032 | 0.0043 | 0.00082 | 0.0034 | 0.0062 | 93.9 | 100.04 | 10.49 | 0.34% | 0
A&B | Bay-3 | SG01 | PO0438 | W14X MBH | 371 | 8.2 | 8.1 | 0.1 | 0 | 268 | 0.174 | 3440 | 0 | 1430 | 0 | 3130 | 0 | 150 | 45 | 3 | 0 | 82 | 0 | 0 | 48 | 12 | 0 | 0 | 0 | 5 | 11 | 450 | 270 | 357 | 269 | 9:30 PM | 12:30 AM | 80 | A | 1432 | 1371 | 96 | 1 | 32 | 0 | 0.24 | 0.018 | 42 | 17 | 200 | 2 | 38 | 0 | 4.21 | 3.69 | 2.03 | 0.176 | 0.0341 | 0.0099 | 0.0175 | <0.00050 | 0.0091 | 0.0062 | 0.0214 | 373 | 0.0028 | 0.0015 | 0.0154 | 0.0036 | 0.002 | 0.0013 | 0.002 | 0.0031 | 0.002 | >0.0050 | 0.003 | 0.0044 | 0.00076 | 0.0013 | 0.0046 | 93.9 | 99.98 | 10 | 0.35% | 0
E | Bay-1 | SG01 | PO0023 | UF 1000 Regular | 616 | 3.8 | 3.6 | 0.2 | 0 | 268 | 0.079 | 1530 | 0 | 710 | 0 | 1560 | 0 | 70 | 46 | 8 | 0 | 36 | 0 | 0 | 23 | 5.1 | 0 | 0 | 0 | 0 | 11 | 450 | 270 | 357 | 269 | 11:30 PM | 2:30 AM | 215 | D | 1436 | 1373 | 86 | 0.95 | 15 | 0 | 0.115 | 0.011 | 40 | 19 | 0 | 0 | 41 | 0 | 4.22 | 3.57 | 2.53 | 0.214 | 0.0376 | 0.0089 | 0.0209 | <0.00050 | 0.0088 | 0.0073 | 0.0272 | 373 | 0.003 | 0.0004 | 0.0204 | 0.0044 | 0.0023 | 0.0016 | 0.0021 | 0.0037 | 0.0016 | >0.0050 | 0.0036 | 0.0047 | 0.00077 | 0.0041 | 0.0053 | 93.5 | 100.02 | 9.47 | 0.33% | 0
E | Bay-1 | SGCu | PO084B | 806 PLC Pattern B | M002-209 | 4.5 | 4.2 | 0.3 | 0 | 268 | 0.092 | 1920 | 0 | 820 | 0 | 1150 | 610 | 78 | 45 | 2 | 0 | 42 | 0 | 0 | 26 | 6.15 | 0 | 0 | 0 | 0 | 11 | 31 | 270 | 357 | 269 | 12:30 AM | 3:30 AM | 120 | A | 1431 | 1370 | 90 | 0.93 | 18 | 0 | 0.129 | 0.015 | 43 | 18 | 0 | 0 | 39 | 0 | 4.12 | 3.58 | 2.1 | 0.195 | 0.0325 | 0.0111 | 0.0189 | <0.00050 | 0.0084 | 0.0068 | 0.733 | 373 | 0.0031 | 0.0004 | 0.0225 | 0.004 | 0.0025 | 0.0018 | 0.002 | 0.0031 | 0.0011 | >0.0050 | 0.0034 | 0.0049 | 0.0014 | 0.0047 | 0.0038 | 93.2 | 99.98 | 9.33 | 0.35% | 0
E | Bay-1 | SG01 | PO0474 | 3536 TA | 199 | 4.2 | 4.1 | 0.1 | 0 | 268 | 0.089 | 1770 | 0 | 620 | 0 | 1810 | 0 | 75 | 9 | 7 | 0 | 40 | 0 | 0 | 26 | 6.15 | 0 | 0 | 0 | 4 | 11 | 450 | 270 | 357 | 269 | 1:30 AM | 4:30 AM | 125 | A | 1426 | 1365 | 95 | 0.95 | 17 | 0 | 0.126 | 0.013 | 42 | 15 | 0 | 0 | 43 | 0 | 4.19 | 3.65 | 2.09 | 0.182 | 0.0388 | 0.0103 | 0.0179 | <0.00050 | 0.0084 | 0.0071 | 0.024 | 373 | 0.0028 | <0.00020 | 0.0193 | 0.0037 | 0.0023 | 0.0016 | 0.002 | 0.003 | 0.0024 | >0.0050 | 0.0034 | 0.005 | 0.001 | 0.0037 | 0.0054 | 93.9 | 100.02 | 9.52 | 0.33% | 0
E | Bay-1 | SG01 | PO0474 | 3536 TA | 200 | 4.2 | 4.1 | 0.1 | 0 | 268 | 0.089 | 1730 | 0 | 570 | 0 | 1900 | 0 | 78 | 12 | 0 | 0 | 40 | 0 | 0 | 26 | 6.15 | 0 | 0 | 0 | 4 | 11 | 450 | 270 | 357 | 269 | 2:30 AM | 5:30 AM | 105 | A | 1429 | 1370 | 85 | 0.95 | 17 | 0 | 0.126 | 0.013 | 41 | 14 | 0 | 0 | 45 | 0 | 4.17 | 3.63 | 2.1 | 0.181 | 0.037 | 0.0096 | 0.0175 | <0.00050 | 0.0081 | 0.0063 | 0.0313 | 373 | 0.003 | 0.00025 | 0.0189 | 0.0036 | 0.0022 | 0.0016 | 0.0019 | 0.003 | 0.0025 | >0.0050 | 0.0035 | 0.0051 | 0.001 | 0.0033 | 0.0053 | 93.9 | 100.02 | 9.52 | 0.37% | 0
A&B | Bay-3 | SGCu | PO0126 | UF 1300 Regular | 448 | 7.5 | 7.1 | 0.4 | 2.5 | 2 | 0.163 | 3810 | 0 | 2660 | 0 | 3000 | 0 | 255 | 125 | 42 | 0 | 78 | 0 | 0 | 45 | 0 | 0 | 0 | 0 | 10 | 11 | 35 | 270 | 357 | 269 | 6:30 AM | 9:30 AM | 900 | B | 1425 | 1362 | 104 | 1.04 | 30 | 10.2 | 0.225 | 0.016 | 39 | 21 | 0 | 0 | 24 | 16 | 4.2 | 3.54 | 2.56 | 0.239 | 0.0334 | 0.011 | 0.0179 | <0.00050 | 0.0095 | 0.0109 | 0.39 | 373 | 0.0029 | 0.00066 | 0.0146 | 0.0036 | 0.0019 | 0.0013 | 0.0022 | 0.0029 | 0.0032 | >0.0050 | 0.0032 | 0.0047 | 0.0017 | 0.0016 | 0.0036 | 93.1 | 100 | 10.4 | 0.32% | 0
A&B | Bay-3 | SG01 | PO0222B | HUB | 2436B | 10.3 | 9.8 | 0.5 | 0 | 0.5 | 0.224 | 3960 | 0 | 1570 | 0 | 3670 | 0 | 155 | 20 | 0 | 0 | 105 | 0 | 0 | 62 | 16 | 0 | 0 | 0 | 0 | 11 | 450 | 270 | 357 | 269 | 7:30 AM | 10:30 AM | 130 | B | 1430 | 1376 | 119 | 1.02 | 41 | 0 | 0.3 | 0.016 | 38 | 15 | 600 | 6 | 36 | 5 | 4.29 | 3.76 | 2.04 | 0.182 | 0.0389 | 0.0107 | 0.0203 | <0.00050 | 0.0086 | 0.0049 | 0.0369 | 373 | 0.0028 | 0.00036 | 0.0171 | 0.0035 | 0.002 | 0.0016 | 0.0026 | 0.003 | 0.0012 | >0.0050 | 0.0034 | 0.0053 | 0.001 | 0.003 | 0.0048 | 93.8 | 99.99 | 10.19 | 0.32% | 0
E | Bay-1 | SSDI | PO0372 | Pillow Block | 855 | 3.8 | 3.6 | 0.2 | 0 | 268 | 0.086 | 1520 | 0 | 1510 | 0 | 770 | 0 | 48 | 132 | 16 | 0 | 21 | 21 | 0 | 23 | 5 | 0 | 0 | 0 | 0 | 11 | 450 | 270 | 357 | 269 | 2:30 PM | 5:30 PM | 135 | C | 1445 | 1384 | 74 | 1.11 | 16 | 0 | 0.114 | 0.016 | 40 | 40 | 0 | 0 | 20 | 0 | 4.19 | 3.18 | 3.95 | 0.153 | 0.0399 | 0.008 | 0.0164 | <0.00050 | 0.0064 | 0.0109 | 0.0449 | 373 | 0.0027 | <0.00020 | 0.0252 | 0.0039 | 0.0062 | 0.0018 | 0.003 | 0.0014 | 0.0012 | >0.0050 | 0.0017 | 0.0052 | 0.0009 | 0.0043 | >0.0150 | 92.5 | 100.01 | 11.05 | 0.34% | 0
E | Bay-1 | SG01 | PO0398 | Bace Frame Cross Gear | 713 | 3.9 | 3.6 | 0.3 | 0 | 268 | 0.087 | 1650 | 0 | 620 | 0 | 1630 | 0 | 67 | 13 | 3 | 0 | 42 | 0 | 0 | 24 | 5.2 | 0 | 0 | 0 | 2 | 11 | 450 | 270 | 357 | 269 | 3:30 PM | 6:30 PM | 100 | B | 1438 | 1373 | 71 | 1.08 | 16 | 0 | 0.117 | 0.014 | 42 | 16 | 0 | 0 | 42 | 0 | 4.26 | 3.73 | 2.04 | 0.182 | 0.0396 | 0.011 | 0.0171 | <0.00050 | 0.0074 | 0.006 | 0.023 | 373 | 0.0028 | <0.00020 | 0.021 | 0.0035 | 0.0023 | 0.0019 | 0.0018 | 0.0033 | 0.0012 | >0.0050 | 0.0039 | 0.0052 | 0.0011 | 0.0026 | 0.0042 | 93.8 | 99.95 | 10.77 | 0.31% | 0
E | Bay-1 | SSDI | PO0372 | Pillow Block | 856 | 3.8 | 3.6 | 0.2 | 0 | 268 | 0.086 | 1690 | 0 | 1600 | 0 | 710 | 0 | 50 | 130 | 8 | 0 | 21 | 21 | 0 | 23 | 5 | 0 | 0 | 0 | 0 | 11 | 450 | 270 | 357 | 269 | 4:30 PM | 7:30 PM | 110 | B | 1445 | 1385 | 60 | 1.11 | 16 | 0 | 0.114 | 0.013 | 42 | 40 | 0 | 0 | 18 | 0 | 4.16 | 3.16 | 3.93 | 0.15 | 0.0371 | 0.0076 | 0.0149 | <0.00050 | 0.0061 | 0.0129 | 0.0105 | 373 | 0.0028 | <0.00020 | 0.0258 | 0.0039 | 0.0061 | 0.0018 | 0.0027 | 0.001 | 0.0011 | >0.0050 | 0.0018 | 0.0046 | 0.0008 | 0.0031 | >0.0150 | 92.6 | 100.03 | 11.05 | 0.32% | 0
E | Bay-1 | SG01 | PO0223B | MBH | 2782B | 5 | 4.6 | 0.4 | 0 | 268 | 0.11 | 2100 | 0 | 820 | 0 | 2080 | 0 | 100 | 30 | 8 | 0 | 53 | 0 | 0 | 30 | 6.9 | 0 | 0 | 0 | 0 | 11 | 450 | 270 | 357 | 269 | 6:30 PM | 9:30 PM | 155 | A | 1428 | 1368 | 98 | 1.06 | 20 | 0 | 0.15 | 0.02 | 42 | 16 | 0 | 0 | 42 | 0 | 4.19 | 3.67 | 2.01 | 0.163 | 0.036 | 0.0111 | 0.0148 | <0.00050 | 0.0086 | 0.0064 | 0.0352 | 373 | 0.0028 | 0.00065 | 0.0164 | 0.0036 | 0.0021 | 0.0015 | 0.002 | 0.0034 | 0.0012 | >0.0050 | 0.0032 | 0.0052 | 0.00067 | 0.0017 | 0.0039 | 94 | 100.04 | 10.6 | 0.33% | 0
E | Bay-1 | SSDI | PO0372 | Pillow Block | 857 | 3.5 | 3.35 | 0.15 | 0 | 268 | 0.076 | 1560 | 0 | 1430 | 0 | 610 | 0 | 50 | 160 | 0 | 0 | 18 | 18 | 0 | 21 | 4.95 | 0 | 0 | 0 | 0 | 11 | 450 | 270 | 357 | 269 | 7:30 PM | 10:30 PM | 115 | A | 1458 | 1392 | 89 | 1.03 | 14 | 0 | 0.114 | 0.011 | 43 | 40 | 0 | 0 | 17 | 0 | 4.14 | 3.15 | 3.91 | 0.159 | 0.0347 | 0.0064 | 0.0276 | <0.00050 | 0.0111 | 0.012 | 0.0144 | 373 | 0.0027 | 0.00055 | 0.021 | 0.0037 | 0.006 | 0.0016 | 0.0029 | 0.0014 | 0.0016 | >0.0050 | 0.0017 | 0.0049 | 0.00064 | 0.001 | >0.0150 | 92.6 | 100.02 | 10.29 | 0.35% | 0
E | Bay-1 | SSDI | PO0372 | Pillow Block | 858 | 3.5 | 3.3 | 0.2 | 0 | 0.1 | 0.078 | 1380 | 0 | 1350 | 0 | 670 | 0 | 45 | 100 | 15 | 0 | 19 | 19 | 0 | 21 | 4.95 | 0 | 0 | 0 | 0 | 11 | 450 | 270 | 357 | 269 | 8:30 PM | 11:30 PM | 85 | A | 1456 | 1385 | 65 | 1.09 | 14 | 0 | 0.105 | 0.016 | 39 | 39 | 0 | 0 | 19 | 3 | 4.15 | 3.14 | 3.95 | 0.173 | 0.0365 | 0.0071 | 0.0262 | <0.00050 | 0.01 | 0.0091 | 0.0325 | 373 | 0.0027 | 0.00063 | 0.0223 | 0.0039 | 0.0061 | 0.0016 | 0.0029 | 0.0015 | 0.0012 | >0.0050 | 0.0016 | 0.0041 | 0.00083 | 0.0014 | >0.0150 | 92.5 | 99.98 | 10.86 | 0.35% | 0
E | Bay-1 | SGCu | PO0343 | S120PLC | 470B | 4.8 | 4.7 | 0.1 | 0 | 268 | 0.103 | 2020 | 0 | 810 | 0 | 1470 | 500 | 83 | 60 | 0 | 9 | 47 | 0 | 0 | 29 | 7.12 | 0 | 0 | 0 | 0 | 11 | 33 | 270 | 357 | 269 | 9:30 PM | 12:30 AM | 125 | A | 1432 | 1370 | 88 | 0.98 | 20 | 0 | 0.144 | 0.013 | 42 | 17 | 0 | 0 | 41 | 0 | 4.19 | 3.64 | 2.13 | 0.267 | 0.0319 | 0.0105 | 0.018 | <0.00050 | 0.0089 | 0.0071 | 0.705 | 373 | 0.003 | 0.0008 | 0.0208 | 0.0042 | 0.0028 | 0.0014 | 0.0022 | 0.0032 | 0.0022 | >0.0050 | 0.003 | 0.0039 | 0.001 | 0.0013 | 0.004 | 93.1 | 100.01 | 9.79 | 0.31% | 0
A&B | Bay-3 | SGCu | PO0126 | UF 1300 Regular | 449 | 7.4 | 7 | 0.4 | 0 | 268 | 0.162 | 1090 | 0 | 1950 | 0 | 2190 | 0 | 130 | 145 | 5 | 6 | 76 | 0 | 0 | 45 | 10.5 | 0 | 0 | 0 | 0 | 11 | 28 | 270 | 357 | 269 | 1:30 AM | 4:30 AM | 110 | B | 1428 | 1370 | 103 | 1.03 | 30 | 0 | 0.225 | 0.013 | 44 | 26 | 0 | 0 | 30 | 0 | 4.19 | 3.53 | 2.58 | 0.239 | 0.037 | 0.0104 | 0.0233 | <0.00050 | 0.0102 | 0.0094 | 0.399 | 373 | 0.0027 | 0.0019 | 0.0221 | 0.0039 | 0.0021 | 0.0015 | 0.0023 | 0.003 | 0.0015 | >0.0050 | 0.0036 | 0.0048 | 0.0011 | 0.001 | 0.003 | 93.1 | 100.03 | 10.27 | 0.32% | 0
C | Bay-3 | SG01 | PO0222B | HUB | 2438B | 10.3 | 9.9 | 0.4 | 0 | 0.5 | 0.227 | 5550 | 0 | 2000 | 0 | 3820 | 0 | 235 | 50 | 0 | 0 | 110 | 0 | 0 | 61 | 0 | 0 | 0 | 0 | 10 | 11 | 450 | 270 | 357 | 269 | 2:30 AM | 5:30 AM | 140 | D | 1425 | 1373 | 110 | 1.07 | 41 | 15 | 0.309 | 0.02 | 43 | 15 | 1130 | 9 | 29 | 4 | 4.27 | 3.75 | 2 | 0.18 | 0.0366 | 0.0102 | 0.0199 | <0.00050 | 0.0093 | 0.0094 | 0.032 | 373 | 0.0026 | 0.0015 | 0.0165 | 0.0035 | 0.0024 | 0.0015 | 0.002 | 0.0035 | 0.0033 | >0.0050 | 0.0033 | 0.0048 | 0.00094 | 0.0016 | 0.0043 | 93.9 | 100.04 | 10.68 | 0.35% | 0
E | Bay-1 | SG01 | PO0398 | Bace Frame Cross Gear | 714 | 3.8 | 3.5 | 0.3 | 0 | 268 | 0.083 | 1610 | 0 | 710 | 0 | 1480 | 0 | 76 | 32 | 3 | 0 | 39 | 0 | 0 | 23 | 5.2 | 0 | 0 | 0 | 2 | 11 | 450 | 270 | 357 | 269 | 7:30 AM | 10:30 AM | 90 | C | 1435 | 1372 | 74 | 1.03 | 16 | 0 | 0.114 | 0.011 | 42 | 19 | 0 | 0 | 39 | 0 | 4.27 | 3.75 | 2.02 | 0.162 | 0.0348 | 0.0095 | 0.0163 | <0.00050 | 0.0085 | 0.0083 | 0.017 | 373 | 0.0028 | 0.00036 | 0.0174 | 0.0036 | 0.0021 | 0.0018 | 0.002 | 0.0037 | 0.0023 | >0.0050 | 0.0037 | 0.0051 | 0.00068 | 0.0012 | 0.0039 | 93.9 | 100.02 | 10.26 | 0.31% | 0
E | Bay-1 | SGCu | PO0343 | S120PLC | 471B | 4.8 | 4.7 | 0.1 | 0 | 268 | 0.102 | 2030 | 0 | 970 | 0 | 1230 | 570 | 78 | 52 | 3 | 7 | 46 | 0 | 0 | 29 | 7 | 0 | 0 | 0 | 3 | 11 | 30 | 270 | 357 | 269 | 8:30 AM | 11:30 AM | 130 | B | 1436 | 1368 | 73 | 0.96 | 20 | 0 | 0.144 | 0.011 | 42 | 20 | 0 | 0 | 38 | 0 | 4.13 | 3.6 | 2.06 | 0.25 | 0.0315 | 0.0096 | 0.0188 | <0.00050 | 0.009 | 0.0067 | 0.7 | 373 | 0.0028 | 0.001 | 0.0202 | 0.0046 | 0.0028 | 0.0017 | 0.0022 | 0.0036 | 0.0021 | >0.0050 | 0.0032 | 0.0053 | 0.00097 | 0.0017 | 0.0035 | 93.2 | 99.98 | 9.58 | 0.32% | 0
E | Bay-1 | SGCu | PO0449 | 3K SGRE stage 2 (4 Cavity) | M002-077, M003-077, M004-077, M005-077 | 6.2 | 5.9 | 0.3 | 0 | 268 | 0.13 | 2630 | 0 | 1230 | 0 | 2340 | 0 | 100 | 38 | 0 | 0 | 61 | 0 | 0 | 36 | 9 | 0 | 0 | 0 | 0 | 11 | 28 | 270 | 357 | 269 | 10:30 AM | 1:30 PM | 150 | B | 1435 | 1371 | 127 | 0.98 | 24 | 0 | 0.18 | 0.012 | 42 | 20 | 0 | 0 | 38 | 0 | 4.19 | 3.63 | 2.16 | 0.172 | 0.0318 | 0.0101 | 0.0213 | <0.00050 | 0.0087 | 0.0084 | 0.601 | 373 | 0.0026 | 0.0006 | 0.0195 | 0.0046 | 0.0022 | 0.0015 | 0.0021 | 0.0032 | 0.0014 | >0.0050 | 0.0032 | 0.005 | 0.00081 | 0.0015 | 0.004 | 93.3 | 100.04 | 9.84 | 0.32% | 0
E | Bay-1 | SG01 | PO0023B | UF 1000 Autosand | 117 | 3.8 | 3.4 | 0.4 | 0 | 268 | 0.083 | 1610 | 0 | 480 | 0 | 1710 | 0 | 65 | 37 | 13 | 3 | 39 | 0 | 0 | 23 | 0 | 0 | 0 | 0 | 0 | 11 | 450 | 270 | 357 | 269 | 11:30 AM | 2:30 PM | 125 | A | 1432 | 1376 | 57 | 1.03 | 16 | 5.1 | 0.114 | 0.015 | 42 | 13 | 0 | 0 | 45 | 0 | 4.2 | 3.55 | 2.52 | 0.208 | 0.0321 | 0.0118 | 0.02 | <0.00050 | 0.0107 | 0.0084 | 0.0715 | 373 | 0.0028 | 0.00063 | 0.0156 | 0.005 | 0.0021 | 0.0014 | 0.0023 | 0.0034 | 0.0028 | >0.0050 | 0.0031 | 0.0049 | 0.00079 | 0.0016 | 0.0037 | 93.5 | 100.03 | 10.26 | 0.35% | 0
A&B | Bay-3 | SG01 | PO0222B | HUB | 2439B | 10.3 | 9.9 | 0.4 | 0 | 268 | 0.23 | 4540 | 0 | 2050 | 0 | 3160 | 0 | 183 | 55 | 0 | 0 | 113 | 0 | 0 | 62 | 15 | 0 | 0 | 0 | 10 | 11 | 450 | 270 | 357 | 269 | 2:30 PM | 5:30 PM | 165 | B | 1430 | 1369 | 116 | 1.1 | 40 | 0 | 0.3 | 0.017 | 44 | 20 | 550 | 5 | 31 | 0 | 4.26 | 3.74 | 2 | 0.188 | 0.0352 | 0.0107 | 0.0235 | <0.00050 | 0.0086 | 0.0075 | 0.0315 | 373 | 0.0024 | 0.00074 | 0.0151 | 0.004 | 0.0019 | 0.0014 | 0.0019 | 0.0028 | 0.0029 | >0.0050 | 0.0035 | 0.0047 | 0.00081 | 0.0011 | 0.0044 | 93.9 | 100.03 | 10.97 | 0.32% | 0
A&B | Bay-3 | SG01 | PO0222B | HUB | 2440B | 10.3 | 9.9 | 0.4 | 0 | 268 | 0.227 | 4330 | 0 | 1370 | 0 | 3750 | 0 | 180 | 40 | 10 | 0 | 110 | 0 | 0 | 61 | 0 | 0 | 0 | 0 | 10 | 11 | 450 | 270 | 357 | 269 | 3:30 PM | 6:30 PM | 155 | B | 1425 | 1375 | 120 | 1.07 | 41 | 15 | 0.309 | 0.02 | 42 | 13 | 850 | 8 | 36 | 0 | 4.28 | 3.76 | 2.01 | 0.171 | 0.0321 | 0.0102 | 0.018 | <0.00050 | 0.0083 | 0.0068 | 0.0297 | 373 | 0.0024 | 0.0011 | 0.0146 | 0.004 | 0.0025 | 0.0017 | 0.002 | 0.0031 | 0.0018 | >0.0050 | 0.0035 | 0.005 | 0.00065 | 0.0012 | 0.0043 | 93.9 | 100.03 | 10.68 | 0.35% | 0
A&B | Bay-3 | SG01 | PO0222B | HUB | 2441B | 10.3 | 9.9 | 0.4 | 0 | 268 | 0.229 | 4370 | 0 | 2180 | 0 | 2880 | 0 | 180 | 80 | 0 | 0 | 112 | 0 | 0 | 61 | 0 | 0 | 0 | 0 | 8 | 11 | 450 | 270 | 357 | 269 | 4:30 PM | 7:30 PM | 160 | D | 1418 | 1371 | 121 | 1.09 | 41 | 15 | 0.309 | 0.02 | 42 | 21 | 870 | 8 | 28 | 0 | 4.27 | 3.75 | 2.02 | 0.157 | 0.0349 | 0.0103 | 0.0178 | <0.00050 | 0.0087 | 0.0096 | 0.0204 | 373 | 0.0024 | 0.0006 | 0.0166 | 0.0041 | 0.0023 | 0.0018 | 0.0019 | 0.0035 | 0.0042 | >0.0050 | 0.0033 | 0.005 | 0.00063 | 0.0014 | 0.0036 | 93.9 | 100.02 | 10.87 | 0.34% | 0
A&B | Bay-3 | SG01 | PO0422 | Dr Cylinder G15438A | 24 | 10.2 | 9.8 | 0.4 | 0.2 | 0.2 | 0.222 | 4530 | 0 | 1900 | 0 | 2750 | 0 | 200 | 130 | 20 | 0 | 105 | 0 | 0 | 61 | 15 | 0 | 0 | 0 | 2 | 11 | 450 | 270 | 357 | 269 | 12:30 AM | 3:30 AM | 110 | B | 1430 | 1380 | 140 | 1.03 | 41 | 0 | 0.31 | 0.015 | 44 | 18 | 1020 | 10 | 26 | 2 | 4.31 | 3.68 | 2.43 | 0.173 | 0.0353 | 0.0102 | 0.0233 | <0.00050 | 0.0102 | 0.0103 | 0.0191 | 373 | 0.0024 | 0.001 | 0.0175 | 0.0039 | 0.002 | 0.0014 | 0.002 | 0.003 | 0.0033 | >0.0050 | 0.003 | 0.0042 | 0.00083 | 0.0014 | 0.0044 | 93.5 | 99.98 | 10.29 | 0.30% | 0
E | Bay-1 | SG01 | PO0398 | Bace Frame Cross Gear | 715 | 3.8 | 3.6 | 0.2 | 0 | 268 | 0.086 | 1610 | 0 | 660 | 0 | 1530 | 0 | 69 | 14 | 2 | 0 | 42 | 0 | 0 | 23 | 0 | 0 | 0 | 0 | 2 | 11 | 450 | 270 | 357 | 269 | 5:30 AM | 8:30 AM | 120 | C | 1438 | 1375 | 74 | 1.11 | 16 | 5.2 | 0.114 | 0.017 | 42 | 17 | 0 | 0 | 40 | 0 | 4.25 | 3.72 | 2.03 | 0.179 | 0.0362 | 0.0108 | 0.0269 | <0.00050 | 0.0106 | 0.0053 | 0.0337 | 373 | 0.0028 | 0.00088 | 0.017 | 0.0062 | 0.0022 | 0.0016 | 0.0021 | 0.0035 | 0.0018 | >0.0050 | 0.0035 | 0.005 | 0.00087 | 0.0022 | 0.0044 | 93.8 | 99.94 | 11.05 | 0.30% | 0
E | Bay-1 | SG01 | PO0023B | UF 1000 Autosand | 119 | 4 | 3.6 | 0.2 | 0 | 0.2 | 0.086 | 1610 | 0 | 870 | 0 | 1320 | 0 | 68 | 46 | 0 | 5 | 42 | 0 | 0 | 23 | 5.2 | 0 | 0 | 0 | 2 | 11 | 450 | 270 | 357 | 269 | 7:30 AM | 10:30 AM | 105 | B | 1437 | 1372 | 74 | 1.05 | 16 | 0 | 0.114 | 0.012 | 40 | 22 | 0 | 0 | 33 | 5 | 4.2 | 3.55 | 2.54 | 0.218 | 0.0341 | 0.0096 | 0.02 | <0.00050 | 0.012 | 0.0059 | 0.0259 | 373 | 0.0029 | 0.0008 | 0.0182 | 0.0062 | 0.002 | 0.0013 | 0.0022 | 0.0035 | 0.0017 | >0.0050 | 0.0033 | 0.0045 | 0.00076 | 0.0019 | 0.0039 | 93.5 | 100.01 | 10.5 | 0.32% | 0
E | Bay-1 | SG01 | PO0398 | Bace Frame Cross Gear | 716 | 3.8 | 3.5 | 0.3 | 0 | 2 | 0.082 | 720 | 0 | 670 | 0 | 410 | 0 | 41 | 20 | 0 | 0 | 38 | 0 | 0 | 23 | 0 | 0 | 0 | 0 | 2 | 11 | 450 | 270 | 357 | 269 | 8:30 AM | 11:30 AM | 70 | B | 1432 | 1372 | 74 | 1 | 16 | 5.2 | 0.114 | 0.01 | 19 | 18 | 0 | 0 | 11 | 53 | 4.27 | 3.74 | 2.04 | 0.16 | 0.0359 | 0.0103 | 0.0224 | <0.00050 | 0.0101 | 0.005 | 0.0211 | 373 | 0.0027 | 0.00082 | 0.0188 | 0.0065 | 0.002 | 0.0016 | 0.0019 | 0.0035 | 0.0013 | >0.0050 | 0.0033 | 0.0051 | 0.00086 | 0.0016 | 0.0043 | 93.9 | 100.04 | 10 | 0.31% | 0
E | Bay-1 | SSDI | PO0372 | Pillow Block | 860 | 3.8 | 3.3 | 0.5 | 0 | 268 | 0.084 | 1530 | 50 | 1520 | 0 | 700 | 0 | 46 | 172 | 10 | 0 | 20 | 20 | 0 | 23 | 4.95 | 0 | 0 | 0 | 0 | 11 | 450 | 270 | 357 | 269 | 9:30 AM | 12:30 PM | 115 | D | 1453 | 1390 | 75 | 1.05 | 16 | 0 | 0.114 | 0.012 | 42 | 40 | 0 | 0 | 18 | 0 | 4.18 | 3.18 | 3.94 | 0.17 | 0.0351 | 0.0069 | 0.0341 | 0.0015 | 0.0114 | 0.0119 | 0.0149 | 373 | 0.003 | 0.00038 | 0.0257 | 0.0046 | 0.0062 | 0.0018 | 0.0029 | 0.0015 | 0.0019 | >0.0050 | 0.0017 | 0.005 | 0.00091 | 0.0008 | >0.0150 | 92.5 | 100 | 10.53 | 0.32% | 0
E | Bay-1 | SGCu | PO0343 | S120PLC | 472B | 4.8 | 4.75 | 0.05 | 0 | 268 | 0.105 | 2030 | 0 | 830 | 0 | 1430 | 510 | 86 | 15 | 3 | 8 | 49 | 0 | 0 | 29 | 7.1 | 0 | 0 | 0 | 0 | 11 | 32 | 270 | 357 | 269 | 10:30 AM | 1:30 PM | 115 | D | 1428 | 1378 | 82 | 1.02 | 20 | 0 | 0.144 | 0.012 | 42 | 17 | 0 | 0 | 40 | 0 | 4.19 | 3.64 | 2.13 | 0.273 | 0.0318 | 0.0096 | 0.0219 | <0.00050 | 0.0088 | 0.0049 | 0.726 | 373 | 0.0031 | 0.001 | 0.0232 | 0.0045 | 0.003 | 0.0016 | 0.002 | 0.0032 | 0.0012 | >0.0050 | 0.0035 | 0.0046 | 0.0011 | 0.0014 | 0.0041 | 93 | 99.95 | 10.21 | 0.32% | 0
E | Bay-1 | SG01 | PO0223B | MBH | 2783B | 5 | 4.65 | 0.35 | 0 | 268 | 0.111 | 2140 | 0 | 840 | 0 | 2020 | 0 | 94 | 37 | 3 | 0 | 54 | 0 | 0 | 30 | 7 | 0 | 0 | 0 | 0 | 11 | 450 | 270 | 357 | 269 | 12:30 PM | 3:30 PM | 160 | A | 1433 | 1374 | 100 | 1.08 | 20 | 0 | 0.15 | 0.015 | 43 | 17 | 0 | 0 | 40 | 0 | 4.16 | 3.65 | 1.99 | 0.159 | 0.033 | 0.0102 | 0.0212 | <0.00050 | 0.009 | 0.0062 | 0.0287 | 373 | 0.0027 | 0.00055 | 0.0172 | 0.0039 | 0.0018 | 0.0012 | 0.0016 | 0.0027 | 0.0014 | >0.0050 | 0.003 | 0.0038 | 0.00078 | 0.0009 | 0.0038 | 94 | 99.99 | 10.8 | 0.30% | 0
A&B | Bay-3 | SG01 | PO0222B | HUB | 2443B | 10.3 | 9.9 | 0.4 | 0 | 268 | 0.227 | 4370 | 0 | 2050 | 0 | 3160 | 0 | 190 | 90 | 0 | 0 | 110 | 0 | 0 | 61 | 15 | 0 | 0 | 0 | 10 | 11 | 450 | 270 | 357 | 269 | 9:30 PM | 12:30 AM | 150 | B | 1420 | 1370 | 122 | 1.07 | 41 | 0 | 0.309 | 0.019 | 42 | 20 | 720 | 7 | 31 | 0 | 4.27 | 3.75 | 1.99 | 0.171 | 0.0353 | 0.0103 | 0.0202 | <0.00050 | 0.0098 | 0.0077 | 0.0196 | 373 | 0.0028 | 0.0012 | 0.0167 | 0.003 | 0.0025 | 0.0015 | 0.0018 | 0.0033 | 0.0026 | >0.0050 | 0.0032 | 0.0042 | 0.00084 | 0.0013 | 0.0044 | 93.9 | 100 | 10.68 | 0.34% | 0
E | Bay-1 | SG01 | PO0223B | MBH | 2785B | 5 | 4.6 | 0.4 | 0 | 268 | 0.111 | 2040 | 0 | 890 | 0 | 2070 | 0 | 90 | 48 | 1 | 0 | 54 | 0 | 0 | 30 | 0 | 0 | 0 | 0 | 3 | 11 | 450 | 270 | 357 | 269 | 12:30 AM | 3:30 AM | 145 | B | 1435 | 1367 | 110 | 1.08 | 20 | 7 | 0.15 | 0.013 | 41 | 18 | 0 | 0 | 41 | 0 | 4.14 | 3.62 | 2 | 0.164 | 0.0303 | 0.0094 | 0.022 | <0.00050 | 0.0085 | 0.0067 | 0.0296 | 373 | 0.0028 | 0.001 | 0.0188 | 0.0036 | 0.0019 | 0.0015 | 0.0018 | 0.0027 | 0.0021 | >0.0050 | 0.003 | 0.0047 | 0.00088 | 0.001 | <0.00040 | 94 | 99.97 | 10.8 | 0.28% | 0
E | Bay-1 | SSDI | PO0372 | Pillow Block | 861 | 3.8 | 3.3 | 0.5 | 0 | 268 | 0.086 | 1560 | 30 | 1550 | 0 | 660 | 0 | 48 | 180 | 12 | 0 | 21 | 21 | 0 | 23 | 4.95 | 0 | 0 | 0 | 0 | 11 | 450 | 270 | 357 | 269 | 1:30 AM | 4:30 AM | 195 | D | 1458 | 1386 | 73 | 1.11 | 16 | 0 | 0.114 | 0.015 | 42 | 41 | 0 | 0 | 17 | 0 | 4.17 | 3.17 | 3.94 | 0.181 | 0.036 | 0.0075 | 0.0389 | 0.002 | 0.0129 | 0.0132 | 0.0659 | 373 | 0.0029 | 0.00052 | 0.0273 | 0.0043 | 0.0061 | 0.0017 | 0.003 | 0.0011 | 0.0016 | >0.0050 | 0.0017 | 0.0048 | 0.00086 | 0.001 | >0.0150 | 92.4 | 99.97 | 11.05 | 0.35% | 0
E | Bay-1 | SG01 | PO0223B | MBH | 2784B | 5 | 4.6 | 0.4 | 0 | 268 | 0.111 | 2090 | 0 | 860 | 0 | 2050 | 0 | 85 | 25 | 0 | 0 | 54 | 0 | 0 | 30 | 6.9 | 0 | 0 | 0 | 0 | 11 | 450 | 270 | 357 | 269 | 2:30 AM | 5:30 AM | 110 | D | 1426 | 1365 | 100 | 1.08 | 20 | 0 | 0.15 | 0.015 | 42 | 17 | 0 | 0 | 41 | 0 | 4.17 | 3.65 | 2 | 0.174 | 0.0357 | 0.0105 | 0.0229 | <0.00050 | 0.0087 | 0.0055 | 0.0206 | 373 | 0.003 | 0.00064 | 0.0228 | 0.0041 | 0.0021 | 0.0016 | 0.0017 | 0.0028 | 0.0012 | >0.0050 | 0.0035 | 0.0046 | 0.00099 | 0.0015 | 0.0067 | 94 | 100.03 | 10.8 | 0.31% | 0
E | Bay-1 | SGCu | PO0449 | 3K SGRE stage 2 (4 Cavity) | M002-078, M003-078, M004-078, M005-078 | 6.2 | 6 | 0.2 | 0 | 268 | 0.13 | 2520 | 0 | 1130 | 0 | 2040 | 510 | 95 | 26 | 3 | 0 | 61 | 0 | 0 | 36 | 9 | 0 | 0 | 0 | 0 | 11 | 29 | 270 | 357 | 269 | 3:30 AM | 6:30 AM | 190 | A | 1436 | 1371 | 102 | 0.98 | 24 | 0 | 0.18 | 0.012 | 41 | 18 | 0 | 0 | 41 | 0 | 4.19 | 3.65 | 2.09 | 0.264 | 0.0325 | 0.0093 | 0.0193 | <0.00050 | 0.0083 | 0.0061 | 0.617 | 373 | 0.0028 | 0.0009 | 0.0232 | 0.0041 | 0.0023 | 0.0013 | 0.0019 | 0.0028 | 0.0013 | >0.0050 | 0.0032 | 0.0037 | 0.0011 | 0.0016 | 0.003 | 93.2 | 99.99 | 9.84 | 0.32% | 0
E | Bay-1 | SG01 | PO0496 | Envision MBH | 2 | 5.4 | 5.1 | 0.3 | 0 | 268 | 0.114 | 2320 | 0 | 1020 | 0 | 2060 | 0 | 92 | 75 | 5 | 0 | 54 | 0 | 0 | 31 | 7 | 0 | 0 | 0 | 0 | 11 | 450 | 270 | 357 | 269 | 5:30 AM | 8:30 AM | 115 | A | 1435 | 1361 | 115 | 1 | 22 | 0 | 0.15 | 0.014 | 43 | 19 | 0 | 0 | 38 | 0 | 4.24 | 3.73 | 1.96 | 0.151 | 0.0338 | 0.0075 | 0.0216 | <0.00050 | 0.0086 | 0.0068 | 0.012 | 373 | 0.0029 | 0.0005 | 0.0189 | 0.0034 | 0.002 | 0.0013 | 0.0017 | 0.0024 | 0.0014 | >0.0050 | 0.003 | 0.0037 | 0.00081 | 0.00099 | 0.0029 | 94 | 100.02 | 10 | 0.35% | 0
E | Bay-1 | SGCu | PO0343 | S120PLC | 475B | 4.8 | 4.75 | 0.05 | 0 | 268 | 0.104 | 2030 | 0 | 810 | 0 | 1160 | 800 | 80 | 44 | 0 | 0 | 48 | 0 | 0 | 29 | 7.1 | 0 | 0 | 0 | 5 | 11 | 27 | 270 | 357 | 269 | 7:30 AM | 10:30 AM | 145 | C | 1431 | 1370 | 72 | 1 | 20 | 0 | 0.114 | 0.013 | 42 | 17 | 0 | 0 | 41 | 0 | 4.13 | 3.58 | 2.13 | 0.268 | 0.0285 | 0.01 | 0.0208 | <0.00050 | 0.0087 | 0.0075 | 0.709 | 373 | 0.0031 | 0.00098 | 0.0208 | 0.0038 | 0.0023 | 0.0013 | 0.0018 | 0.0027 | 0.0026 | >0.0050 | 0.003 | 0.0036 | 0.0011 | 0.0019 | 0.0039 | 93.1 | 99.96 | 10 | 0.34% | 0
E | Bay-1 | SSDI | PO0372 | Pillow Block | 862 | 3.8 | 3.3 | 0.5 | 0 | 268 | 0.082 | 1510 | 0 | 1520 | 0 | 770 | 0 | 48 | 180 | 15 | 0 | 19 | 19 | 0 | 23 | 4.95 | 0 | 0 | 0 | 0 | 11 | 450 | 270 | 357 | 269 | 8:30 AM | 11:30 AM | 110 | C | 1458 | 1390 | 72 | 1 | 16 | 0 | 0.126 | 0.0089 | 40 | 40 | 0 | 0 | 20 | 0 | 4.15 | 3.14 | 3.95 | 0.159 | 0.035 | 0.0056 | 0.0306 | 0.0011 | 0.0103 | 0.0142 | 0.0793 | 373 | 0.0028 | 0.00036 | 0.0318 | 0.0049 | 0.0061 | 0.0017 | 0.0028 | 0.0012 | 0.0019 | >0.0050 | 0.0018 | 0.0051 | 0.00076 | 0.0008 | >0.0150 | 92.4 | 99.93 | 10 | 0.34% | 0
A&B | Bay-3 | SG01 | PO0222B | HUB | 2444B | 10.3 | 9.9 | 0.4 | 0 | 0.2 | 0.225 | 4430 | 0 | 1690 | 0 | 2280 | 520 | 180 | 60 | 0 | 0 | 108 | 0 | 0 | 61 | 15 | 0 | 0 | 0 | 10 | 11 | 450 | 270 | 357 | 269 | 12:30 PM | 3:30 PM | 115 | B | 1420 | 1372 | 123 | 1.05 | 41 | 0 | 0.309 | 0.018 | 43 | 16 | 1180 | 11 | 27 | 2 | 4.27 | 3.76 | 1.96 | 0.165 | 0.0374 | 0.0114 | 0.0167 | <0.00050 | 0.0091 | 0.0071 | 0.027 | 373 | 0.0026 | 0.0011 | 0.0184 | 0.003 | 0.0023 | 0.0015 | 0.002 | 0.0034 | 0.0023 | >0.0050 | 0.0036 | 0.0043 | 0.00095 | 0.00091 | 0.0035 | 93.9 | 99.98 | 10.49 | 0.34% | 0
E | Bay-1 | SG02 | PO0317 | Platen Mov 660 | 236 | 5.6 | 3.8 | 0.3 | 0 | 268 | 0.118 | 2420 | 0 | 1210 | 0 | 1970 | 0 | 103 | 108 | 3 | 4 | 28 | 28 | 0 | 33 | 5.7 | 0 | 0 | 0 | 0 | 11 | 450 | 270 | 357 | 269 | 1:30 PM | 4:30 PM | 235 | C | 1433 | 1375 / 1370 | 72 / 42 | 1 | 23 | 0 | 0.165 | 0.014 | 43 | 22 | 0 | 0 | 35 | 0 | 4.23 | 3.56 | 2.63 | 0.221 | 0.0339 | 0.0104 | 0.0241 | <0.00050 | 0.0093 | 0.012 | 0.0909 | 373 | 0.0031 | 0.0008 | 0.0232 | 0.0043 | 0.0023 | 0.001 | 0.002 | 0.0026 | 0.0013 | >0.0050 | 0.0017 | 0.0026 | 0.001 | 0.0014 | 0.0051 | 93.3 | 99.98 | 10 | 0.33% | 0
C | Bay-3 | SG01 | PO0222B | HUB | 2445B | 10.4 | 9.9 | 0.5 | 0 | 268 | 0.22 | 0 | 0 | 0 | 0 | 0 | 0 | 0 | 0 | 0 | 0 | 103 | 0 | 0 | 61 | 15 | 0 | 0 | 0 | 0 | 11 | 450 | 270 | 357 | 269 | 6:30 PM | 9:30 PM | 180 | B | 1425 | 1370 | 110 | 0.99 | 41 | 0 | 0.309 | 0.014 | 0 | 0 | 0 | 0 | 0 | 0 | 4.29 | 3.77 | 2 | 0.215 | 0.0334 | 0.0096 | 0.017 | <0.00050 | 0.0094 | 0.0077 | 0.015 | 373 | 0.0027 | 0.0013 | 0.0179 | 0.0033 | 0.0021 | 0.0014 | 0.0021 | 0.0034 | 0.0023 | >0.0050 | 0.0037 | 0.0043 | 0.00097 | 0.0008 | 0.0058 | 93.8 | 99.97 | 9.9 | 0.34% | 0
C | Bay-3 | SG02 | PO0418 | P Mov M800 | 47 | 9 | 8.8 | 0.2 | 0 | 268 | 0.193 | 0 | 0 | 0 | 0 | 0 | 0 | 0 | 0 | 0 | 0 | 45 | 45 | 0 | 54 | 13 | 0 | 0 | 0 | 0 | 11 | 8 | 270 | 357 | 269 | 8:30 PM | 11:30 PM | 180 | B | 1432 | 1357 | 85 | 1 | 36 | 0 | 0.27 | 0.013 | 0 | 0 | 0 | 0 | 0 | 0 | 4.19 | 3.51 | 2.66 | 0.259 | 0.0362 | 0.0095 | 0.0207 | <0.00050 | 0.0104 | 0.0131 | 0.0955 | 373 | 0.0029 | 0.0013 | 0.0188 | 0.0037 | 0.0022 | 0.0012 | 0.0023 | 0.003 | 0.0018 | <0.0050 | 0.002 | 0.0044 | 0.00091 | 0.00085 | 0.0018 | 93.3 | 100 | 10 | 0.33% | 0
C | Bay-3 | SG01 | PO0222B | HUB | 2446B | 10.3 | 9.9 | 0.4 | 0 | 0.7 | 0.227 | 6970 | 0 | 3090 | 0 | 3600 | 0 | 275 | 86 | 0 | 0 | 108 | 0 | 0 | 63 | 15 | 0 | 0 | 0 | 15 | 11 | 450 | 270 | 357 | 269 | 10:30 PM | 1:30 AM | 195 | A | 1430 | 1370 | 115 | 1.05 | 41 | 0 | 0.3 | 0.014 | 44 | 19 | 1640 | 10 | 23 | 4 | 4.25 | 3.72 | 2.05 | 0.156 | 0.0365 | 0.0088 | 0.0177 | <0.00050 | 0.0083 | 0.0074 | 0.0255 | 373 | 0.0024 | 0.001 | 0.018 | 0.0042 | 0.0022 | 0.0015 | 0.0019 | 0.0032 | 0.002 | >0.0050 | 0.0037 | 0.0038 | 0.00081 | 0.0013 | 0.0042 | 93.9 | 100.02 | 10.49 | 0.33% | 0
E | Bay-1 | SSDI | PO0372 | Pillow Block | 863 | 3.6 | 3.4 | 0.2 | 0 | 268 | 0.079 | 1620 | 0 | 1520 | 0 | 660 | 0 | 50 | 150 | 18 | 0 | 19 | 19 | 0 | 21 | 5.1 | 0 | 0 | 0 | 2 | 11 | 450 | 270 | 357 | 269 | 5:30 AM | 8:30 AM | 115 | B | 1453 | 1382 | 58 | 1.06 | 15 | 0 | 0.108 | 0.015 | 43 | 40 | 0 | 0 | 17 | 0 | 4.12 | 3.12 | 3.93 | 0.194 | 0.0315 | 0.0063 | 0.0218 | <0.00050 | 0.0096 | 0.0162 | 0.017 | 373 | 0.0028 | 0.0006 | 0.0255 | 0.0045 | 0.0061 | 0.0015 | 0.0028 | 0.00085 | 0.0011 | >0.0050 | 0.002 | 0.005 | 0.00067 | 0.001 | >0.0150 | 92.5 | 99.94 | 10.56 | 0.36% | 0
E | Bay-1 | SG01 | PO0398 | Bace Frame Cross Gear | 719 | 3.8 | 3.4 | 0.4 | 0 | 0.2 | 0.082 | 1550 | 0 | 870 | 0 | 960 | 220 | 75 | 14 | 2 | 0 | 38 | 0 | 0 | 23 | 5.1 | 0 | 0 | 0 | 4 | 11 | 450 | 270 | 357 | 269 | 6:30 AM | 9:30 AM | 110 | B | 1428 | 1372 | 63 | 1 | 16 | 0 | 0.114 | 0.01 | 41 | 23 | 0 | 0 | 31 | 5 | 4.24 | 3.71 | 2.04 | 0.207 | 0.0361 | 0.0097 | 0.0192 | <0.00050 | 0.0094 | 0.0064 | 0.0104 | 373 | 0.0026 | 0.0012 | 0.0237 | 0.0046 | 0.0022 | 0.0015 | 0.0017 | 0.0029 | 0.0019 | >0.0050 | 0.0036 | 0.0039 | 0.00091 | 0.0011 | 0.004 | 93.8 | 99.95 | 10 | 0.32% | 0
E | Bay-1 | SG01 | PO0398 | Bace Frame Cross Gear | 720 | 3.8 | 3.4 | 0.4 | 0 | 268 | 0.081 | 1590 | 0 | 730 | 0 | 1480 | 0 | 78 | 36 | 0 | 0 | 37 | 0 | 0 | 23 | 5.1 | 0 | 0 | 0 | 4 | 11 | 450 | 270 | 357 | 269 | 7:30 AM | 10:30 AM | 95 | D | 1432 | 1378 | 84 | 0.97 | 16 | 0 | 0.114 | 0.009 | 42 | 19 | 0 | 0 | 39 | 0 | 4.25 | 3.71 | 2.09 | 0.218 | 0.0345 | 0.0085 | 0.0198 | <0.00050 | 0.0096 | 0.0085 | 0.0084 | 373 | 0.0026 | 0.0013 | 0.022 | 0.0041 | 0.0022 | 0.0017 | 0.0017 | 0.0033 | 0.0028 | >0.0050 | 0.0037 | 0.0037 | 0.00056 | 0.00096 | 0.0025 | 93.8 | 100 | 9.74 | 0.33% | 0
E | Bay-1 | SGCu | PO0343 | S120PLC | 476B | 4.8 | 4.75 | 0.05 | 0 | 268 | 0.103 | 2020 | 0 | 840 | 0 | 1210 | 730 | 80 | 55 | 0 | 9 | 47 | 0 | 0 | 29 | 7.12 | 0 | 0 | 0 | 5 | 11 | 32 | 270 | 357 | 269 | 8:30 AM | 11:30 AM | 125 | D | 1426 | 1368 | 81 | 0.98 | 20 | 0 | 0.144 | 0.011 | 42 | 18 | 0 | 0 | 40 | 0 | 4.2 | 3.64 | 2.16 | 0.267 | 0.0301 | 0.0118 | 0.0202 | <0.00050 | 0.0094 | 0.0094 | 0.707 | 373 | 0.0028 | 0.00094 | 0.0211 | 0.0041 | 0.003 | 0.0015 | 0.0021 | 0.0031 | 0.0028 | >0.0050 | 0.0034 | 0.0046 | 0.00089 | 0.0025 | 0.0027 | 93 | 99.95 | 9.79 | 0.31% | 0
E | Bay-1 | SG01 | PO0023B | UF 1000 Autosand | 120 | 3.8 | 3.5 | 0.3 | 0 | 268 | 0.085 | 1610 | 0 | 770 | 0 | 1080 | 340 | 66 | 66 | 0 | 5 | 41 | 0 | 0 | 23 | 5.2 | 0 | 0 | 0 | 2 | 11 | 450 | 270 | 357 | 269 | 10:30 AM | 1:30 PM | 80 | A | 1437 | 1370 | 73 | 1.08 | 16 | 0 | 0.114 | 0.015 | 42 | 20 | 0 | 0 | 37 | 0 | 4.22 | 3.56 | 2.58 | 0.22 | 0.0361 | 0.0108 | 0.0199 | <0.00050 | 0.0106 | 0.0077 | 0.0516 | 373 | 0.0027 | 0.0012 | 0.0198 | 0.0045 | 0.0041 | 0.0014 | 0.0021 | 0.0033 | 0.0016 | >0.0050 | 0.0039 | 0.0048 | 0.0007 | 0.0013 | 0.0026 | 93.4 | 99.99 | 10.79 | 0.32% | 0
E | Bay-1 | SSDI | PO0372 | Pillow Block | 864 | 3.8 | 3.6 | 0.2 | 0 | 268 | 0.084 | 1610 | 0 | 1520 | 0 | 670 | 0 | 44 | 137 | 0 | 0 | 20 | 20 | 0 | 23 | 5.1 | 0 | 0 | 0 | 0 | 11 | 450 | 270 | 357 | 269 | 11:30 AM | 2:30 PM | 100 | A | 1445 | 1382 | 71 | 1.05 | 16 | 0 | 0.114 | 0.0067 | 42 | 40 | 0 | 0 | 18 | 0 | 4.16 | 3.16 | 3.92 | 0.186 | 0.0356 | 0.0091 | 0.0304 | 0.0007 | 0.0115 | 0.0133 | 0.0592 | 373 | 0.0028 | 0.0005 | 0.0269 | 0.0048 | 0.0061 | 0.0018 | 0.0028 | 0.0014 | 0.0015 | >0.0050 | 0.0018 | 0.0052 | 0.00067 | 0.00096 | >0.0150 | 92.4 | 99.92 | 10.53 | 0.27% | 0
E | Bay-1 | SSDI | PO0372 | Pillow Block | 866 | 3.8 | 3.5 | 0.3 | 0 | 268 | 0.084 | 1540 | 0 | 1510 | 0 | 750 | 0 | 44 | 147 | 20 | 0 | 20 | 20 | 0 | 23 | 5.1 | 0 | 0 | 0 | 0 | 11 | 450 | 270 | 357 | 269 | 12:30 PM | 3:30 PM | 90 | A | 1445 | 1380 | 61 | 1.05 | 16 | 0 | 0.114 | 0.009 | 41 | 40 | 0 | 0 | 20 | 0 | 4.17 | 3.17 | 3.94 | 0.192 | 0.0356 | 0.0071 | 0.0383 | 0.0013 | 0.0133 | 0.0157 | 0.0595 | 373 | 0.0029 | 0.0009 | 0.0278 | 0.0048 | 0.0062 | 0.0018 | 0.0029 | 0.0012 | 0.0019 | >0.0050 | 0.0017 | 0.0051 | 0.00056 | 0.0012 | >0.0150 | 92.4 | 99.97 | 10.53 | 0.31% | 0
A&B | Bay-3 | SG01 | PO0222B | HUB | 2447B | 10.3 | 9.9 | 0.4 | 0 | 0.7 | 0.22 | 4550 | 0 | 1970 | 0 | 2050 | 0 | 178 | 78 | 0 | 0 | 100 | 0 | 0 | 65 | 15 | 0 | 0 | 0 | 10 | 11 | 450 | 270 | 357 | 269 | 4:30 PM | 7:30 PM | 150 | A | 1430 | 1372 | 116 | 0.97 | 40 | 0 | 0.3 | 0.011 | 44 | 19 | 1030 | 10 | 20 | 7 | 4.26 | 3.73 | 2.05 | 0.195 | 0.037 | 0.0102 | 0.0162 | <0.00050 | 0.0098 | 0.0087 | 0.0143 | 373 | 0.0026 | 0.0011 | 0.0192 | 0.0032 | 0.0023 | 0.0015 | 0.0019 | 0.0032 | 0.0023 | >0.0050 | 0.0032 | 0.0032 | 0.00075 | 0.0043 | 0.0059 | 93.8 | 99.97 | 9.71 | 0.32% | 0
A&B | Bay-3 | SSDI | PO0473 | 3536 PLC | 74 | 6.1 | 6 | 0.1 | 0 | 268 | 0.128 | 2420 | 0 | 1630 | 0 | 2050 | 0 | 72 | 245 | 26 | 0 | 31 | 31 | 0 | 36 | 9 | 0 | 0 | 0 | 2 | 11 | 3 | 270 | 357 | 269 | 5:30 PM | 8:30 PM | 105 | A | 1443 | 1387 | 131 | 1.02 | 21 | 0 | 0.18 | 0.013 | 40 | 27 | 0 | 0 | 34 | 0 | 4.21 | 3.17 | 4.08 | 0.174 | 0.034 | 0.0067 | 0.019 | <0.00050 | 0.0101 | 0.0165 | 0.112 | 373 | 0.0026 | 0.0009 | 0.0229 | 0.0034 | 0.0061 | 0.0017 | 0.0029 | 0.0014 | 0.0011 | >0.0050 | 0.0015 | 0.0048 | 0.001 | 0.0013 | >0.0150 | 92.3 | 100.01 | 10.16 | 0.33% | 0
E | Bay-1 | SSDI | PO0372 | Pillow Block | 865 | 3.6 | 3.45 | 0.15 | 0 | 268 | 0.08 | 1620 | 0 | 1550 | 0 | 630 | 0 | 47 | 136 | 0 | 0 | 19 | 19 | 0 | 22 | 5.1 | 0 | 0 | 0 | 2 | 11 | 450 | 270 | 357 | 269 | 9:30 PM | 12:30 AM | 140 | C | 1453 | 1385 | 84 | 1.06 | 15 | 0 | 0.11 | 0.015 | 43 | 41 | 0 | 0 | 17 | 0 | 4.17 | 3.18 | 3.9 | 0.168 | 0.0364 | 0.0064 | 0.0233 | <0.00050 | 0.01 | 0.0147 | 0.0125 | 373 | 0.0028 | 0.00044 | 0.0314 | 0.0056 | 0.0061 | 0.0017 | 0.0029 | 0.0012 | 0.0012 | >0.0050 | 0.0017 | 0.0049 | 0.00069 | 0.0011 | >0.0150 | 92.5 | 99.95 | 10.56 | 0.32% | 0
E | Bay-1 | SG01 | PO0223B | MBH | 2786B | 5 | 4.65 | 0.35 | 0 | 0.2 | 0.11 | 2010 | 0 | 1030 | 0 | 1760 | 0 | 92 | 18 | 1 | 0 | 53 | 0 | 0 | 30 | 7 | 0 | 0 | 0 | 3 | 11 | 450 | 270 | 357 | 269 | 10:30 PM | 1:30 AM | 155 | B | 1430 | 1375 | 106 | 1.06 | 20 | 0 | 0.15 | 0.015 | 40 | 21 | 0 | 0 | 35 | 4 | 4.17 | 3.66 | 1.98 | 0.181 | 0.0352 | 0.0112 | 0.0202 | <0.00050 | 0.0094 | 0.0067 | 0.0163 | 373 | 0.0027 | 0.00089 | 0.0216 | 0.0043 | 0.0019 | 0.0014 | 0.0017 | 0.0026 | 0.0011 | >0.0050 | 0.0031 | 0.0037 | 0.00064 | 0.0013 | 0.0047 | 94 | 100.01 | 10.6 | 0.29% | 0
E | Bay-1 | SG01 | PO0023B | UF 1000 Autosand | 122 | 4.5 | 3.4 | 0.45 | 0 | 268 | 0.094 | 1880 | 30 | 820 | 0 | 1770 | 0 | 92 | 84 | 0 | 2 | 44 | 0 | 0 | 27 | 5.1 | 0 | 0 | 0 | 5 | 11 | 450 | 270 | 357 | 269 | 11:30 PM | 2:30 AM | 120 | B | 1430 | 1375 | 62 | 0.98 | 18 | 0 | 0.135 | 0.012 | 42 | 18 | 0 | 0 | 39 | 0 | 4.22 | 3.56 | 2.58 | 0.22 | 0.0338 | 0.0103 | 0.0203 | <0.00050 | 0.0103 | 0.0132 | 0.0485 | 373 | 0.0027 | 0.0009 | 0.0194 | 0.0039 | 0.002 | 0.0013 | 0.002 | 0.0027 | 0.0025 | >0.0050 | 0.0033 | 0.0046 | 0.00068 | 0.0016 | 0.0028 | 93.4 | 99.99 | 9.78 | 0.31% | 0
E | Bay-1 | SG01 | PO0223B | MBH | 2787B | 5 | 4.6 | 0.4 | 0 | 268 | 0.104 | 2110 | 0 | 920 | 0 | 1970 | 0 | 85 | 30 | 2 | 0 | 47 | 0 | 0 | 30 | 6.9 | 0 | 0 | 0 | 5 | 11 | 450 | 270 | 357 | 269 | 12:30 AM | 3:30 AM | 130 | D | 1426 | 1362 | 92 | 0.94 | 20 | 0 | 0.15 | 0.008 | 42 | 18 | 0 | 0 | 39 | 0 | 4.19 | 3.67 | 2.01 | 0.179 | 0.036 | 0.0088 | 0.0182 | <0.00050 | 0.009 | 0.0083 | 0.0113 | 373 | 0.0026 | 0.001 | 0.0208 | 0.0042 | 0.0022 | 0.0016 | 0.0018 | 0.0032 | 0.0026 | >0.0050 | 0.0031 | 0.0046 | 0.00064 | 0.0012 | 0.0033 | 94 | 100.04 | 9.4 | 0.28% | 0
E | Bay-1 | SGCu | PO0343 | S120PLC | 477B | 4.8 | 4.75 | 0.05 | 0 | 268 | 0.101 | 2010 | 0 | 940 | 0 | 1190 | 660 | 81 | 5 | 2 | 9 | 45 | 0 | 0 | 29 | 7.12 | 0 | 0 | 0 | 5 | 11 | 32 | 270 | 357 | 269 | 1:30 AM | 4:30 AM | 130 | A | 1432 | 1372 | 79 | 0.94 | 20 | 0 | 0.144 | 0.009 | 42 | 20 | 0 | 0 | 39 | 0 | 4.11 | 3.56 | 2.12 | 0.272 | 0.0316 | 0.0088 | 0.0186 | <0.00050 | 0.0083 | 0.0065 | 0.711 | 373 | 0.0027 | 0.00095 | 0.0239 | 0.005 | 0.0024 | 0.0014 | 0.0022 | 0.0032 | 0.0026 | >0.0050 | 0.0036 | 0.004 | 0.00094 | 0.0016 | 0.0025 | 93.2 | 100.03 | 9.38 | 0.31% | 0
E | Bay-1 | SG01 | PO0474 | 3536 TA | 204 | 4.2 | 4.1 | 0.1 | 0 | 268 | 0.089 | 1780 | 0 | 970 | 0 | 1450 | 0 | 73 | 39 | 0 | 0 | 41 | 0 | 0 | 25 | 6 | 0 | 0 | 0 | 2 | 11 | 450 | 270 | 357 | 269 | 4:30 AM | 7:30 AM | 100 | A | 1439 | 1373 | 82 | 0.98 | 17 | 0 | 0.126 | 0.011 | 42 | 23 | 0 | 0 | 35 | 0 | 4.18 | 3.64 | 2.08 | 0.159 | 0.0343 | 0.0097 | 0.0166 | <0.00050 | 0.008 | 0.0088 | 0.0194 | 373 | 0.0026 | 0.00067 | 0.0213 | 0.0042 | 0.002 | 0.0015 | 0.0017 | 0.0031 | 0.0013 | >0.0050 | 0.0031 | 0.0045 | 0.00049 | 0.0015 | 0.0052 | 93.9 | 99.97 | 9.76 | 0.32% | 0
C | Bay-3 | SG01 | PO221C | VMF | 149D | 13 | 12.5 | 0.5 | 0 | 0.7 | 0.31 | 5250 | 0 | 2280 | 0 | 3420 | 320 | 235 | 90 | 0 | 0 | 160 | 0 | 0 | 78 | 20 | 0 | 0 | 0 | 10 | 11 | 450 | 270 | 357 | 269 | 9:30 AM | 12:30 PM | 185 | D | 1432 | 1363 | 165 | 1.23 | 52 | 0 | 0.39 | 0.017 | 40 | 18 | 1030 | 8 | 29 | 5 | 4.28 | 3.74 | 2.08 | 0.215 | 0.0375 | 0.0076 | 0.0174 | <0.00050 | 0.0104 | 0.0093 | 0.0194 | 373 | 0.0026 | 0.0013 | 0.0161 | 0.0032 | 0.0023 | 0.0014 | 0.0021 | 0.0029 | 0.0011 | >0.0050 | 0.0036 | 0.0052 | 0.001 | 0.002 | 0.0045 | 93.8 | 100.02 | 12.31 | 0.29% | 0
A&B | Bay-3 | SG01 | PO0222B | HUB | 2448B | 10.3 | 9.9 | 0.4 | 2.5 | 268 | 0.232 | 5030 | 50 | 2500 | 0 | 4320 | 0 | 245 | 40 | 0 | 0 | 112 | 0 | 0 | 65 | 15 | 0 | 0 | 0 | 10 | 11 | 450 | 270 | 357 | 269 | 11:30 AM | 2:30 PM | 910 | A | 1427 | 1370 | 125 | 1.09 | 40 | 0 | 0.3 | 0.017 | 40 | 20 | 900 | 7 | 34 | 0 | 4.25 | 3.75 | 1.92 | 0.161 | 0.0373 | 0.0096 | 0.0165 | <0.00050 | 0.0075 | 0.0081 | 0.0127 | 373 | 0.0027 | 0.00059 | 0.017 | 0.0039 | 0.0019 | 0.0014 | 0.0017 | 0.0026 | 0.0023 | >0.0050 | 0.0035 | 0.0041 | 0.0013 | 0.001 | 0.0047 | 94 | 100.01 | 10.87 | 0.32% | 0
A&B | Bay-3 | SSDI | PO0473 | 3536 PLC | 75 | 6.1 | 6 | 0.1 | 0 | 268 | 0.126 | 2490 | 0 | 1770 | 0 | 1840 | 0 | 75 | 240 | 11 | 0 | 30 | 30 | 0 | 36 | 9 | 0 | 0 | 0 | 2 | 11 | 4 | 270 | 357 | 269 | 12:30 PM | 3:30 PM | 100 | A | 1446 | 1391 | 132 | 0.98 | 21 | 0 | 0.18 | 0.012 | 41 | 29 | 0 | 0 | 30 | 0 | 4.2 | 3.16 | 4.09 | 0.182 | 0.0379 | 0.0079 | 0.0196 | <0.00050 | 0.0093 | 0.0137 | 0.12 | 373 | 0.0027 | 0.00055 | 0.0253 | 0.0036 | 0.006 | 0.0017 | 0.0031 | 0.001 | 0.0011 | >0.0050 | 0.0017 | 0.0048 | 0.001 | 0.00083 | >0.0150 | 92.2 | 99.93 | 9.84 | 0.31% | 0
E | Bay-1 | SGCu | PO084B | 806 PLC Pattern B | M002-210 | 4.5 | 4.2 | 0.04 | 0 | 0.2 | 0.098 | 1910 | 0 | 820 | 0 | 840 | 730 | 72 | 27 | 3 | 0 | 46 | 0 | 0 | 27 | 6.8 | 0 | 0 | 0 | 0 | 11 | 24 | 270 | 357 | 269 | 4:30 PM | 7:30 PM | 130 | B | 1435 | 1377 / 1368 | 95 / 21 | 1.02 | 18 | 0 | 0.135 | 0.015 | 42 | 18 | 0 | 0 | 35 | 4 | 4.17 | 3.62 | 2.13 | 0.259 | 0.0307 | 0.0097 | 0.0169 | <0.00050 | 0.0077 | 0.0073 | 0.708 | 373 | 0.003 | 0.00065 | 0.0236 | 0.0044 | 0.0026 | 0.0012 | 0.002 | 0.003 | 0.0011 | >0.0050 | 0.0035 | 0.0046 | 0.001 | 0.0016 | 0.0043 | 93.1 | 99.99 | 10.22 | 0.34% | 0
E | Bay-1 | SG01 | PO0474 | 3536 TA | 205 | 4.2 | 4.1 | 0.1 | 0 | 268 | 0.09 | 1820 | 0 | 920 | 0 | 1460 | 0 | 70 | 30 | 1 | 0 | 41 | 0 | 0 | 26 | 6.15 | 0 | 0 | 0 | 4 | 11 | 450 | 270 | 357 | 269 | 5:30 PM | 8:30 PM | 120 | B | 1423 | 1360 | 98 | 0.98 | 17 | 0 | 0.126 | 0.013 | 43 | 22 | 0 | 0 | 35 | 0 | 4.2 | 3.65 | 2.13 | 0.154 | 0.0378 | 0.0101 | 0.0177 | <0.00050 | 0.0083 | 0.0102 | 0.0286 | 373 | 0.0027 | 0.00085 | 0.0205 | 0.0043 | 0.0021 | 0.0013 | 0.0018 | 0.003 | 0.0025 | >0.0050 | 0.0031 | 0.0045 | 0.00057 | 0.0011 | 0.0036 | 93.9 | 100.04 | 9.76 | 0.34% | 0
E | Bay-1 | SG01 | PO0398 | Bace Frame Cross Gear | 721 | 3.8 | 3.5 | 0.3 | 0 | 268 | 0.08 | 1690 | 0 | 780 | 0 | 1530 | 0 | 67 | 10 | 2 | 0 | 36 | 0 | 0 | 23 | 5.2 | 0 | 0 | 0 | 2 | 11 | 450 | 270 | 357 | 269 | 8:30 PM | 11:30 PM | 95 | A | 1437 | 1375 | 69 | 0.95 | 16 | 0 | 0.114 | 0.011 | 42 | 20 | 0 | 0 | 38 | 0 | 4.27 | 3.74 | 2.03 | 0.159 | 0.0351 | 0.0098 | 0.0159 | <0.00050 | 0.0081 | 0.0087 | 0.0405 | 373 | 0.0027 | 0.00042 | 0.0185 | 0.004 | 0.0022 | 0.0017 | 0.0018 | 0.003 | 0.0019 | >0.0050 | 0.0033 | 0.0052 | 0.00059 | 0.0012 | 0.0054 | 93.9 | 100.04 | 9.47 | 0.32% | 0
E | Bay-1 | SG01 | PO0398 | Bace Frame Cross Gear | 722 | 3.8 | 3.5 | 0.3 | 0 | 0.2 | 0.082 | 1520 | 0 | 860 | 0 | 1220 | 0 | 68 | 18 | 3 | 0 | 38 | 0 | 0 | 23 | 5.2 | 0 | 0 | 0 | 2 | 11 | 450 | 270 | 357 | 269 | 9:30 PM | 12:30 AM | 90 | A | 1437 | 1373 | 72 | 1 | 16 | 0 | 0.114 | 0.014 | 40 | 23 | 0 | 0 | 32 | 5 | 4.27 | 3.73 | 2.09 | 0.159 | 0.037 | 0.0105 | 0.0177 | <0.00050 | 0.0082 | 0.011 | 0.0347 | 373 | 0.0026 | 0.00052 | 0.0185 | 0.0041 | 0.0021 | 0.0017 | 0.0018 | 0.0034 | 0.0021 | >0.0050 | 0.0037 | 0.0053 | 0.00059 | 0.0011 | 0.0055 | 93.8 | 99.99 | 10 | 0.34% | 0
A&B | Bay-3 | SG01 | PO0222B | HUB | 2449B | 10.3 | 9.9 | 0.4 | 0 | 0.2 | 0.215 | 4140 | 0 | 1340 | 0 | 3870 | 0 | 175 | 51 | 20 | 0 | 98 | 0 | 0 | 61 | 16 | 0 | 0 | 0 | 0 | 11 | 450 | 270 | 357 | 269 | 3:30 AM | 6:30 AM | 170 | A | 1430 | 1372 | 117 | 0.95 | 40 | 0 | 0.309 | 0.014 | 40 | 13 | 750 | 7 | 38 | 2 | 4.27 | 3.74 | 2.03 | 0.175 | 0.0351 | 0.0118 | 0.0179 | <0.00050 | 0.0091 | 0.0073 | 0.0346 | 373 | 0.0027 | 0.0014 | 0.0171 | 0.003 | 0.0021 | 0.0014 | 0.002 | 0.0028 | 0.0011 | >0.0050 | 0.0031 | 0.0042 | 0.0009 | 0.0026 | 0.0046 | 93.8 | 99.95 | 9.51 | 0.32% | 0
E | Bay-1 | SSDI | PO0372 | Pillow Block | 867 | 3.8 | 3.5 | 0.3 | 0 | 268 | 0.086 | 1620 | 0 | 1480 | 0 | 700 | 0 | 43 | 140 | 3 | 0 | 21 | 21 | 0 | 23 | 5.1 | 0 | 0 | 0 | 0 | 11 | 450 | 270 | 357 | 269 | 7:30 AM | 10:30 AM | 130 | C | 1453 | 1381 | 72 | 1.11 | 16 | 0 | 0.114 | 0.021 | 43 | 39 | 0 | 0 | 18 | 0 | 4.13 | 3.14 | 3.89 | 0.143 | 0.0378 | 0.0077 | 0.0182 | <0.00050 | 0.0086 | 0.0181 | 0.0207 | 373 | 0.0026 | <0.00020 | 0.0269 | 0.0046 | 0.0058 | 0.0016 | 0.0028 | 0.0011 | 0.001 | >0.0050 | 0.0018 | 0.0046 | 0.0015 | 0.00082 | >0.0150 | 92.6 | 99.98 | 11.05 | 0.38% | 0
E | Bay-1 | SG01 | PO0474 | 3536 TA | 206 | 4.5 | 4.2 | 0.1 | 0 | 268 | 0.097 | 1910 | 0 | 930 | 0 | 1660 | 0 | 76 | 48 | 0 | 0 | 46 | 0 | 0 | 27 | 6.1 | 0 | 0 | 0 | 0 | 11 | 450 | 270 | 357 | 269 | 9:30 AM | 12:30 PM | 120 | B | 1432 | 1375 / 1369 | 75 / 23 | 1.02 | 18 | 0 | 0.126 | 0.016 | 42 | 21 | 0 | 0 | 37 | 0 | 4.18 | 3.63 | 2.11 | 0.156 | 0.0353 | 0.0098 | 0.0168 | <0.00050 | 0.0078 | 0.0099 | 0.0254 | 373 | 0.0026 | 0.0006 | 0.0178 | 0.0041 | 0.0019 | 0.0012 | 0.0018 | 0.0027 | 0.0012 | >0.0050 | 0.0032 | 0.0045 | 0.00051 | 0.001 | 0.0044 | 93.9 | 99.99 | 10.22 | 0.34% | 0
E | Bay-1 | SG01 | PO0398 | Bace Frame Cross Gear | 723 | 5.2 | 3.4 | 0.25 | 0 | 0.2 | 0.112 | 2180 | 0 | 1020 | 0 | 1800 | 0 | 94 | 46 | 0 | 0 | 55 | 0 | 0 | 31 | 5.1 | 0 | 0 | 0 | 0 | 11 | 450 | 270 | 357 | 269 | 11:30 AM | 2:30 PM | 125 | D | 1432 | 1373 / 1370 | 70 / 33 | 1.06 | 21 | 0 | 0.156 | 0.018 | 42 | 20 | 0 | 0 | 35 | 4 | 4.3 | 3.77 | 2.06 | 0.165 | 0.0398 | 0.0089 | 0.016 | <0.00050 | 0.0073 | 0.0089 | 0.0203 | 373 | 0.0026 | 0.00071 | 0.0188 | 0.0036 | 0.0021 | 0.0014 | 0.0017 | 0.0035 | 0.0012 | >0.0050 | 0.0035 | 0.0035 | 0.0007 | 0.0011 | 0.0055 | 93.8 | 99.98 | 10.58 | 0.34% | 0
E | Bay-1 | SG01 | PO0023B | UF 1000 Autosand | 123 | 4.3 | 3.45 | 0.3 | 0 | 268 | 0.092 | 1820 | 0 | 1160 | 0 | 1320 | 0 | 74 | 82 | 2 | 6 | 43 | 0 | 0 | 26 | 5.1 | 0 | 0 | 0 | 0 | 11 | 450 | 270 | 357 | 269 | 1:30 PM | 4:30 PM | 110 | A | 1439 | 1374 | 79 / 25 | 1 | 18 | 0 | 0.129 | 0.013 | 42 | 27 | 0 | 0 | 31 | 0 | 4.23 | 3.57 | 2.54 | 0.224 | 0.04 | 0.0103 | 0.0147 | <0.00050 | 0.0081 | 0.0111 | 0.149 | 373 | 0.0028 | 0.00046 | 0.0182 | 0.0037 | 0.002 | 0.0014 | 0.0021 | 0.0031 | 0.0011 | >0.0050 | 0.0031 | 0.0051 | 0.00062 | 0.0014 | 0.0032 | 93.3 | 99.96 | 10 | 0.32% | 0
A&B | Bay-3 | SG01 | PO0222B | HUB | 2450B | 10.3 | 9.9 | 0.4 | 0 | 268 | 0.225 | 4410 | 0 | 1580 | 0 | 3510 | 0 | 175 | 50 | 0 | 0 | 108 | 0 | 0 | 61 | 15 | 0 | 0 | 0 | 10 | 11 | 450 | 270 | 357 | 269 | 4:30 PM | 7:30 PM | 135 | C | 1430 | 1371 | 140 | 1.05 | 41 | 0 | 0.309 | 0.019 | 43 | 15 | 800 | 8 | 34 | 0 | 4.25 | 3.74 | 1.98 | 0.177 | 0.0386 | 0.0095 | 0.0185 | <0.00050 | 0.0093 | 0.0096 | 0.0269 | 373 | 0.0025 | 0.00078 | 0.0169 | 0.0036 | 0.0022 | 0.0013 | 0.002 | 0.0027 | 0.0025 | >0.0050 | 0.0035 | 0.0043 | 0.0009 | 0.0013 | 0.0032 | 93.9 | 100 | 10.49 | 0.35% | 0
A&B | Bay-3 | SSDI | PO0473 | 3536 PLC | 76 | 6 | 5.9 | 0.1 | 0 | 268 | 0.127 | 2390 | 0 | 1840 | 0 | 1770 | 0 | 80 | 230 | 12 | 0 | 29 | 29 | 0 | 36 | 9 | 0 | 0 | 0 | 0 | 11 | 450 | 270 | 357 | 269 | 6:30 PM | 9:30 PM | 90 | B | 1445 | 1389 | 115 | 0.97 | 24 | 0 | 0.18 | 0.011 | 40 | 31 | 0 | 0 | 30 | 0 | 4.19 | 3.16 | 4.05 | 0.233 | 0.0343 | 0.0075 | 0.0223 | <0.00050 | 0.0099 | 0.0171 | 0.119 | 373 | 0.0028 | 0.00065 | 0.0224 | 0.004 | 0.006 | 0.0018 | 0.003 | 0.0013 | 0.0012 | >0.0050 | 0.0018 | 0.0045 | 0.001 | 0.0016 | 0.00048 | 92.2 | 99.94 | 9.67 | 0.32% | 0
A&B | Bay-3 | SG01 | PO0222B | HUB | 2451B | 10.3 | 9.9 | 0.4 | 0 | 268 | 0.218 | 4020 | 0 | 1730 | 0 | 3990 | 0 | 183 | 95 | 0 | 0 | 101 | 0 | 0 | 61 | 16 | 0 | 0 | 0 | 0 | 11 | 450 | 270 | 357 | 269 | 1:30 AM | 4:30 AM | 140 | B | 1431 | 1374 | 121 | 0.98 | 40 | 0 | 0.309 | 0.012 | 39 | 17 | 560 | 5 | 39 | 0 | 4.3 | 3.77 | 2.04 | 0.178 | 0.038 | 0.0091 | 0.0178 | <0.00050 | 0.0087 | 0.0089 | 0.0204 | 373 | 0.0027 | 0.00067 | 0.0177 | 0.0044 | 0.0023 | 0.0019 | 0.0019 | 0.0036 | 0.0012 | >0.0050 | 0.0036 | 0.0041 | 0.0009 | 0.0022 | 0.0034 | 93.8 | 99.98 | 9.81 | 0.33% | 0
E | Bay-1 | SG01 | PO0398 | Bace Frame Cross Gear | 724 | 3.8 | 3.5 | 0.3 | 0 | 268 | 0.086 | 1630 | 0 | 530 | 0 | 1700 | 0 | 84 | 25 | 0 | 0 | 42 | 0 | 0 | 23 | 5.2 | 0 | 0 | 0 | 0 | 11 | 450 | 270 | 357 | 269 | 2:30 AM | 5:30 AM | 150 | B | 1420 | 1375 | 75 | 1.11 | 16 | 0 | 0.152 | 0.025 | 40 | 13 | 240 | 6 | 41 | 0 | 4.29 | 3.77 | 1.99 | 0.159 | 0.0355 | 0.0098 | 0.0156 | <0.00050 | 0.0079 | 0.0099 | 0.0359 | 373 | 0.0027 | 0.0007 | 0.0146 | 0.0031 | 0.0022 | 0.0016 | 0.0017 | 0.003 | 0.0029 | >0.0050 | 0.0033 | 0.0042 | 0.00087 | 0.0012 | 0.0027 | 93.9 | 100.02 | 11.05 | 0.37% | 0
E | Bay-1 | SGCu | PO084B | 806 PLC Pattern B | M002-213 | 4.2 | 4.1 | 0.3 | 0 | 268 | 0.091 | 1520 | 0 | 920 | 0 | 1960 | 0 | 72 | 15 | 15 | 5 | 41 | 0 | 0 | 27 | 6.15 | 0 | 0 | 0 | 5 | 11 | 23 | 270 | 357 | 269 | 4:30 AM | 7:30 AM | 125 | D | 1435 | 1370 | 70 | 0.98 | 17 | 0 | 0.126 | 0.014 | 35 | 21 | 0 | 0 | 45 | 0 | 4.12 | 3.57 | 2.13 | 0.249 | 0.033 | 0.0117 | 0.0187 | <0.00050 | 0.0118 | 0.0091 | 0.731 | 373 | 0.0027 | 0.00055 | 0.0181 | 0.0035 | 0.0022 | 0.0015 | 0.0027 | 0.0032 | 0.0022 | >0.0050 | 0.0035 | 0.0046 | 0.0008 | 0.0019 | 0.0031 | 93.1 | 99.96 | 9.76 | 0.34% | 0
E | Bay-1 | SG01 | PO0223B | MBH | 2791B | 5 | 4.6 | 0.4 | 0 | 268 | 0.106 | 2120 | 0 | 910 | 0 | 1970 | 0 | 83 | 27 | 1 | 0 | 49 | 0 | 0 | 30 | 6.9 | 0 | 0 | 0 | 5 | 11 | 450 | 270 | 357 | 269 | 5:30 AM | 8:30 AM | 105 | D | 1426 | 1369 | 99 | 0.98 | 20 | 0 | 0.15 | 0.012 | 42 | 18 | 0 | 0 | 39 | 0 | 4.17 | 3.64 | 2.03 | 0.169 | 0.0385 | 0.0108 | 0.0224 | <0.00050 | 0.0117 | 0.0084 | 0.0403 | 373 | 0.0026 | 0.00052 | 0.0179 | 0.0041 | 0.0022 | 0.0017 | 0.0019 | 0.0033 | 0.0029 | >0.0050 | 0.0031 | 0.0049 | 0.0006 | 0.002 | 0.0032 | 93.9 | 99.96 | 9.8 | 0.31% | 0
E | Bay-1 | SSDI | PO0372 | Pillow Block | 869 | 3.5 | 3.3 | 0.2 | 0 | 268 | 0.077 | 1460 | 0 | 1410 | 0 | 630 | 0 | 45 | 152 | 2 | 0 | 18 | 18 | 0 | 22 | 4.95 | 0 | 0 | 0 | 0 | 11 | 450 | 270 | 357 | 269 | 6:30 AM | 9:30 AM | 95 | A | 1455 | 1389 | 61 | 1.03 | 14 | 0 | 0.105 | 0.014 | 42 | 40 | 0 | 0 | 18 | 0 | 4.21 | 3.2 | 3.94 | 0.155 | 0.0401 | 0.0078 | 0.0205 | <0.00050 | 0.0118 | 0.0189 | 0.0129 | 373 | 0.0027 | 0.00052 | 0.0253 | 0.0041 | 0.0061 | 0.0019 | 0.0029 | 0.0013 | 0.0013 | >0.0050 | 0.0019 | 0.0042 | 0.0011 | 0.0025 | <0.00040 | 92.5 | 100.01 | 10.29 | 0.37% | 0
E | Bay-1 | SSDI | PO0372 | Pillow Block | 868 | 3.6 | 3.5 | 0.1 | 0 | 268 | 0.078 | 1480 | 0 | 1460 | 0 | 660 | 0 | 45 | 144 | 3 | 0 | 18 | 18 | 0 | 22 | 5.1 | 0 | 0 | 0 | 0 | 11 | 450 | 270 | 357 | 269 | 8:30 AM | 11:30 AM | 95 | A | 1454 | 1385 | 63 | 1 | 15 | 0 | 0.108 | 0.015 | 41 | 41 | 0 | 0 | 18 | 0 | 4.13 | 3.13 | 3.91 | 0.149 | 0.0389 | 0.0061 | 0.0198 | <0.00050 | 0.0119 | 0.0216 | 0.0109 | 373 | 0.0024 | 0.00057 | 0.0271 | 0.0042 | 0.0059 | 0.0018 | 0.0027 | 0.0011 | 0.0012 | >0.0050 | 0.0019 | 0.0045 | 0.00054 | 0.0029 | <0.00040 | 92.6 | 100 | 10 | 0.37% | 0
A&B | Bay-3 | SG01 | PO0222B | HUB | 2452B | 10.3 | 9.9 | 0.4 | 0 | 1.5 | 0.217 | 3640 | 0 | 1240 | 0 | 3110 | 0 | 170 | 70 | 14 | 0 | 100 | 0 | 0 | 61 | 15 | 0 | 0 | 0 | 10 | 11 | 450 | 270 | 357 | 269 | 1:30 PM | 4:30 PM | 150 | A | 1425 | 1373 | 135 | 0.97 | 41 | 0 | 0.309 | 0.015 | 35 | 12 | 810 | 8 | 30 | 15 | 4.29 | 3.77 | 2.02 | 0.16 | 0.0353 | 0.0083 | 0.0149 | <0.00050 | 0.0073 | 0.0107 | 0.0136 | 373 | 0.0022 | 0.0014 | 0.0158 | 0.0027 | 0.0023 | 0.0015 | 0.002 | 0.0033 | 0.003 | >0.0050 | 0.0033 | 0.0045 | 0.0009 | 0.0015 | 0.0023 | 93.9 | 100.03 | 9.71 | 0.36% | 0
E | Bay-1 | SG01 | PO0223B | MBH | 2793B | 5 | 4.6 | 0.4 | 0 | 268 | 0.106 | 2100 | 0 | 710 | 0 | 1680 | 0 | 85 | 25 | 4 | 0 | 49 | 0 | 0 | 30 | 6.9 | 0 | 0 | 0 | 5 | 11 | 450 | 270 | 357 | 269 | 4:30 PM | 7:30 PM | 190 | C | 1428 | 1365 | 94 | 0.98 | 20 | 0 | 0.15 | 0.011 | 42 | 14 | 510 | 10 | 34 | 0 | 4.17 | 3.64 | 2.04 | 0.165 | 0.0379 | 0.0093 | 0.018 | <0.00050 | 0.0116 | 0.008 | 0.0366 | 373 | 0.0025 | 0.00082 | 0.0181 | 0.0031 | 0.0021 | 0.0014 | 0.0019 | 0.0033 | 0.0021 | >0.0050 | 0.0033 | 0.0043 | 0.00068 | 0.0033 | 0.004 | 93.9 | 99.96 | 9.8 | 0.32% | 0
E | Bay-1 | SGCu | PO084B | 806 PLC Pattern B | M002-214 | 4.2 | 4.1 | 0.2 | 0 | 268 | 0.09 | 1770 | 0 | 690 | 0 | 1840 | 0 | 68 | 4 | 4 | 5 | 41 | 0 | 0 | 26 | 6.15 | 0 | 0 | 0 | 4 | 11 | 28 | 270 | 357 | 269 | 5:30 PM | 8:30 PM | 130 | B | 1438 | 1378 | 87 | 0.98 | 17 | 0 | 0.126 | 0.013 | 41 | 16 | 0 | 0 | 43 | 0 | 4.17 | 3.63 | 2.09 | 0.242 | 0.0326 | 0.0111 | 0.0185 | <0.00050 | 0.0111 | 0.0084 | 0.738 | 373 | 0.0028 | 0.00082 | 0.0185 | 0.0036 | 0.0022 | 0.0013 | 0.002 | 0.0032 | 0.0025 | >0.0050 | 0.003 | 0.0041 | 0.0007 | 0.0028 | 0.0053 | 93.1 | 99.97 | 9.76 | 0.31% | 0
E | Bay-1 | SG01 | PO0398 | Bace Frame Cross Gear | 726 | 3.8 | 3.4 | 0.2 | 0 | 268 | 0.08 | 2390 | 0 | 720 | 0 | 2190 | 0 | 114 | 25 | 0 | 0 | 38 | 0 | 0 | 23 | 5.1 | 0 | 0 | 0 | 0 | 11 | 450 | 270 | 357 | 269 | 6:30 PM | 9:30 PM | 175 | B | 1432 | 1372 | 82 | 1 | 14 | 0 | 0.114 | 0.015 | 42 | 13 | 400 | 7 | 38 | 0 | 4.29 | 3.77 | 2.01 | 0.178 | 0.0374 | 0.011 | 0.0191 | <0.00050 | 0.0105 | 0.0094 | 0.0527 | 373 | 0.0027 | 0.00044 | 0.018 | 0.0029 | 0.0025 | 0.0016 | 0.0018 | 0.0033 | 0.0033 | >0.0050 | 0.0032 | 0.0049 | 0.00071 | 0.0028 | 0.0038 | 93.8 | 99.99 | 10 | 0.30% | 0
E | Bay-1 | SGCu | PO084B | 806 PLC Pattern B | M002-215 | 4.2 | 4.1 | 0.1 | 0 | 2.1 | 0.092 | 880 | 0 | 320 | 0 | 670 | 230 | 35 | 8 | 2 | 5 | 43 | 0 | 0 | 26 | 6.15 | 0 | 0 | 0 | 4 | 11 | 26 | 270 | 357 | 269 | 7:30 PM | 10:30 PM | 75 | D | 1436 | 1367 | 80 | 1.02 | 17 | 0 | 0.126 | 0.018 | 21 | 8 | 0 | 0 | 21 | 50 | 4.18 | 3.63 | 2.15 | 0.268 | 0.0333 | 0.012 | 0.02 | <0.00050 | 0.0094 | 0.0095 | 0.738 | 373 | 0.0029 | 0.00095 | 0.0195 | 0.0035 | 0.0026 | 0.0017 | 0.0021 | 0.0037 | 0.003 | >0.0050 | 0.0035 | 0.0051 | 0.001 | 0.0023 | 0.0045 | 93 | 99.97 | 10.24 | 0.35% | 0
E | Bay-1 | SG01 | PO0398 | Bace Frame Cross Gear | 727 | 3.8 | 3.4 | 0.4 | 0 | 268 | 0.081 | 1650 | 0 | 630 | 0 | 1520 | 0 | 75 | 14 | 0 | 0 | 37 | 0 | 0 | 23 | 5.1 | 0 | 0 | 0 | 0 | 11 | 450 | 270 | 357 | 269 | 10:30 PM | 1:30 AM | 120 | A | 1435 | 1362 | 71 | 0.97 | 16 | 0 | 0.114 | 0.014 | 43 | 17 | 0 | 0 | 40 | 0 | 4.21 | 3.7 | 1.97 | 0.152 | 0.0366 | 0.0092 | 0.0161 | <0.00050 | 0.0082 | 0.008 | 0.0086 | 373 | 0.0026 | 0.0012 | 0.0184 | 0.0029 | 0.0017 | 0.0013 | 0.0017 | 0.0028 | 0.0012 | >0.0050 | 0.0031 | 0.0037 | 0.00066 | 0.0019 | 0.0027 | 94 | 100 | 9.74 | 0.36% | 0
E | Bay-1 | SG01 | PO0474 | 3536 TA | 207 | 4.2 | 4.1 | 0.1 | 0 | 268 | 0.089 | 1760 | 0 | 820 | 0 | 1620 | 0 | 76 | 40 | 5 | 0 | 41 | 0 | 0 | 25 | 6.1 | 0 | 0 | 0 | 0 | 11 | 450 | 270 | 357 | 269 | 11:30 PM | 2:30 AM | 115 | A | 1430 | 1372 | 68 | 0.98 | 17 | 0 | 0.125 | 0.016 | 42 | 20 | 0 | 0 | 39 | 0 | 4.18 | 3.64 | 2.09 | 0.162 | 0.0391 | 0.0095 | 0.0179 | <0.00050 | 0.0093 | 0.0124 | 0.0199 | 373 | 0.0026 | 0.00091 | 0.0201 | 0.0032 | 0.0021 | 0.0013 | 0.0018 | 0.0028 | 0.0012 | >0.0050 | 0.0028 | 0.0023 | 0.00071 | 0.0023 | 0.0036 | 93.9 | 99.99 | 9.76 | 0.39% | 0
E | Bay-1 | SG01 | PO0023 | UF 1000 Regular | 618 | 3.9 | 3.5 | 0.4 | 0 | 5 | 0.081 | 100 | 0 | 100 | 0 | 0 | 0 | 0 | 60 | 0 | 0 | 38 | 0 | 0 | 22 | 5.1 | 0 | 0 | 0 | 5 | 11 | 450 | 270 | 357 | 269 | 1:30 AM | 4:30 AM | 55 | A | 1435 | 1375 | 65 | 0.97 | 16 | 0 | 0.114 | 0.014 | 2 | 2 | 0 | 0 | 0 | 96 | 4.19 | 3.53 | 2.57 | 0.23 | 0.0357 | 0.0094 | 0.0167 | <0.00050 | 0.0082 | 0.0123 | 0.0127 | 373 | 0.0024 | 0.0017 | 0.0186 | 0.003 | 0.0019 | 0.001 | 0.0023 | 0.0028 | 0.0022 | >0.0050 | 0.0028 | 0.0036 | 0.00083 | 0.0013 | 0.0022 | 93.5 | 100.01 | 9.74 | 0.37% | 0
E | Bay-1 | SG01 | PO0223B | MBH | 2794B | 5 | 4.65 | 0.35 | 0 | 1.3 | 0.107 | 1430 | 0 | 710 | 0 | 1560 | 0 | 62 | 0 | 0 | 0 | 50 | 0 | 0 | 30 | 7 | 0 | 0 | 0 | 5 | 11 | 450 | 270 | 357 | 269 | 2:30 AM | 5:30 AM | 95 | B | 1435 | 1372 | 100 | 1 | 20 | 0 | 0.15 | 0.015 | 29 | 14 | 0 | 0 | 31 | 26 | 4.14 | 3.63 | 1.98 | 0.173 | 0.0396 | 0.009 | 0.0172 | <0.00050 | 0.0093 | 0.011 | 0.0124 | 373 | 0.0025 | 0.0011 | 0.0208 | 0.0032 | 0.0021 | 0.0015 | 0.002 | 0.0033 | 0.0026 | >0.0050 | 0.0031 | 0.0035 | 0.00075 | 0.0024 | 0.0024 | 94 | 99.97 | 10 | 0.34% | 0
A&B | Bay-3 | SG01 | PO221C | VMF | 156D | 13 | 12.5 | 0.5 | 0 | 0.5 | 0.281 | 5730 | 0 | 2270 | 0 | 3610 | 0 | 263 | 70 | 0 | 0 | 119 | 0 | 0 | 78 | 19 | 0 | 0 | 0 | 10 | 11 | 450 | 270 | 357 | 269 | 7:30 AM | 10:30 AM | 180 | A | 1465 / 1460 | 1366 | 140 | 0.92 | 65 | 0 | 0.39 | 0.018 | 42 | 17 | 1490 | 11 | 27 | 4 | 4.29 | 3.77 | 1.99 | 0.219 | 0.0391 | 0.0087 | 0.0159 | 0.0011 | 0.0081 | 0.0138 | 0.0313 | 373 | 0.0026 | 0.0025 | 0.0165 | 0.003 | 0.0023 | 0.0014 | 0.0022 | 0.0037 | 0.0022 | >0.0050 | 0.0035 | 0.0048 | 0.00086 | 0.0015 | 0.0047 | 93.8 | 99.99 | 9.15 | 0.39% | 0
E | Bay-1 | SGCu | PO084B | 806 PLC Pattern B | M002-216 | 4.2 | 4.1 | 0.1 | 0 | 268 | 0.093 | 1520 | 0 | 750 | 0 | 1930 | 0 | 78 | 34 | 0 | 0 | 43 | 0 | 0 | 26 | 7 | 0 | 0 | 0 | 0 | 11 | 29 | 270 | 357 | 269 | 10:30 AM | 1:30 PM | 135 | C | 1428 | 1375 | 90 | 1.02 | 17 | 0 | 0.126 | 0.017 | 36 | 18 | 0 | 0 | 46 | 0 | 4.16 | 3.62 | 2.09 | 0.188 | 0.0329 | 0.0113 | 0.0212 | <0.00050 | 0.0115 | 0.0108 | 0.72 | 373 | 0.0028 | 0.00087 | 0.0206 | 0.0032 | 0.0024 | 0.0016 | 0.0021 | 0.0033 | 0.0014 | >0.0050 | 0.0036 | 0.0055 | 0.0008 | 0.0023 | 0.0044 | 93.2 | 100 | 10.24 | 0.31% | 0
E | Bay-1 | SG01 | PO0023 | UF 1000 Regular | 619 | 4.5 | 3.4 | 0.2 | 0 | 268 | 0.093 | 1840 | 150 | 930 | 0 | 970 | 710 | 86 | 58 | 0 | 0 | 43 | 0 | 0 | 27 | 5 | 0 | 0 | 0 | 0 | 11 | 450 | 270 | 357 | 269 | 11:30 AM | 2:30 PM | 150 | B | 1440 | 1378 | 70 | 0.96 | 18 | 0 | 0.135 | 0.013 | 43 | 20 | 0 | 0 | 37 | 0 | 4.13 | 3.47 | 2.58 | 0.233 | 0.0385 | 0.0095 | 0.0206 | <0.00050 | 0.0114 | 0.0139 | 0.0731 | 373 | 0.0027 | 0.001 | 0.02 | 0.0036 | 0.0028 | 0.0014 | 0.002 | 0.0034 | 0.0013 | >0.0050 | 0.003 | 0.0039 | 0.00064 | 0.003 | 0.0024 | 93.5 | 100.04 | 9.56 | 0.34% | 0
E | Bay-1 | SG01 | PO0398 | Bace Frame Cross Gear | 725 | 4.5 | 3.4 | 0.3 | 0 | 1 | 0.096 | 1510 | 0 | 770 | 0 | 1220 | 0 | 78 | 7 | 0 | 0 | 46 | 0 | 0 | 27 | 5.2 | 0 | 0 | 0 | 0 | 11 | 450 | 270 | 357 | 269 | 12:30 PM | 3:30 PM | 105 | B | 1437 | 1373 | 67 | 1.02 | 18 | 0 | 0.135 | 0.011 | 34 | 17 | 0 | 0 | 27 | 22 | 4.25 | 3.73 | 2.02 | 0.186 | 0.0375 | 0.0119 | 0.0213 | <0.00050 | 0.0102 | 0.0103 | 0.0277 | 373 | 0.0028 | 0.0011 | 0.0193 | 0.0052 | 0.0022 | 0.0016 | 0.0018 | 0.0034 | 0.0014 | >0.0050 | 0.0031 | 0.0052 | 0.00079 | 0.0015 | 0.0029 | 93.8 | 99.95 | 10.22 | 0.29% | 0
E | Bay-1 | SSDI | PO0372 | Pillow Block | 873 | 3.6 | 3.3 | 0.3 | 0 | 268 | 0.078 | 1460 | 0 | 1440 | 0 | 700 | 0 | 48 | 155 | 6 | 0 | 18 | 18 | 0 | 22 | 5 | 0 | 0 | 0 | 0 | 11 | 450 | 270 | 357 | 269 | 2:30 PM | 5:30 PM | 90 | D | 1445 | 1384 | 72 | 1 | 15 | 0 | 0.108 | 0.013 | 41 | 40 | 0 | 0 | 19 | 0 | 4.19 | 3.19 | 3.93 | 0.158 | 0.0399 | 0.0091 | 0.0215 | <0.00050 | 0.0101 | 0.019 | 0.0096 | 373 | 0.0026 | 0.0004 | 0.0265 | 0.0058 | 0.0063 | 0.002 | 0.0027 | 0.0017 | 0.0013 | >0.0050 | 0.0018 | 0.0045 | 0.00084 | 0.0007 | <0.00040 | 92.5 | 99.98 | 10 | 0.31% | 0
E | Bay-1 | SG01 | PO0474 | 3536 TA | 209 | 4.2 | 4.15 | 0.05 | 0 | 268 | 0.089 | 1820 | 0 | 660 | 0 | 1720 | 0 | 68 | 21 | 5 | 0 | 41 | 0 | 0 | 25 | 6.1 | 0 | 0 | 0 | 0 | 11 | 450 | 270 | 357 | 269 | 4:30 PM | 7:30 PM | 155 | A | 1436 | 1369 | 75 | 0.98 | 17 | 0 | 0.125 | 0.012 | 43 | 16 | 0 | 0 | 41 | 0 | 4.17 | 3.63 | 2.09 | 0.147 | 0.0393 | 0.0078 | 0.0153 | <0.00050 | 0.0072 | 0.0111 | 0.0071 | 373 | 0.0025 | 0.00075 | 0.0227 | 0.0039 | 0.0018 | 0.0013 | 0.0016 | 0.0028 | 0.0012 | >0.0050 | 0.0029 | 0.0037 | 0.00054 | 0.001 | 0.004 | 94 | 100.04 | 9.76 | 0.32% | 0
A&B | Bay-3 | SG01 | PO0222B | HUB | 2453B | 10.3 | 9.8 | 0.5 | 0 | 4.6 | 0.232 | 2340 | 100 | 1250 | 0 | 1060 | 0 | 105 | 0 | 0 | 0 | 113 | 0 | 0 | 62 | 0 | 0 | 0 | 0 | 0 | 11 | 450 | 270 | 357 | 269 | 9:30 PM | 12:30 AM | 120 | B | 1434 | 1380 | 117 | 1.1 | 42 | 15 | 0.31 | 0.012 | 24 | 12 | 950 | 9 | 10 | 45 | 4.24 | 3.7 | 2.09 | 0.192 | 0.0375 | 0.0085 | 0.0158 | <0.00050 | 0.0081 | 0.0095 | 0.0279 | 373 | 0.0024 | 0.0019 | 0.0197 | 0.0036 | 0.0023 | 0.0013 | 0.002 | 0.0028 | 0.0014 | >0.0050 | 0.0034 | 0.0049 | 0.001 | 0.0012 | 0.003 | 93.8 | 99.98 | 10.97 | 0.29% | 0
A&B | Bay-3 | SG01 | PO0222B | HUB | 2454B | 10.3 | 9.9 | 0.5 | 0 | 0.9 | 0.229 | 4160 | 0 | 1830 | 0 | 2890 | 0 | 175 | 60 | 0 | 0 | 110 | 0 | 0 | 62 | 0 | 0 | 0 | 0 | 10 | 11 | 450 | 270 | 357 | 269 | 11:30 PM | 2:30 AM | 115 | D | 1430 | 1371 | 122 | 1.07 | 42 | 15 | 0.31 | 0.015 | 40 | 18 | 620 | 6 | 28 | 9 | 4.27 | 3.74 | 2.04 | 0.18 | 0.0352 | 0.008 | 0.0156 | <0.00050 | 0.008 | 0.0122 | 0.0156 | 373 | 0.0024 | 0.0021 | 0.0189 | 0.0032 | 0.0021 | 0.0013 | 0.002 | 0.0028 | 0.0029 | >0.0050 | 0.0029 | 0.0039 | 0.001 | 0.001 | 0.0051 | 93.9 | 100.04 | 10.68 | 0.32% | 0
E | Bay-1 | SGCu | PO0343 | S120PLC | 480B | 4.8 | 4.6 | 0.2 | 0 | 268 | 0.107 | 1830 | 0 | 880 | 0 | 1330 | 760 | 89 | 35 | 0 | 6 | 51 | 0 | 0 | 29 | 0 | 0 | 0 | 0 | 0 | 11 | 32 | 270 | 357 | 269 | 4:30 AM | 7:30 AM | 130 | B | 1425 | 1377 | 68 | 1.06 | 20 | 7 | 0.144 | 0.015 | 38 | 18 | 0 | 0 | 44 | 0 | 4.15 | 3.59 | 2.15 | 0.254 | 0.0356 | 0.0095 | 0.0193 | <0.00050 | 0.0085 | 0.0105 | 0.727 | 373 | 0.0029 | 0.00063 | 0.0217 | 0.0036 | 0.0031 | 0.0015 | 0.0021 | 0.0032 | 0.0013 | >0.0050 | 0.0032 | 0.0054 | 0.00076 | 0.0017 | 0.0038 | 93.1 | 100 | 10.63 | 0.31% | 0
E | Bay-1 | SGCu | PO0343 | S120PLC | 479B | 4.8 | 4.7 | 0.1 | 0 | 268 | 0.105 | 2030 | 0 | 1010 | 0 | 1050 | 710 | 80 | 31 | 3 | 5 | 49 | 0 | 0 | 29 | 0 | 0 | 0 | 0 | 3 | 11 | 30 | 270 | 357 | 269 | 6:30 AM | 9:30 AM | 140 | B | 1439 | 1371 | 82 | 1.02 | 20 | 7 | 0.144 | 0.013 | 42 | 21 | 0 | 0 | 37 | 0 | 4.13 | 3.59 | 2.11 | 0.245 | 0.0302 | 0.0094 | 0.0183 | <0.00050 | 0.0088 | 0.01 | 0.729 | 373 | 0.0027 | 0.00082 | 0.0208 | 0.0046 | 0.0027 | 0.0011 | 0.0026 | 0.0031 | 0.0011 | >0.0050 | 0.003 | 0.0044 | 0.00061 | 0.0013 | 0.0055 | 93.1 | 99.95 | 10.21 | 0.33% | 0
E | Bay-1 | SG01 | PO0223B | MBH | 2797B | 5 | 4.6 | 0.4 | 0 | 268 | 0.11 | 2120 | 0 | 970 | 0 | 1910 | 0 | 81 | 21 | 3 | 0 | 53 | 0 | 0 | 30 | 0 | 0 | 0 | 0 | 0 | 11 | 450 | 270 | 357 | 269 | 8:30 AM | 11:30 AM | 160 | A | 1438 | 1373 | 95 | 1.06 | 20 | 7 | 0.15 | 0.014 | 42 | 19 | 0 | 0 | 38 | 0 | 4.19 | 3.67 | 2 | 0.158 | 0.0385 | 0.0099 | 0.0173 | <0.00050 | 0.0084 | 0.0086 | 0.0258 | 373 | 0.0025 | 0.00054 | 0.0195 | 0.004 | 0.0021 | 0.0015 | 0.0017 | 0.0031 | 0.0014 | >0.0050 | 0.0031 | 0.0044 | 0.0006 | 0.0011 | 0.0061 | 94 | 100.03 | 10.6 | 0.31% | 0
E | Bay-1 | SG01 | PO0398 | Bace Frame Cross Gear | 729 | 3.8 | 3.5 | 0.3 | 0 | 268 | 0.082 | 1610 | 0 | 650 | 0 | 1540 | 0 | 67 | 21 | 2 | 0 | 38 | 0 | 0 | 23 | 0 | 0 | 0 | 0 | 0 | 11 | 450 | 270 | 357 | 269 | 9:30 AM | 12:30 PM | 135 | A | 1439 | 1374 | 65 | 1 | 16 | 5.2 | 0.114 | 0.01 | 42 | 17 | 0 | 0 | 41 | 0 | 4.28 | 3.76 | 2.02 | 0.158 | 0.0387 | 0.0089 | 0.0178 | <0.00050 | 0.0088 | 0.0095 | 0.0115 | 373 | 0.0025 | 0.00083 | 0.0207 | 0.0043 | 0.0021 | 0.0015 | 0.0017 | 0.0031 | 0.0015 | >0.0050 | 0.0033 | 0.0047 | 0.0006 | 0.001 | 0.0044 | 93.9 | 100.03 | 10 | 0.31% | 0
A&B | Bay-3 | SGCu | PO0126 | UF 1300 Regular | 451 | 7.4 | 7 | 0.4 | 0 | 0.7 | 0.165 | 0 | 0 | 1550 | 0 | 1670 | 400 | 140 | 116 | 10 | 0 | 80 | 0 | 0 | 45 | 10 | 0 | 0 | 0 | 4 | 11 | 15 | 270 | 357 | 269 | 1:30 PM | 4:30 PM | 125 | B | 1435 | 1371 | 98 | 1.08 | 30 | 0 | 0.225 | 0.011 | 42 | 21 | 0 | 0 | 28 | 9 | 4.21 | 3.54 | 2.59 | 0.244 | 0.038 | 0.0102 | 0.0169 | <0.00050 | 0.0091 | 0.0123 | 0.36 | 373 | 0.0028 | 0.0017 | 0.0179 | 0.0033 | 0.002 | 0.0015 | 0.0024 | 0.0032 | 0.0015 | >0.0050 | 0.0036 | 0.0046 | 0.00087 | 0.0016 | 0.0033 | 93.1 | 100.02 | 10.81 | 0.32% | 0
A&B | Bay-3 | SG01 | PO0444 | 3580 TA | 229 | 6 | 5.8 | 0.2 | 0 | 268 | 0.129 | 2600 | 0 | 1500 | 0 | 2100 | 0 | 112 | 50 | 10 | 0 | 60 | 0 | 0 | 36 | 9 | 0 | 0 | 0 | 0 | 11 | 450 | 270 | 357 | 269 | 2:30 PM | 5:30 PM | 100 | B | 1432 | 1355 | 70 | 1 | 24 | 0 | 0.18 | 0.015 | 42 | 24 | 0 | 0 | 34 | 0 | 4.18 | 3.64 | 2.1 | 0.203 | 0.0384 | 0.0098 | 0.0154 | <0.00050 | 0.0088 | 0.0103 | 0.0232 | 373 | 0.0028 | 0.0024 | 0.0169 | 0.0036 | 0.0021 | 0.0013 | 0.0022 | 0.0034 | 0.0013 | >0.0050 | 0.0032 | 0.0052 | 0.00082 | 0.0011 | 0.0022 | 93.9 | 100.04 | 10 | 0.34% | 0
A&B | Bay-3 | SG01 | PO221C | VMF | 159D | 13 | 12.6 | 0.4 | 0 | 0.2 | 0.321 | 5330 | 0 | 2440 | 0 | 3680 | 0 | 245 | 69 | 0 | 0 | 157 | 0 | 0 | 78 | 20 | 0 | 0 | 0 | 18 | 11 | 450 | 270 | 357 | 269 | 3:30 PM | 6:30 PM | 180 | B | 1450 / 1452 | 1363 | 141 | 1.21 | 66 | 0 | 0.39 | 0.019 | 41 | 19 | 1350 | 10 | 28 | 2 | 4.28 | 3.76 | 2.01 | 0.158 | 0.0377 | 0.0082 | 0.016 | <0.00050 | 0.0078 | 0.0089 | 0.0145 | 373 | 0.0024 | 0.00066 | 0.0165 | 0.0032 | 0.0021 | 0.0019 | 0.002 | 0.003 | 0.0014 | >0.0050 | 0.0036 | 0.0044 | 0.00077 | 0.0016 | 0.0043 | 93.9 | 100.01 | 12.08 | 0.31% | 0
E | Bay-1 | SG01 | PO0223B | MBH | 2798B | 4.9 | 4.6 | 0.2 | 0 | 268 | 0.107 | 1960 | 0 | 810 | 0 | 2230 | 0 | 86 | 36 | 2 | 0 | 50 | 0 | 0 | 30 | 7 | 0 | 0 | 0 | 0 | 11 | 450 | 270 | 357 | 269 | 8:30 PM | 11:30 PM | 145 | C | 1425 | 1325 | 99 | 1.02 | 20 | 0 | 0.15 | 0.012 | 39 | 16 | 0 | 0 | 45 | 0 | 4.19 | 3.66 | 2.06 | 0.164 | 0.0377 | 0.0098 | 0.0189 | <0.00050 | 0.0091 | 0.009 | 0.0136 | 373 | 0.0026 | 0.0012 | 0.0179 | 0.0042 | 0.002 | 0.0014 | 0.0018 | 0.0031 | 0.0013 | >0.0050 | 0.0036 | 0.0039 | 0.00052 | 0.0012 | 0.0036 | 93.9 | 99.97 | 10.2 | 0.33% | 0
E | Bay-1 | SG01 | PO0445 | Rotor Bearing Housing | 77 | 5 | 4.8 | 0.2 | 0 | 0.2 | 0.107 | 1990 | 0 | 820 | 0 | 1990 | 0 | 90 | 20 | 6 | 0 | 50 | 0 | 0 | 30 | 7.2 | 0 | 0 | 0 | 0 | 11 | 450 | 270 | 357 | 269 | 9:30 PM | 12:30 AM | 140 | C | 1422 | 1369 | 95 | 1 | 20 | 0 | 0.15 | 0.012 | 40 | 16 | 0 | 0 | 40 | 4 | 4.18 | 3.67 | 1.98 | 0.167 | 0.0343 | 0.0086 | 0.0189 | <0.00050 | 0.0097 | 0.0079 | 0.0198 | 373 | 0.0025 | 0.00065 | 0.0161 | 0.0046 | 0.0022 | 0.0015 | 0.0018 | 0.003 | 0.0014 | >0.0050 | 0.0037 | 0.0056 | 0.00067 | 0.001 | 0.0031 | 94 | 100.01 | 10 | 0.35% | 0
E | Bay-1 | SG01 | PO0398 | Bace Frame Cross Gear | 730 | 3.8 | 3.3 | 0.5 | 0 | 268 | 0.083 | 1610 | 0 | 580 | 0 | 1610 | 0 | 74 | 16 | 3 | 0 | 39 | 0 | 0 | 23 | 5.1 | 0 | 0 | 0 | 0 | 11 | 450 | 270 | 357 | 269 | 11:30 PM | 2:30 AM | 120 | B | 1422 | 1371 | 72 | 1.03 | 16 | 0 | 0.114 | 0.011 | 42 | 15 | 0 | 0 | 42 | 0 | 4.26 | 3.76 | 1.94 | 0.18 | 0.0377 | 0.0092 | 0.0212 | <0.00050 | 0.0105 | 0.0075 | 0.0141 | 373 | 0.0026 | 0.001 | 0.0167 | 0.004 | 0.002 | 0.0013 | 0.0018 | 0.003 | 0.0014 | >0.0050 | 0.0033 | 0.0035 | 0.0006 | 0.002 | 0.0044 | 93.9 | 99.97 | 10.26 | 0.32% | 0
E | Bay-1 | SG01 | PO0445 | Rotor Bearing Housing | 78 | 5 | 4.9 | 0.1 | 0 | 268 | 0.111 | 1970 | 0 | 870 | 0 | 2160 | 0 | 87 | 35 | 3 | 0 | 54 | 0 | 0 | 30 | 7.2 | 0 | 0 | 0 | 0 | 11 | 450 | 270 | 357 | 269 | 12:30 AM | 3:30 AM | 135 | D | 1436 | 1373 | 95 | 1.08 | 20 | 0 | 0.15 | 0.016 | 39 | 17 | 0 | 0 | 43 | 0 | 4.19 | 3.66 | 2.04 | 0.172 | 0.0386 | 0.0092 | 0.0208 | <0.00050 | 0.0152 | 0.0085 | 0.0243 | 373 | 0.0024 | 0.00056 | 0.0166 | 0.0052 | 0.0022 | 0.0017 | 0.0019 | 0.0038 | 0.0015 | >0.0050 | 0.0038 | 0.0051 | 0.00069 | 0.0018 | 0.0023 | 93.9 | 99.98 | 10.8 | 0.33% | 0
E | Bay-1 | SG01 | PO0223B | MBH | 2799B | 5 | 4.6 | 0.4 | 0 | 268 | 0.112 | 2040 | 0 | 750 | 0 | 2210 | 0 | 89 | 5 | 0 | 0 | 55 | 0 | 0 | 30 | 6.9 | 0 | 0 | 0 | 0 | 11 | 450 | 270 | 357 | 269 | 1:30 AM | 4:30 AM | 155 | A | 1430 | 1370 | 100 | 1.1 | 20 | 0 | 0.15 | 0.018 | 41 | 15 | 0 | 0 | 44 | 0 | 4.19 | 3.66 | 2.03 | 0.17 | 0.0382 | 0.01 | 0.0184 | <0.00050 | 0.01 | 0.0099 | 0.0355 | 373 | 0.0027 | 0.00042 | 0.0173 | 0.0042 | 0.002 | 0.0013 | 0.0018 | 0.003 | 0.0013 | >0.0050 | 0.0029 | 0.004 | 0.00078 | 0.0014 | 0.0028 | 93.9 | 99.96 | 11 | 0.30% | 0
E | Bay-1 | SG01 | PO0023 | UF 1000 Regular | 620 | 3.8 | 3.4 | 0.4 | 0 | 268 | 0.085 | 1580 | 0 | 620 | 0 | 970 | 630 | 75 | 45 | 4 | 13 | 41 | 0 | 0 | 23 | 5.1 | 0 | 0 | 0 | 4 | 11 | 450 | 270 | 357 | 269 | 2:30 AM | 5:30 AM | 120 | A | 1435 | 1379 | 61 | 1.08 | 16 | 0 | 0.114 | 0.016 | 42 | 16 | 0 | 0 | 42 | 0 | 4.23 | 3.57 | 2.56 | 0.234 | 0.0364 | 0.0083 | 0.02 | <0.00050 | 0.011 | 0.0101 | 0.149 | 373 | 0.0029 | 0.00086 | 0.0185 | 0.0049 | 0.0024 | 0.0014 | 0.0021 | 0.0032 | 0.0015 | >0.0050 | 0.0034 | 0.0049 | 0.0011 | 0.0019 | 0.0028 | 93.3 | 99.99 | 10.79 | 0.32% | 0
C | Bay -3 | SG01 | PO0007 | Main Axle | 6 | 8.5 | 7.9 | 0.4 | 0 | 268 | 0.183 | 6440 | 0 | 2620 | 0 | 5430 | 0 | 300 | 120 | 8 | 0 | 85 | 0 | 0 | 51 | 13 | 0 | 0 | 0 | 10 | 11 | 450 | 270 | 357 | 269 | 6:30 AM | 9:30 AM | 205 | B | 1425 | 1362 | 98 | 1 | 34 | 0 | 0.26 | 0.012 | 40 | 16 | 1510 | 9 | 34 | 0 | 4.29 | 3.76 | 2.04 | 0.208 | 0.0364 | 0.0113 | 0.0175 | <0.00050 | 0.0091 | 0.0074 | 0.0423 | 373 | 0.0026 | 0.0021 | 0.0148 | 0.0036 | 0.002 | 0.0014 | 0.0023 | 0.0033 | 0.002 | >0.0050 | 0.003 | 0.0038 | 0.00087 | 0.0012 | 0.0044 | 93.8 | 100.02 | 10 | 0.29% | 0
C | Bay-3 | SG01 | PO221C | VMF | 161D | 13 | 12.7 | 0.3 | 0 | 7.7 | 0.312 | 2160 | 0 | 610 | 0 | 1900 | 0 | 85 | 0 | 0 | 0 | 162 | 0 | 0 | 78 | 20 | 0 | 0 | 0 | 0 | 11 | 450 | 270 | 357 | 269 | 7:30 AM | 10:30 AM | 110 | B | 1439 | 1363 | 145 | 1.25 | 52 | 0 | 0.39 | 0.0138 | 17 | 5 | 630 | 5 | 15 | 59 | 4.29 | 3.78 | 1.97 | 0.217 | 0.0381 | 0.0078 | 0.0156 | <0.00050 | 0.0081 | 0.0087 | 0.0301 | 373 | 0.0025 | 0.0029 | 0.0156 | 0.0037 | 0.0021 | 0.0015 | 0.0022 | 0.0035 | 0.0013 | >0.0050 | 0.0034 | 0.0052 | 0.00099 | 0.0011 | 0.0045 | 93.8 | 99.97 | 12.46 | 0.27% | 0
E | Bay-1 | SG01 | PO0023 | UF 1000 Regular | 621 | 4.5 | 3.5 | 0.2 | 0 | 268 | 0.098 | 1940 | 200 | 830 | 0 | 2030 | 0 | 79 | 60 | 12 | 4 | 48 | 0 | 0 | 27 | 5.2 | 0 | 0 | 0 | 0 | 11 | 450 | 270 | 357 | 269 | 2:30 PM | 5:30 PM | 305 | B | 1426 | 1375 | 74 | 1.07 | 18 | 0 | 0.135 | 0.013 | 43 | 17 | 0 | 0 | 41 | 0 | 4.18 | 3.54 | 2.5 | 0.223 | 0.0363 | 0.0096 | 0.0239 | <0.00050 | 0.0117 | 0.0096 | 0.0331 | 373 | 0.0026 | 0.0005 | 0.0166 | 0.0042 | 0.0018 | 0.0014 | 0.0019 | 0.0027 | 0.0012 | >0.0050 | 0.0027 | 0.0044 | 0.00095 | 0.0015 | 0.0072 | 93.5 | 99.98 | 10.67 | 0.31% | 0
E | Bay-1 | SG01 | PO0398 | Bace Frame Cross Gear | 732 | 4.5 | 3.5 | 0.3 | 0 | 1.3 | 0.098 | 1560 | 0 | 770 | 0 | 1370 | 0 | 79 | 0 | 0 | 0 | 48 | 0 | 0 | 27 | 5.2 | 0 | 0 | 0 | 0 | 11 | 450 | 270 | 357 | 269 | 3:30 PM | 6:30 PM | 130 | B | 1439 | 1373 | 78 | 1.07 | 18 | 0 | 0.135 | 0.013 | 31 | 15 | 0 | 0 | 27 | 26 | 4.29 | 3.76 | 2.04 | 0.194 | 0.0396 | 0.0117 | 0.0204 | <0.00050 | 0.0102 | 0.0092 | 0.0301 | 373 | 0.0027 | 0.0012 | 0.0197 | 0.0043 | 0.0022 | 0.0017 | 0.0019 | 0.0036 | 0.0013 | >0.0050 | 0.0029 | 0.0054 | 0.0008 | 0.0019 | 0.0036 | 93.8 | 100 | 10.67 | 0.24% | 0
E | Bay-1 | SGCu | PO0343 | S120PLC | 482B | 4.8 | 4.7 | 0.1 | 0 | 1.2 | 0.107 | 1520 | 0 | 570 | 0 | 840 | 670 | 59 | 0 | 0 | 7 | 51 | 0 | 0 | 29 | 0 | 0 | 0 | 0 | 0 | 11 | 29 | 270 | 357 | 269 | 4:30 PM | 7:30 PM | 110 | D | 1439 | 1371 | 85 | 1.06 | 20 | 7.1 | 0.144 | 0.012 | 32 | 12 | 0 | 0 | 31 | 25 | 4.16 | 3.63 | 2.07 | 0.251 | 0.0315 | 0.0089 | 0.0197 | <0.00050 | 0.01 | 0.01 | 0.746 | 373 | 0.0027 | 0.00077 | 0.0189 | 0.0044 | 0.002 | 0.0013 | 0.0022 | 0.0029 | 0.0019 | >0.0050 | 0.0034 | 0.0055 | 0.00093 | 0.0018 | 0.0044 | 93.1 | 99.97 | 10.63 | 0.30% | 0
E | Bay-1 | SG01 | PO0445 | Rotor Bearing Housing | 79 | 5 | 4.7 | 0.3 | 0 | 268 | 0.11 | 2060 | 0 | 720 | 0 | 2220 | 0 | 90 | 18 | 7 | 0 | 53 | 0 | 0 | 30 | 7.05 | 0 | 0 | 0 | 5 | 11 | 450 | 270 | 357 | 269 | 6:30 PM | 9:30 PM | 145 | A | 1432 | 1370 | 86 | 1.06 | 20 | 0 | 0.15 | 0.014 | 41 | 14 | 0 | 0 | 44 | 0 | 4.18 | 3.65 | 2.05 | 0.171 | 0.0384 | 0.0087 | 0.0204 | <0.00050 | 0.0103 | 0.0129 | 0.0365 | 373 | 0.0027 | 0.0009 | 0.0167 | 0.0053 | 0.0018 | 0.0014 | 0.002 | 0.0031 | 0.0027 | >0.0050 | 0.0031 | 0.0047 | 0.00098 | 0.0014 | 0.0048 | 93.9 | 99.99 | 10.6 | 0.33% | 0
E | Bay-1 | SG01 | PO0223B | MBH | 2800B | 4.95 | 4.55 | 0.2 | 0 | 268 | 0.11 | 2220 | 0 | 610 | 0 | 2170 | 0 | 88 | 11 | 5 | 0 | 53 | 0 | 0 | 30 | 6.9 | 0 | 0 | 0 | 5 | 11 | 450 | 270 | 357 | 269 | 7:30 PM | 10:30 PM | 195 | B | 1429 | 1369 | 97 | 1.07 | 20 | 0 | 0.15 | 0.011 | 43 | 12 | 200 | 4 | 42 | 0 | 4.19 | 3.65 | 2.07 | 0.174 | 0.0372 | 0.0096 | 0.019 | <0.00050 | 0.0099 | 0.0116 | 0.0526 | 373 | 0.0024 | 0.0012 | 0.0177 | 0.0044 | 0.0021 | 0.0015 | 0.0019 | 0.0032 | 0.0027 | >0.0050 | 0.0031 | 0.0056 | 0.00083 | 0.0017 | 0.0063 | 93.9 | 100.03 | 10.71 | 0.29% | 0
A&B | Bay-3 | SG01 | PO0280 | Rotor D3-1.5 | 110 | 10.3 | 10.2 | 0.1 | 0 | 268 | 0.232 | 4400 | 0 | 1220 | 0 | 3430 | 0 | 170 | 50 | 7 | 0 | 112 | 0 | 0 | 65 | 15 | 0 | 0 | 0 | 10 | 11 | 450 | 270 | 357 | 269 | 11:30 PM | 2:30 AM | 155 | D | 1426 | 1370 | 96 | 1.09 | 40 | 0 | 0.3 | 0.018 | 43 | 12 | 1250 | 12 | 33 | 0 | 4.22 | 3.7 | 2.02 | 0.207 | 0.0361 | 0.0092 | 0.0156 | <0.00050 | 0.0101 | 0.0081 | 0.031 | 373 | 0.0026 | 0.0017 | 0.0142 | 0.0036 | 0.002 | 0.0013 | 0.002 | 0.003 | 0.0024 | 0.0048 | 0.0035 | 0.0037 | 0.00088 | 0.0017 | 0.0048 | 93.9 | 100.03 | 10.87 | 0.33% | 0
A&B | Bay-3 | SG01 | PO0222B | HUB | 2456B | 10.3 | 9.9 | 0.4 | 0 | 268 | 0.231 | 4420 | 0 | 1240 | 0 | 3430 | 0 | 166 | 35 | 9 | 0 | 114 | 0 | 0 | 62 | 15 | 0 | 0 | 0 | 10 | 11 | 450 | 270 | 357 | 269 | 5:30 AM | 8:30 AM | 120 | B | 1430 | 1372 | 121 | 1.11 | 40 | 0 | 0.3 | 0.016 | 43 | 12 | 1210 | 12 | 33 | 0 | 4.27 | 3.75 | 2.02 | 0.171 | 0.0379 | 0.0082 | 0.0152 | <0.00050 | 0.0085 | 0.0084 | 0.0249 | 373 | 0.0025 | 0.0019 | 0.0166 | 0.0041 | 0.0019 | 0.0013 | 0.0019 | 0.0029 | 0.0021 | >0.0050 | 0.0035 | 0.0049 | 0.00073 | 0.0014 | 0.0029 | 93.9 | 100.03 | 11.07 | 0.33% | 0
E | Bay-1 | SG01 | PO0023 | UF 1000 Regular | 622 | 4.5 | 3.5 | 0.3 | 0 | 268 | 0.101 | 1900 | 0 | 760 | 0 | 1390 | 450 | 76 | 46 | 2 | 3 | 51 | 0 | 0 | 27 | 5.1 | 0 | 0 | 0 | 4 | 11 | 450 | 270 | 357 | 269 | 7:30 AM | 10:30 AM | 130 | B | 1439 | 1370 | 72 | 1.13 | 18 | 0 | 0.135 | 0.017 | 42 | 17 | 0 | 0 | 41 | 0 | 4.23 | 3.58 | 2.54 | 0.214 | 0.0374 | 0.0103 | 0.0198 | <0.00050 | 0.0295 | 0.0121 | 0.0606 | 373 | 0.0028 | 0.00072 | 0.0177 | 0.0049 | 0.002 | 0.0013 | 0.0021 | 0.0033 | 0.0025 | >0.0050 | 0.0032 | 0.0046 | 0.00086 | 0.0023 | 0.0047 | 93.4 | 100 | 11.33 | 0.31% | 0
E | Bay-1 | SG01 | PO0474 | 3536 TA | 211 | 4.2 | 4.1 | 0.1 | 0 | 0.7 | 0.094 | 1480 | 0 | 650 | 0 | 1370 | 0 | 68 | 5 | 4 | 0 | 46 | 0 | 0 | 25 | 6.1 | 0 | 0 | 0 | 4 | 11 | 450 | 270 | 357 | 269 | 8:30 AM | 11:30 AM | 100 | A | 1438 | 1368 | 74 | 1.1 | 17 | 0 | 0.126 | 0.015 | 35 | 15 | 0 | 0 | 33 | 17 | 4.21 | 3.66 | 2.12 | 0.187 | 0.0397 | 0.0101 | 0.0198 | <0.00050 | 0.0222 | 0.0118 | 0.0261 | 373 | 0.0028 | 0.00095 | 0.0182 | 0.0056 | 0.0019 | 0.0015 | 0.0021 | 0.0035 | 0.0023 | >0.0050 | 0.0028 | 0.0052 | 0.00093 | 0.003 | 0.0052 | 93.8 | 99.99 | 10.95 | 0.26% | 0
E | Bay-1 | SGCu | PO0343 | S120PLC | 484B | 4.8 | 4.75 | 0.05 | 0 | 268 | 0.108 | 2020 | 0 | 750 | 0 | 1220 | 810 | 82 | 18 | 0 | 5 | 52 | 0 | 0 | 29 | 7.12 | 0 | 0 | 0 | 5 | 11 | 28 | 270 | 357 | 269 | 9:30 AM | 12:30 PM | 140 | A | 1433 | 1377 | 80 | 1.08 | 20 | 0 | 0.144 | 0.015 | 42 | 16 | 0 | 0 | 42 | 0 | 4.15 | 3.6 | 2.14 | 0.258 | 0.0327 | 0.0096 | 0.0228 | <0.00050 | 0.0107 | 0.0109 | 0.732 | 373 | 0.0029 | 0.0011 | 0.0183 | 0.006 | 0.0024 | 0.0014 | 0.0022 | 0.0035 | 0.0024 | >0.0050 | 0.0032 | 0.0048 | 0.0011 | 0.004 | 0.0023 | 93.1 | 100.01 | 10.83 | 0.30% | 0
E | Bay-1 | SG01 | PO0474 | 3536 TA | 212 | 4.2 | 4.1 | 0.1 | 0 | 268 | 0.093 | 1750 | 0 | 620 | 0 | 1830 | 0 | 74 | 32 | 5 | 0 | 44 | 0 | 0 | 26 | 6.15 | 0 | 0 | 0 | 0 | 11 | 450 | 270 | 357 | 269 | 10:30 AM | 1:30 PM | 115 | A | 1422 | 1358 | 76 | 1.05 | 17 | 0 | 0.126 | 0.012 | 42 | 15 | 0 | 0 | 44 | 0 | 4.2 | 3.67 | 2.06 | 0.178 | 0.038 | 0.0101 | 0.0191 | <0.00050 | 0.0147 | 0.012 | 0.0198 | 373 | 0.0026 | 0.00092 | 0.0171 | 0.0044 | 0.0021 | 0.0015 | 0.002 | 0.0034 | 0.0027 | >0.0050 | 0.003 | 0.0049 | 0.00069 | 0.0044 | 0.0037 | 93.9 | 100.02 | 10.48 | 0.32% | 0
E | Bay-1 | SG01 | PO0223B | MBH | 2801B | 5 | 4.5 | 0.2 | 0 | 268 | 0.111 | 2060 | 0 | 710 | 0 | 1980 | 0 | 82 | 21 | 5 | 0 | 54 | 0 | 0 | 30 | 7 | 0 | 0 | 0 | 4 | 11 | 450 | 270 | 357 | 269 | 12:30 PM | 3:30 PM | 100 | B | 1429 | 1372 | 102 | 1.08 | 20 | 0 | 0.15 | 0.013 | 41 | 14 | 250 | 5 | 40 | 0 | 4.18 | 3.66 | 2.01 | 0.173 | 0.0377 | 0.0095 | 0.0198 | <0.00050 | 0.0112 | 0.0095 | 0.0483 | 373 | 0.0025 | 0.00082 | 0.0159 | 0.0046 | 0.002 | 0.0014 | 0.002 | 0.0029 | 0.0015 | >0.0050 | 0.003 | 0.0046 | 0.00075 | 0.002 | 0.0049 | 93.9 | 99.97 | 10.8 | 0.31% | 0
E | Bay-1 | SG01 | PO0398 | Bace Frame Cross Gear | 733 | 4.5 | 3.4 | 0.2 | 0 | 0.3 | 0.098 | 1870 | 0 | 860 | 0 | 1370 | 0 | 82 | 0 | 0 | 0 | 48 | 0 | 0 | 27 | 5.1 | 0 | 0 | 0 | 3 | 11 | 450 | 270 | 357 | 269 | 1:30 PM | 4:30 PM | 125 | C | 1427 | 1371 | 63 | 1.07 | 18 | 0 | 0.135 | 0.013 | 42 | 19 | 100 | 2 | 30 | 7 | 4.26 | 3.74 | 2.02 | 0.174 | 0.0396 | 0.0088 | 0.0191 | <0.00050 | 0.0109 | 0.0095 | 0.0381 | 373 | 0.0025 | 0.00057 | 0.019 | 0.005 | 0.0019 | 0.0014 | 0.002 | 0.0031 | 0.0015 | >0.0050 | 0.0032 | 0.0044 | 0.00083 | 0.0013 | 0.0041 | 93.9 | 100.05 | 10.67 | 0.29% | 0
E | Bay-1 | SG01 | PO0445 | Rotor Bearing Housing | 80 | 5 | 4.6 | 0.4 | 0 | 0.9 | 0.111 | 1760 | 200 | 720 | 0 | 1420 | 0 | 82 | 24 | 0 | 0 | 54 | 0 | 0 | 30 | 7.2 | 0 | 0 | 0 | 3 | 11 | 450 | 270 | 357 | 269 | 2:30 PM | 5:30 PM | 110 | B | 1428 | 1375 | 97 | 1.08 | 20 | 0 | 0.15 | 0.013 | 39 | 14 | 0 | 0 | 28 | 18 | 4.21 | 3.67 | 2.09 | 0.182 | 0.0388 | 0.0085 | 0.0207 | <0.00050 | 0.011 | 0.0106 | 0.0212 | 373 | 0.0025 | 0.00056 | 0.0188 | 0.0047 | 0.0021 | 0.0019 | 0.002 | 0.0034 | 0.0014 | >0.0050 | 0.0031 | 0.005 | 0.00084 | 0.0015 | 0.0029 | 93.9 | 100.04 | 10.8 | 0.29% | 0
A&B | Bay-3 | SG01 | PO0222B | HUB | 2457B | 10.3 | 9.9 | 0.4 | 0 | 268 | 0.225 | 4370 | 0 | 1480 | 0 | 3430 | 0 | 185 | 50 | 0 | 0 | 108 | 0 | 0 | 61 | 15 | 0 | 0 | 0 | 10 | 11 | 450 | 270 | 357 | 269 | 3:30 PM | 6:30 PM | 210 | D | 1423 | 1372 | 120 | 1.05 | 41 | 0 | 0.309 | 0.017 | 42 | 14 | 1020 | 10 | 33 | 0 | 4.26 | 3.74 | 2 | 0.171 | 0.0352 | 0.0085 | 0.0156 | <0.00050 | 0.0078 | 0.0085 | 0.0157 | 373 | 0.0022 | 0.0013 | 0.0164 | 0.0034 | 0.002 | 0.0014 | 0.0019 | 0.0029 | 0.0027 | >0.0050 | 0.0033 | 0.0045 | 0.0006 | 0.0012 | 0.0037 | 93.9 | 99.99 | 10.49 | 0.33% | 0
C | Bay-3 | SG01 | PO0221C | VMF | 166D | 13 | 12.6 | 0.4 | 0 | 268 | 0.328 | 5350 | 0 | 2040 | 0 | 4170 | 0 | 235 | 24 | 0 | 0 | 165 | 0 | 0 | 78 | 20 | 0 | 0 | 0 | 0 | 11 | 450 | 270 | 357 | 269 | 6:30 PM | 9:30 PM | 255 | A | 1443 | 1364 | 140 | 1.27 | 65 | 0 | 0.39 | 0.017 | 41 | 16 | 1440 | 11 | 32 | 0 | 4.28 | 3.75 | 2.05 | 0.174 | 0.0347 | 0.0081 | 0.0149 | <0.00050 | 0.0079 | 0.008 | 0.0208 | 373 | 0.0023 | 0.0016 | 0.0155 | 0.0033 | 0.0021 | 0.0014 | 0.0018 | 0.0032 | 0.0013 | >0.0050 | 0.0032 | 0.0041 | 0.00071 | 0.0011 | 0.0076 | 93.8 | 99.95 | 12.69 | 0.26% | 0
A&B | Bay-3 | SGCu | PO0400 | 1052 PLC | 41A | 9.2 | 9 | 0.2 | 0 | 268 | 0.198 | 3730 | 0 | 1720 | 0 | 3750 | 0 | 160 | 60 | 15 | 0 | 92 | 0 | 0 | 55 | 14 | 0 | 0 | 0 | 0 | 11 | 46 | 270 | 357 | 269 | 7:30 PM | 10:30 PM | 110 | A | 1438 | 1362 | 92 | 1 | 37 | 0 | 0.28 | 0.015 | 41 | 19 | 0 | 0 | 41 | 0 | 4.2 | 3.66 | 2.09 | 0.2 | 0.0328 | 0.0084 | 0.0246 | <0.00050 | 0.0276 | 0.0079 | 0.608 | 373 | 0.0029 | 0.00056 | 0.0182 | 0.0035 | 0.0023 | 0.0014 | 0.0021 | 0.003 | 0.0015 | >0.0050 | 0.0034 | 0.0042 | 0.0011 | 0.0014 | 0.0064 | 93.2 | 99.95 | 10 | 0.34% | 0
C | Bay-3 | SG01 | PO0222B | HUB | 2459B | 10.3 | 9.9 | 0.4 | 0 | 268 | 0.22 | 6420 | 0 | 2730 | 0 | 5300 | 0 | 300 | 110 | 11 | 0 | 103 | 0 | 0 | 61 | 15 | 0 | 0 | 0 | 10 | 11 | 450 | 270 | 357 | 269 | 8:30 PM | 11:30 PM | 165 | A | 1429 | 1369 | 122 | 1 | 41 | 0 | 0.31 | 0.012 | 40 | 17 | 1550 | 10 | 33 | 0 | 4.29 | 3.76 | 2.03 | 0.16 | 0.0391 | 0.0085 | 0.0177 | <0.00050 | 0.0079 | 0.0071 | 0.0171 | 373 | 0.0026 | 0.00091 | 0.0181 | 0.003 | 0.0023 | 0.0014 | 0.0017 | 0.0029 | 0.0014 | >0.0050 | 0.0033 | 0.0043 | 0.00088 | 0.0011 | 0.0044 | 93.9 | 100.03 | 10 | 0.31% | 0
E | Bay-1 | SG01 | PO0223B | MBH | 2802B | 5 | 4.6 | 0.4 | 0 | 268 | 0.113 | 2020 | 0 | 890 | 0 | 2090 | 0 | 91 | 16 | 0 | 0 | 56 | 0 | 0 | 30 | 7 | 0 | 0 | 0 | 5 | 11 | 450 | 270 | 357 | 269 | 10:30 PM | 1:30 AM | 185 | D | 1438 | 1371 | 93 | 1.12 | 20 | 0 | 0.15 | 0.017 | 40 | 18 | 0 | 0 | 42 | 0 | 4.15 | 3.63 | 2.01 | 0.19 | 0.0383 | 0.0088 | 0.0248 | <0.00050 | 0.0109 | 0.0094 | 0.0482 | 373 | 0.0026 | 0.00081 | 0.0168 | 0.0042 | 0.0018 | 0.0013 | 0.0019 | 0.0027 | 0.0023 | 0.0049 | 0.0035 | 0.0046 | 0.00067 | 0.0017 | 0.0038 | 93.9 | 99.96 | 11.2 | 0.33% | 0
E | Bay-1 | SG01 | PO0398 | Bace Frame Cross Gear | 734 | 3.8 | 3.4 | 0.4 | 0 | 268 | 0.086 | 1580 | 0 | 560 | 0 | 1660 | 0 | 70 | 22 | 0 | 0 | 42 | 0 | 0 | 23 | 5.1 | 0 | 0 | 0 | 0 | 11 | 450 | 270 | 357 | 269 | 12:30 AM | 3:30 AM | 120 | A | 1435 | 1377 | 71 | 1.11 | 16 | 0 | 0.114 | 0.014 | 42 | 15 | 0 | 0 | 44 | 0 | 4.28 | 3.76 | 2.01 | 0.189 | 0.038 | 0.0109 | 0.0227 | <0.00050 | 0.0105 | 0.007 | 0.0479 | 373 | 0.0026 | 0.00054 | 0.0148 | 0.0036 | 0.0023 | 0.0017 | 0.002 | 0.0034 | 0.0016 | >0.0050 | 0.0035 | 0.0047 | 0.00071 | 0.0022 | 0.0042 | 93.8 | 99.99 | 11.05 | 0.31% | 0
E | Bay-1 | SGCu | PO0343 | S120PLC | 486B | 4.8 | 4.75 | 0.05 | 0 | 268 | 0.108 | 2010 | 0 | 830 | 0 | 1360 | 600 | 85 | 40 | 3 | 6 | 52 | 0 | 0 | 29 | 7.12 | 0 | 0 | 0 | 5 | 11 | 27 | 270 | 357 | 269 | 2:30 AM | 5:30 AM | 105 | A | 1436 | 1375 | 74 | 1.08 | 20 | 0 | 0.144 | 0.015 | 42 | 17 | 0 | 0 | 41 | 0 | 4.12 | 3.56 | 2.19 | 0.278 | 0.0332 | 0.0086 | 0.0467 | <0.00050 | 0.0109 | 0.0112 | 0.708 | 373 | 0.0029 | 0.00086 | 0.0201 | 0.0042 | 0.0023 | 0.0013 | 0.0022 | 0.0036 | 0.0023 | >0.0050 | 0.0031 | 0.0039 | 0.0012 | 0.0018 | 0.0036 | 93.1 | 100.04 | 10.83 | 0.33% | 0
A&B | Bay-3 | SSDI | PO0473 | 3536 PLC | 79 | 6.1 | 6 | 0.1 | 0 | 268 | 0.134 | 2620 | 0 | 1620 | 0 | 1710 | 0 | 80 | 250 | 5 | 0 | 34 | 34 | 0 | 36 | 9 | 0 | 0 | 0 | 2 | 11 | 4 | 270 | 357 | 269 | 4:30 AM | 7:30 AM | 105 | C | 1443 | 1386 | 115 | 1.11 | 21 | 0 | 0.18 | 0.017 | 43 | 27 | 150 | 2 | 28 | 0 | 4.19 | 3.16 | 4.06 | 0.176 | 0.0351 | 0.0078 | 0.0274 | 0.0013 | 0.0097 | 0.0118 | 0.116 | 373 | 0.0026 | 0.00085 | 0.0224 | 0.0034 | 0.006 | 0.0016 | 0.003 | 0.0011 | 0.0016 | >0.0050 | 0.0015 | 0.0049 | 0.001 | 0.0014 | <0.00040 | 92.3 | 99.99 | 11.15 | 0.32% | 0
C | Bay-3 | SG01 | PO0221C | VMF | 168D | 13 | 12.6 | 0.4 | 0 | 0.5 | 0.312 | 5340 | 0 | 1940 | 0 | 4100 | 0 | 235 | 56 | 0 | 0 | 162 | 0 | 0 | 78 | 20 | 0 | 0 | 0 | 10 | 11 | 450 | 270 | 357 | 269 | 9:30 AM | 12:30 PM | 175 | A | 1445 | 1361 | 138 | 1.25 | 52 | 0 | 0.39 | 0.014 | 41 | 15 | 1120 | 9 | 32 | 4 | 4.25 | 3.73 | 2.02 | 0.166 | 0.0359 | 0.007 | 0.0168 | <0.00050 | 0.0081 | 0.0078 | 0.0356 | 373 | 0.0025 | 0.00086 | 0.0161 | 0.0041 | 0.0023 | 0.0014 | 0.0018 | 0.0032 | 0.002 | >0.0050 | 0.0031 | 0.0041 | 0.00073 | 0.0016 | 0.0045 | 93.9 | 100.01 | 12.46 | 0.27% | 0
E | Bay-1 | SG01 | PO0223B | MBH | 2804B | 5 | 4.4 | 0.6 | 0 | 268 | 0.11 | 2070 | 0 | 880 | 0 | 2050 | 0 | 96 | 35 | 8 | 0 | 53 | 0 | 0 | 30 | 7 | 0 | 0 | 0 | 3 | 11 | 450 | 270 | 357 | 269 | 12:30 PM | 3:30 PM | 155 | C | 1422 | 1370 | 104 | 1.06 | 20 | 0 | 0.15 | 0.014 | 41 | 18 | 0 | 0 | 41 | 0 | 4.15 | 3.63 | 2 | 0.182 | 0.0378 | 0.0099 | 0.0228 | <0.00050 | 0.0105 | 0.0097 | 0.0223 | 373 | 0.0027 | 0.00092 | 0.0183 | 0.004 | 0.0019 | 0.0014 | 0.0018 | 0.003 | 0.0015 | 0.0047 | 0.0029 | 0.0042 | 0.00071 | 0.0016 | 0.0048 | 94 | 100.02 | 10.6 | 0.32% | 0
E | Bay-1 | SG01 | PO0223B | MBH | 2805B | 5 | 4.6 | 0.4 | 0 | 268 | 0.114 | 2120 | 0 | 930 | 0 | 1950 | 0 | 90 | 32 | 3 | 0 | 57 | 0 | 0 | 30 | 7 | 0 | 0 | 0 | 5 | 11 | 450 | 270 | 357 | 269 | 2:30 PM | 5:30 PM | 150 | B | 1437 | 1372 | 91 | 1.14 | 20 | 0 | 0.15 | 0.016 | 42 | 19 | 0 | 0 | 39 | 0 | 4.16 | 3.64 | 2.01 | 0.174 | 0.0388 | 0.0107 | 0.0204 | <0.00050 | 0.0099 | 0.008 | 0.0259 | 373 | 0.0029 | 0.00061 | 0.0179 | 0.0038 | 0.0025 | 0.0016 | 0.0018 | 0.0037 | 0.0029 | >0.0050 | 0.004 | 0.0046 | 0.00063 | 0.0012 | 0.005 | 94 | 100.03 | 11.4 | 0.30% | 0
E | Bay-1 | SG01 | PO0398 | Bace Frame Cross Gear | 735 | 3.8 | 3.5 | 0.3 | 0 | 268 | 0.087 | 1610 | 0 | 630 | 0 | 1560 | 0 | 69 | 12 | 3 | 0 | 43 | 0 | 0 | 23 | 5.1 | 0 | 0 | 0 | 4 | 11 | 450 | 270 | 357 | 269 | 3:30 PM | 6:30 PM | 100 | D | 1438 | 1375 | 73 | 1.13 | 16 | 0 | 0.114 | 0.014 | 42 | 17 | 0 | 0 | 41 | 0 | 4.27 | 3.75 | 2 | 0.175 | 0.0386 | 0.0101 | 0.0182 | <0.00050 | 0.0092 | 0.0064 | 0.0307 | 373 | 0.0026 | 0.0009 | 0.0178 | 0.004 | 0.0022 | 0.0017 | 0.0018 | 0.0036 | 0.0024 | >0.0050 | 0.0036 | 0.0048 | 0.00059 | 0.0011 | 0.0043 | 93.9 | 100.03 | 11.32 | 0.29% | 0
E | Bay-1 | SG02 | PO0335 | Platen Stat 450 | 288 | 4 | 3.8 | 0.2 | 0 | 268 | 0.088 | 1680 | 0 | 690 | 0 | 1220 | 410 | 68 | 40 | 28 | 4 | 21 | 21 | 0 | 24 | 5.7 | 0 | 0 | 0 | 2 | 11 | 2 | 270 | 357 | 269 | 4:30 PM | 7:30 PM | 105 | D | 1438 | 1373 | 80 | 1.05 | 16 | 0 | 0.12 | 0.013 | 42 | 17 | 0 | 0 | 41 | 0 | 4.24 | 3.57 | 2.62 | 0.223 | 0.037 | 0.0099 | 0.0239 | <0.00050 | 0.011 | 0.0069 | 0.119 | 373 | 0.0027 | 0.001 | 0.0195 | 0.0043 | 0.0022 | 0.0014 | 0.0022 | 0.0036 | 0.0015 | >0.0050 | 0.0022 | 0.0045 | 0.00067 | 0.0013 | 0.005 | 93.3 | 100.02 | 10.5 | 0.33% | 0
E | Bay-1 | SG01 | PO0398 | Bace Frame Cross Gear | 736 | 3.8 | 3.4 | 0.4 | 0 | 268 | 0.088 | 1600 | 0 | 550 | 0 | 1450 | 0 | 76 | 14 | 5 | 0 | 44 | 0 | 0 | 23 | 5.1 | 0 | 0 | 0 | 2 | 11 | 450 | 270 | 357 | 269 | 6:30 PM | 9:30 PM | 125 | A | 1430 | 1371 | 65 | 1.16 | 16 | 0 | 0.114 | 0.016 | 42 | 14 | 200 | 5 | 38 | 0 | 4.24 | 3.73 | 1.97 | 0.187 | 0.0387 | 0.0099 | 0.0181 | <0.00050 | 0.0115 | 0.0066 | 0.0398 | 373 | 0.0025 | 0.0013 | 0.0181 | 0.0038 | 0.0024 | 0.0017 | 0.0019 | 0.0038 | 0.0018 | >0.0050 | 0.0036 | 0.0047 | 0.00068 | 0.0012 | 0.0048 | 93.9 | 100 | 11.58 | 0.29% | 0
A&B | Bay-3 | SG01 | PO0222B | HUB | 2460B | 10.3 | 9.9 | 0.4 | 0 | 268 | 0.231 | 4250 | 0 | 1650 | 0 | 3560 | 0 | 178 | 86 | 0 | 0 | 114 | 0 | 0 | 62 | 15 | 0 | 0 | 0 | 10 | 11 | 450 | 270 | 357 | 269 | 8:30 PM | 11:30 PM | 145 | C | 1430 | 1372 | 114 | 1.11 | 40 | 0 | 0.3 | 0.014 | 41 | 16 | 840 | 8 | 35 | 0 | 4.27 | 3.74 | 2.04 | 0.173 | 0.0374 | 0.0081 | 0.0173 | <0.00050 | 0.0091 | 0.0123 | 0.0176 | 373 | 0.0027 | 0.0016 | 0.0168 | 0.0039 | 0.0022 | 0.0016 | 0.0019 | 0.0032 | 0.0037 | >0.0050 | 0.0029 | 0.004 | 0.00083 | 0.0021 | 0.004 | 93.8 | 99.94 | 11.07 | 0.30% | 0
A&B | Bay-3 | SG01 | PO0444 | 3580 TA | 237 | 6 | 5.9 | 0.1 | 0 | 268 | 0.135 | 2410 | 0 | 1050 | 0 | 2540 | 0 | 104 | 30 | 3 | 0 | 66 | 0 | 0 | 36 | 9 | 0 | 0 | 0 | 5 | 11 | 450 | 270 | 357 | 269 | 3:30 AM | 6:30 AM | 105 | B | 1425 | 1361 | 77 | 1.1 | 24 | 0 | 0.18 | 0.02 | 40 | 18 | 0 | 0 | 42 | 0 | 4.2 | 3.65 | 2.11 | 0.196 | 0.0371 | 0.0103 | 0.0198 | <0.00050 | 0.0102 | 0.0078 | 0.0262 | 373 | 0.0025 | 0.002 | 0.0143 | 0.0041 | 0.002 | 0.0014 | 0.0022 | 0.0032 | 0.0022 | >0.0050 | 0.0032 | 0.0048 | 0.00072 | 0.0014 | 0.0037 | 93.8 | 99.95 | 11 | 0.32% | 0
E | Bay-1 | SG01 | PO0398 | Bace Frame Cross Gear | 737 | 4 | 3.5 | 0.5 | 0 | 268 | 0.086 | 1660 | 0 | 480 | 0 | 1760 | 0 | 78 | 15 | 5 | 0 | 42 | 0 | 0 | 23 | 5.1 | 0 | 0 | 0 | 2 | 11 | 450 | 270 | 357 | 269 | 4:30 AM | 7:30 AM | 100 | C | 1429 | 1375 | 80 | 1.05 | 16 | 0 | 0.114 | 0.016 | 42 | 12 | 100 | 3 | 44 | 0 | 4.25 | 3.73 | 2 | 0.17 | 0.0367 | 0.0096 | 0.0215 | <0.00050 | 0.0106 | 0.0105 | 0.0226 | 373 | 0.0028 | 0.0011 | 0.0175 | 0.0037 | 0.0023 | 0.0016 | 0.0019 | 0.0033 | 0.0014 | 0.0048 | 0.0029 | 0.0046 | 0.00072 | 0.0012 | 0.0048 | 93.9 | 100 | 10.5 | 0.31% | 0
E | Bay-1 | SG01 | PO0474 | 3536 TA | 213 | 4.2 | 4 | 0.2 | 0 | 268 | 0.096 | 1780 | 0 | 650 | 0 | 1660 | 0 | 78 | 27 | 3 | 0 | 47 | 0 | 0 | 26 | 6 | 0 | 0 | 0 | 0 | 11 | 450 | 270 | 357 | 269 | 6:30 AM | 9:30 AM | 140 | B | 1437 | 1371 | 91 | 1.12 | 17 | 0 | 0.126 | 0.02 | 42 | 15 | 110 | 3 | 40 | 0 | 4.2 | 3.67 | 2.06 | 0.2 | 0.0398 | 0.0109 | 0.0231 | <0.00050 | 0.012 | 0.0074 | 0.0547 | 373 | 0.0029 | 0.0013 | 0.0176 | 0.0037 | 0.002 | 0.0016 | 0.002 | 0.0034 | 0.0015 | >0.0050 | 0.0034 | 0.0049 | 0.00073 | 0.0014 | 0.0032 | 93.8 | 99.97 | 11.19 | 0.33% | 0
E | Bay-1 | SG01 | PO0445 | Rotor Bearing Housing | 83 | 4.8 | 4.6 | 0.2 | 0 | 268 | 0.108 | 2020 | 0 | 840 | 0 | 1940 | 0 | 89 | 32 | 3 | 0 | 53 | 0 | 0 | 29 | 7.2 | 0 | 0 | 0 | 3 | 11 | 450 | 270 | 357 | 269 | 7:30 AM | 10:30 AM | 115 | B | 1435 | 1377 | 120 | 1.1 | 19 | 0 | 0.144 | 0.014 | 42 | 18 | 0 | 0 | 40 | 0 | 4.16 | 3.64 | 2.01 | 0.174 | 0.0386 | 0.0096 | 0.0203 | <0.00050 | 0.0101 | 0.0108 | 0.0187 | 373 | 0.003 | 0.0012 | 0.0205 | 0.0039 | 0.0021 | 0.0014 | 0.0017 | 0.0031 | 0.0015 | >0.0050 | 0.0031 | 0.0045 | 0.00083 | 0.0011 | 0.0044 | 94 | 100.03 | 11.04 | 0.31% | 0
E | Bay-1 | SGCu | PO0343 | S120PLC | 488B | 4.8 | 4.7 | 0.1 | 0 | 268 | 0.106 | 2020 | 0 | 860 | 0 | 1110 | 810 | 85 | 40 | 3 | 6 | 50 | 0 | 0 | 29 | 7.2 | 0 | 0 | 0 | 2 | 11 | 31 | 270 | 357 | 269 | 8:30 AM | 11:30 AM | 135 | D | 1438 | 1372 | 90 | 1.04 | 20 | 0 | 0.144 | 0.012 | 42 | 18 | 0 | 0 | 40 | 0 | 4.11 | 3.58 | 2.07 | 0.259 | 0.0338 | 0.0091 | 0.0226 | <0.00050 | 0.0106 | 0.0097 | 0.709 | 373 | 0.0031 | 0.00092 | 0.0222 | 0.0042 | 0.0025 | 0.0014 | 0.0021 | 0.0038 | 0.0014 | >0.0050 | 0.0031 | 0.0051 | 0.0011 | 0.0017 | 0.0033 | 93.2 | 100 | 10.42 | 0.32% | 0
E | Bay-1 | SG01 | PO0223B | MBH | 2806B | 5 | 4.6 | 0.4 | 0 | 0.3 | 0.114 | 2140 | 710 | 890 | 0 | 2660 | 0 | 120 | 19 | 0 | 0 | 57 | 0 | 0 | 30 | 6.9 | 0 | 0 | 0 | 5 | 11 | 450 | 270 | 357 | 269 | 10:30 AM | 1:30 PM | 185 | A | 1428 | 1370 | 99 | 1.14 | 20 | 0 | 0.15 | 0.016 | 41 | 13 | 300 | 4 | 38 | 4 | 4.18 | 3.66 | 2.03 | 0.175 | 0.0344 | 0.0097 | 0.0215 | <0.00050 | 0.0139 | 0.0101 | 0.0453 | 373 | 0.0028 | 0.00077 | 0.0171 | 0.0046 | 0.0021 | 0.0015 | 0.0021 | 0.0031 | 0.0021 | >0.0050 | 0.0031 | 0.0044 | 0.00092 | 0.0015 | 0.0075 | 93.9 | 99.99 | 11.4 | 0.28% | 0
E | Bay-1 | SG01 | PO0474 | 3536 TA | 215 | 4.2 | 4.1 | 0.1 | 0 | 268 | 0.096 | 1720 | 0 | 720 | 0 | 1760 | 0 | 70 | 27 | 2 | 0 | 46 | 0 | 0 | 26 | 7 | 0 | 0 | 0 | 0 | 11 | 450 | 270 | 357 | 269 | 11:30 AM | 2:30 PM | 105 | A | 1435 | 1378 | 94 | 1.1 | 17 | 0 | 0.124 | 0.014 | 41 | 17 | 0 | 0 | 42 | 0 | 4.17 | 3.63 | 2.09 | 0.17 | 0.0376 | 0.0093 | 0.0222 | <0.00050 | 0.0107 | 0.0113 | 0.0252 | 373 | 0.0027 | 0.0013 | 0.0186 | 0.0042 | 0.0022 | 0.0015 | 0.0019 | 0.0032 | 0.0026 | >0.0050 | 0.003 | 0.0048 | 0.0008 | 0.001 | 0.0043 | 93.9 | 100 | 10.95 | 0.31% | 0
C | Bay-3 | SG01 | PO0221C | VMF | 172D | 13 | 12.6 | 0.4 | 0 | 0.5 | 0.309 | 5050 | 0 | 1960 | 0 | 4060 | 0 | 230 | 85 | 0 | 0 | 159 | 0 | 0 | 78 | 20 | 0 | 0 | 0 | 10 | 11 | 450 | 270 | 357 | 269 | 5:30 PM | 8:30 PM | 150 | A | 1440 | 1365 | 145 | 1.22 | 52 | 0 | 0.39 | 0.014 | 39 | 15 | 1430 | 11 | 31 | 4 | 4.27 | 3.74 | 2.06 | 0.144 | 0.0399 | 0.0069 | 0.0158 | <0.00050 | 0.0157 | 0.0083 | 0.02 | 373 | 0.0024 | 0.0013 | 0.0153 | 0.0034 | 0.0021 | 0.0016 | 0.0019 | 0.0034 | 0.0014 | >0.0050 | 0.0037 | 0.0056 | 0.00059 | 0.001 | 0.0027 | 93.9 | 100.04 | 12.23 | 0.29% | 0
A&B | Bay-3 | SGCu | PO0482 | UF 1300 AUTOSAND | 16B | 7.5 | 6.9 | 0.6 | 0 | 268 | 0.164 | 3030 | 0 | 1450 | 0 | 2480 | 0 | 130 | 75 | 7 | 6 | 78 | 0 | 0 | 45 | 11 | 0 | 0 | 0 | 5 | 11 | 27 | 270 | 357 | 269 | 7:30 PM | 10:30 PM | 195 | A | 1440 | 1371 | 115 | 1.04 | 30 | 0 | 0.23 | 0.015 | 40 | 19 | 540 | 7 | 33 | 0 | 4.17 | 3.52 | 2.53 | 0.231 | 0.0366 | 0.0102 | 0.0227 | <0.00050 | 0.0113 | 0.0071 | 0.371 | 373 | 0.0027 | 0.0014 | 0.0162 | 0.0037 | 0.002 | 0.0013 | 0.0022 | 0.0031 | 0.0014 | >0.0050 | 0.0032 | 0.0045 | 0.00074 | 0.0011 | 0.0045 | 93.2 | 100.02 | 10.4 | 0.30% | 0
E | Bay-1 | SG01 | PO0223B | MBH | 2807B | 5 | 4.4 | 0.6 | 0 | 268 | 0.11 | 2180 | 0 | 870 | 0 | 1950 | 0 | 92 | 36 | 2 | 0 | 53 | 0 | 0 | 30 | 7 | 0 | 0 | 0 | 4 | 11 | 450 | 270 | 357 | 269 | 9:30 PM | 12:30 AM | 230 | C | 1424 | 1375 | 106 | 1.06 | 20 | 0 | 0.15 | 0.012 | 44 | 17 | 0 | 0 | 39 | 0 | 4.16 | 3.65 | 1.98 | 0.158 | 0.0356 | 0.0086 | 0.0222 | <0.00050 | 0.0115 | 0.0151 | 0.0424 | 373 | 0.0029 | 0.00092 | 0.0167 | 0.0046 | 0.0021 | 0.0017 | 0.0019 | 0.0035 | 0.0058 | >0.0050 | 0.0033 | 0.005 | 0.00071 | 0.0026 | 0.0036 | 94 | 100.02 | 10.6 | 0.32% | 0
E | Bay-1 | SG01 | PO0398 | Bace Frame Cross Gear | 738 | 3.8 | 3.5 | 0.3 | 0 | 268 | 0.085 | 2070 | 0 | 1060 | 0 | 1870 | 0 | 98 | 40 | 3 | 0 | 41 | 0 | 0 | 23 | 5.1 | 0 | 0 | 0 | 0 | 11 | 450 | 270 | 357 | 269 | 11:30 PM | 2:30 AM | 140 | D | 1438 | 1372 | 70 | 1.08 | 16 | 0 | 0.114 | 0.014 | 41 | 21 | 0 | 0 | 37 | 0 | 4.26 | 3.73 | 2.06 | 0.197 | 0.0392 | 0.0076 | 0.021 | <0.00050 | 0.0117 | 0.0117 | 0.0498 | 373 | 0.0027 | 0.0014 | 0.0173 | 0.0045 | 0.002 | 0.0015 | 0.0019 | 0.0033 | 0.0013 | >0.0050 | 0.0034 | 0.0046 | 0.00058 | 0.0016 | 0.0043 | 93.8 | 100.02 | 10.79 | 0.33% | 0
E | Bay-1 | SG01 | PO0223B | MBH | 2808B | 5 | 4.6 | 0.4 | 0 | 1.2 | 0.112 | 1610 | 0 | 680 | 0 | 1510 | 0 | 82 | 18 | 0 | 0 | 55 | 0 | 0 | 30 | 7 | 0 | 0 | 0 | 4 | 11 | 450 | 270 | 357 | 269 | 12:30 AM | 3:30 AM | 95 | D | 1438 | 1373 | 97 | 1.1 | 20 | 0 | 0.15 | 0.016 | 32 | 14 | 0 | 0 | 30 | 24 | 4.14 | 3.62 | 2.01 | 0.199 | 0.0368 | 0.0087 | 0.0223 | <0.00050 | 0.0128 | 0.0074 | 0.0368 | 373 | 0.0028 | 0.0014 | 0.0161 | 0.0049 | 0.002 | 0.0014 | 0.0018 | 0.0034 | 0.0013 | >0.0050 | 0.0033 | 0.0046 | 0.00058 | 0.0018 | 0.0029 | 94 | 100.04 | 11 | 0.32% | 0
E | Bay-1 | SG01 | PO0223B | MBH | 2809B | 5 | 4.4 | 0.2 | 0 | 268 | 0.114 | 2120 | 0 | 710 | 0 | 2170 | 0 | 88 | 8 | 0 | 0 | 57 | 0 | 0 | 30 | 6.9 | 0 | 0 | 0 | 5 | 11 | 450 | 270 | 357 | 269 | 3:30 AM | 6:30 AM | 120 | A | 1420 | 1370 | 95 | 1.14 | 20 | 0 | 0.15 | 0.014 | 42 | 14 | 0 | 0 | 43 | 0 | 4.13 | 3.63 | 1.92 | 0.177 | 0.0387 | 0.0101 | 0.0196 | <0.00050 | 0.0121 | 0.0073 | 0.0527 | 373 | 0.0027 | 0.0011 | 0.0152 | 0.004 | 0.0021 | 0.0015 | 0.0019 | 0.0033 | 0.0021 | >0.0050 | 0.0033 | 0.0049 | 0.00063 | 0.0014 | 0.0062 | 94 | 99.96 | 11.4 | 0.27% | 0
E | Bay-1 | SG01 | PO0223B | MBH | 2810B | 5 | 4.4 | 0.2 | 0 | 0.4 | 0.116 | 1930 | 0 | 640 | 0 | 1730 | 0 | 85 | 21 | 0 | 0 | 59 | 0 | 0 | 30 | 6.9 | 0 | 0 | 0 | 5 | 11 | 450 | 270 | 357 | 269 | 4:30 AM | 7:30 AM | 115 | B | 1420 | 1368 | 98 | 1.18 | 20 | 0 | 0.15 | 0.018 | 39 | 13 | 300 | 6 | 35 | 8 | 4.18 | 3.65 | 2.03 | 0.183 | 0.0388 | 0.0093 | 0.0215 | <0.00050 | 0.0096 | 0.0075 | 0.044 | 373 | 0.0026 | 0.0011 | 0.0154 | 0.0036 | 0.0021 | 0.0015 | 0.0021 | 0.0032 | 0.002 | 0.0049 | 0.0036 | 0.0049 | 0.00075 | 0.0016 | 0.0057 | 93.9 | 99.99 | 11.8 | 0.31% | 0
A&B | Bay-3 | SG01 | PO0222B | HUB | 2462B | 10.3 | 9.9 | 0.4 | 0 | 268 | 0.225 | 4370 | 0 | 1400 | 0 | 3690 | 0 | 180 | 60 | 0 | 0 | 108 | 0 | 0 | 61 | 15 | 0 | 0 | 0 | 10 | 11 | 450 | 270 | 357 | 269 | 5:30 AM | 8:30 AM | 170 | C | 1430 | 1373 | 120 | 1.05 | 41 | 0 | 0.309 | 0.017 | 42 | 14 | 840 | 8 | 36 | 0 | 4.26 | 3.74 | 2.02 | 0.183 | 0.0349 | 0.0119 | 0.0197 | <0.00050 | 0.0095 | 0.0087 | 0.0249 | 373 | 0.0023 | 0.0012 | 0.0162 | 0.0032 | 0.0023 | 0.0019 | 0.0019 | 0.0037 | 0.002 | >0.0050 | 0.0035 | 0.0041 | 0.00078 | 0.001 | 0.0031 | 93.9 | 100.04 | 10.49 | 0.30% | 0
A&B | Bay-3 | SG01 | PO0222B | HUB | 2461B | 10.3 | 9.9 | 0.4 | 0 | 268 | 0.225 | 4460 | 0 | 1490 | 0 | 3480 | 0 | 180 | 55 | 0 | 0 | 108 | 0 | 0 | 61 | 15 | 0 | 0 | 0 | 7 | 11 | 450 | 270 | 357 | 269 | 6:30 AM | 9:30 AM | 130 | B | 1420 | 1371 | 125 | 1.05 | 41 | 0 | 0.309 | 0.017 | 43 | 14 | 870 | 8 | 34 | 0 | 4.3 | 3.78 | 2.01 | 0.185 | 0.0362 | 0.0081 | 0.0162 | <0.00050 | 0.0148 | 0.009 | 0.0186 | 373 | 0.0022 | 0.0011 | 0.0155 | 0.003 | 0.0023 | 0.0017 | 0.0018 | 0.0033 | 0.0022 | >0.0050 | 0.0036 | 0.0042 | 0.00081 | 0.00099 | 0.0039 | 93.8 | 99.96 | 10.49 | 0.34% | 0
A&B | Bay-3 | SG01 | PO0444 | 3580 TA | 239 | 6 | 5.9 | 0.1 | 0 | 268 | 0.133 | 2540 | 0 | 1140 | 0 | 2220 | 100 | 110 | 25 | 4 | 0 | 64 | 0 | 0 | 36 | 9 | 0 | 0 | 0 | 5 | 11 | 450 | 270 | 357 | 269 | 10:30 AM | 1:30 PM | 120 | B | 1428 | 1359 | 72 | 1.07 | 24 | 0 | 0.18 | 0.015 | 42 | 19 | 0 | 0 | 39 | 0 | 4.19 | 3.64 | 2.11 | 0.183 | 0.0403 | 0.0093 | 0.0184 | <0.00050 | 0.011 | 0.0084 | 0.0236 | 373 | 0.0023 | 0.00078 | 0.0163 | 0.0038 | 0.0022 | 0.0017 | 0.0018 | 0.0032 | 0.0022 | >0.0050 | 0.0034 | 0.005 | 0.00071 | 0.0012 | 0.0043 | 93.9 | 100.03 | 10.67 | 0.32% | 0
E | Bay-1 | SG01 | PO0398 | Bace Frame Cross Gear | 740 | 4.6 | 3.5 | 0.2 | 0 | 268 | 0.096 | 2190 | 0 | 680 | 0 | 2330 | 0 | 90 | 18 | 0 | 0 | 46 | 0 | 0 | 27 | 5.1 | 0 | 0 | 0 | 2 | 11 | 450 | 270 | 357 | 269 | 11:30 AM | 2:30 PM | 160 | B | 1431 | 1375 | 72 | 1 | 18 | 0 | 0.135 | 0.0138 | 42 | 13 | 0 | 0 | 45 | 0 | 4.29 | 3.77 | 2 | 0.178 | 0.0351 | 0.0092 | 0.0208 | <0.00050 | 0.011 | 0.0089 | 0.033 | 373 | 0.0026 | 0.00065 | 0.018 | 0.0038 | 0.0023 | 0.0019 | 0.0017 | 0.0034 | 0.0014 | >0.0050 | 0.0034 | 0.0047 | 0.00067 | 0.0013 | 0.0024 | 93.8 | 99.95 | 10 | 0.33% | 0
E | Bay-1 | SG01 | PO0087B | MBH K82 | 9 | 4.6 | 2.8 | 0.4 | 0 | 1.5 | 0.101 | 1340 | 0 | 460 | 0 | 1300 | 0 | 55 | 0 | 0 | 0 | 49 | 0 | 0 | 28 | 4.5 | 0 | 0 | 0 | 2 | 11 | 450 | 270 | 357 | 269 | 12:30 PM | 3:30 PM | 100 | B | 1425 | 1376 | 85 / 52 | 1.07 | 19 | 0 | 0.138 | 0.018 | 29 | 10 | 0 | 0 | 28 | 33 | 4.29 | 3.76 | 2.04 | 0.188 | 0.0373 | 0.0116 | 0.0218 | <0.00050 | 0.0122 | 0.0075 | 0.0406 | 373 | 0.0025 | 0.00078 | 0.0173 | 0.0038 | 0.0022 | 0.0017 | 0.0017 | 0.0034 | 0.0014 | >0.0050 | 0.0035 | 0.0053 | 0.00062 | 0.0016 | 0.0031 | 93.8 | 100.01 | 10.65 | 0.34% | 0
E | Bay-1 | SGCu | PO0449 | 3K SGRE stage 2 (4 Cavity) | M002-084, M003-084, M004-084, M005-084 | 6 | 5.7 | 0.3 | 0 | 268 | 0.132 | 2540 | 0 | 1090 | 0 | 1350 | 1020 | 102 | 35 | 6 | 5 | 63 | 0 | 0 | 36 | 8.7 | 0 | 0 | 0 | 2 | 11 | 32 | 270 | 357 | 269 | 1:30 PM | 4:30 PM | 135 | D | 1445 | 1375 | 110 | 1.05 | 24 | 0 | 0.18 | 0.015 | 42 | 18 | 0 | 0 | 40 | 0 | 4.2 | 3.66 | 2.08 | 0.237 | 0.0333 | 0.0095 | 0.0201 | <0.00050 | 0.0098 | 0.0063 | 0.615 | 373 | 0.0026 | 0.00062 | 0.0195 | 0.0045 | 0.0031 | 0.0017 | 0.0018 | 0.0037 | 0.0014 | >0.0050 | 0.0037 | 0.0047 | 0.0008 | 0.0016 | 0.0035 | 93.2 | 99.97 | 10.5 | 0.34% | 0
E | Bay-1 | SG01 | PO0398 | Bace Frame Cross Gear | 741 | 4.5 | 3.5 | 0.3 | 0 | 268 | 0.1 | 1900 | 0 | 760 | 0 | 1840 | 0 | 79 | 14 | 2 | 0 | 50 | 0 | 0 | 27 | 5.2 | 0 | 0 | 0 | 2 | 11 | 450 | 270 | 357 | 269 | 2:30 PM | 5:30 PM | 125 | A | 1437 | 1372 | 61 | 1.11 | 18 | 0 | 0.135 | 0.018 | 42 | 17 | 0 | 0 | 41 | 0 | 4.24 | 3.72 | 2.01 | 0.158 | 0.0385 | 0.0102 | 0.0181 | <0.00050 | 0.0187 | 0.0097 | 0.0216 | 373 | 0.0024 | 0.0004 | 0.0172 | 0.0041 | 0.0022 | 0.0017 | 0.0017 | 0.0034 | 0.0016 | >0.0050 | 0.0032 | 0.0053 | 0.00063 | 0.0012 | 0.0032 | 93.9 | 99.99 | 11.11 | 0.30% | 0
E | Bay-1 | SG01 | PO0429 | S120 Torque Arm | 132 | 3.4 | 3.2 | 0.1 | 0 | 0.7 | 0.076 | 1430 | 0 | 420 | 0 | 850 | 0 | 54 | 6 | 3 | 0 | 37 | 0 | 0 | 20 | 4.8 | 0 | 0 | 0 | 0 | 11 | 450 | 270 | 357 | 269 | 3:30 PM | 6:30 PM | 95 | A | 1430 | 1370 | 73 | 1.09 | 14 | 0 | 0.102 | 0.016 | 42 | 12 | 0 | 0 | 25 | 21 | 4.26 | 3.74 | 2.01 | 0.16 | 0.0379 | 0.0113 | 0.0201 | <0.00050 | 0.0136 | 0.0064 | 0.0226 | 373 | 0.0026 | 0.00057 | 0.0168 | 0.0045 | 0.0022 | 0.0019 | 0.0018 | 0.0038 | 0.0014 | >0.0050 | 0.0036 | 0.005 | 0.00071 | 0.0017 | 0.0034 | 93.9 | 100.01 | 10.88 | 0.32% | 0
E | Bay-1 | SG01 | PO0429 | S120 Torque Arm | 133 | 3.4 | 3.2 | 0.2 | 0 | 0.1 | 0.076 | 1380 | 0 | 460 | 0 | 1460 | 0 | 58 | 14 | 2 | 0 | 37 | 0 | 0 | 20 | 4.8 | 0 | 0 | 0 | 3 | 11 | 450 | 270 | 357 | 269 | 4:30 PM | 7:30 PM | 85 | A | 1433 | 1373 | 77 | 1.09 | 14 | 0 | 0.105 | 0.017 | 41 | 14 | 0 | 0 | 43 | 3 | 4.3 | 3.77 | 2.04 | 0.164 | 0.0372 | 0.0115 | 0.0208 | <0.00050 | 0.0113 | 0.0082 | 0.0192 | 373 | 0.0024 | 0.00067 | 0.0161 | 0.0052 | 0.0023 | 0.0018 | 0.0019 | 0.004 | 0.0029 | >0.0050 | 0.0037 | 0.0051 | 0.00075 | 0.0023 | 0.0054 | 93.8 | 99.98 | 10.88 | 0.33% | 0
A&B | Bay-3 | SG01 | PO0222B | HUB | 2464B | 10.3 | 9.9 | 0.4 | 0 | 268 | 0.227 | 4550 | 0 | 1850 | 0 | 2940 | 0 | 183 | 76 | 0 | 0 | 110 | 0 | 0 | 62 | 15 | 0 | 0 | 0 | 10 | 11 | 450 | 270 | 357 | 269 | 8:30 PM | 11:30 PM | 160 | B | 1428 | 1370 | 125 | 1.07 | 40 | 0 | 0.3 | 0.015 | 44 | 18 | 960 | 9 | 29 | 0 | 4.26 | 3.73 | 2.03 | 0.179 | 0.0369 | 0.009 | 0.0188 | <0.00050 | 0.0092 | 0.0083 | 0.0313 | 373 | 0.0022 | 0.0013 | 0.0149 | 0.003 | 0.0021 | 0.0016 | 0.0017 | 0.0033 | 0.0034 | 0.0049 | 0.0033 | 0.0041 | 0.00068 | 0.003 | 0.0024 | 93.9 | 100.04 | 10.68 | 0.30% | 0
A&B | Bay-3 | SG01 | PO0222B | HUB | 2465B | 10.3 | 9.9 | 0.4 | 0 | 1 | 0.225 | 3800 | 0 | 1250 | 0 | 3430 | 0 | 155 | 23 | 12 | 0 | 108 | 0 | 0 | 61 | 15 | 0 | 0 | 0 | 10 | 11 | 450 | 270 | 357 | 269 | 10:30 PM | 1:30 AM | 125 | D | 1415 | 1370 | 130 | 1.05 | 41 | 0 | 0.309 | 0.017 | 37 | 12 | 820 | 8 | 33 | 10 | 4.27 | 3.75 | 1.99 | 0.178 | 0.0353 | 0.0101 | 0.0161 | <0.00050 | 0.0089 | 0.007 | 0.0235 | 373 | 0.0022 | 0.0014 | 0.0154 | 0.003 | 0.0022 | 0.0018 | 0.0019 | 0.0034 | 0.0014 | <0.0050 | 0.0034 | 0.0047 | 0.00076 | 0.0024 | 0.0029 | 93.9 | 100.01 | 10.49 | 0.33% | 0
C | Bay-3 | SG01 | PO0221C | VMF | 174D | 13 | 12.6 | 0.4 | 0 | 268 | 0.312 | 5230 | 0 | 2100 | 0 | 4350 | 0 | 245 | 130 | 0 | 0 | 162 | 0 | 0 | 78 | 20 | 0 | 0 | 0 | 0 | 11 | 450 | 270 | 357 | 269 | 12:30 AM | 3:30 AM | 160 | A | 1440 | 1371 | 142 | 1.25 | 52 | 0 | 0.39 | 0.015 | 40 | 16 | 1320 | 10 | 33 | 0 | 4.25 | 3.73 | 2.01 | 0.158 | 0.0367 | 0.008 | 0.0178 | <0.00050 | 0.0091 | 0.0083 | 0.018 | 373 | 0.0021 | 0.0014 | 0.0151 | 0.0026 | 0.0023 | 0.0016 | 0.002 | 0.0033 | 0.0014 | >0.0050 | 0.0034 | 0.0041 | 0.00067 | 0.00098 | 0.0037 | 93.9 | 99.98 | 12.46 | 0.28% | 0
E | Bay-1 | SG01 | PO0223B | MBH | 2811B | 5 | 4.6 | 0.4 | 0 | 268 | 0.108 | 2180 | 0 | 770 | 0 | 2050 | 0 | 72 | 36 | 3 | 0 | 51 | 0 | 0 | 30 | 7 | 0 | 0 | 0 | 4 | 11 | 450 | 270 | 357 | 269 | 6:30 AM | 9:30 AM | 145 | B | 1425 | 1369 | 107 | 1.02 | 20 | 0 | 0.15 | 0.013 | 44 | 15 | 0 | 0 | 41 | 0 | 4.15 | 3.63 | 2 | 0.155 | 0.0394 | 0.0103 | 0.0228 | <0.00050 | 0.0112 | 0.0082 | 0.0155 | 373 | 0.0026 | 0.00044 | 0.0179 | 0.0049 | 0.002 | 0.0015 | 0.0017 | 34 | 0.0016 | >0.0050 | 0.0032 | 0.0048 | 0.00071 | 0.0018 | 0.0038 | 94 | 133.98 | 10.2 | 0.31% | 0
E | Bay-1 | SG02 | PO0335 | Platen Stat 450 | 289 | 3.8 | 3.7 | 0.1 | 0 | 268 | 0.085 | 1610 | 0 | 680 | 0 | 1510 | 0 | 65 | 33 | 6 | 5 | 20 | 20 | 0 | 23 | 5.7 | 0 | 0 | 0 | 0 | 11 | 2 | 270 | 357 | 269 | 7:30 AM | 10:30 AM | 120 | B | 1435 | 1370 | 77 | 1.05 | 16 | 0 | 0.114 | 0.015 | 42 | 18 | 0 | 0 | 40 | 0 | 4.26 | 3.58 | 2.64 | 0.218 | 0.0388 | 0.0084 | 0.024 | <0.00050 | 0.0107 | 0.0086 | 0.118 | 373 | 0.0025 | 0.00051 | 0.0177 | 0.0043 | 0.0021 | 0.0016 | 0.0022 | 0.0035 | 0.0016 | >0.0050 | 0.0022 | 0.0046 | 0.00074 | 0.0012 | 0.0024 | 93.3 | 100.04 | 10.53 | 0.35% | 0
E | Bay-1 | SG01 | PO0429 | S120 Torque Arm | 134 | 3.5 | 3.2 | 0.3 | 0 | 268 | 0.079 | 1480 | 0 | 540 | 0 | 1480 | 0 | 65 | 14 | 1 | 0 | 39 | 0 | 0 | 21 | 5 | 0 | 0 | 0 | 0 | 11 | 450 | 270 | 357 | 269 | 9:30 AM | 12:30 PM | 110 | D | 1438 | 1371 | 120 | 1.11 | 14 | 0 | 0.102 | 0.024 | 42 | 15 | 0 | 0 | 42 | 0 | 4.23 | 3.71 | 2.01 | 0.148 | 0.0386 | 0.0115 | 0.0195 | <0.00050 | 0.0095 | 0.009 | 0.0301 | 373 | 0.0025 | 0.00044 | 0.0156 | 0.0032 | 0.0021 | 0.0017 | 0.0018 | 0.0036 | 0.0015 | 0.0048 | 0.0029 | 0.0054 | 0.0007 | 0.0011 | 0.003 | 93.9 | 99.97 | 11.14 | 0.32% | 0
E | Bay-1 | SG02 | PO0335 | Platen Stat 450 | 290 | 3.8 | 3.6 | 0.2 | 0 | 268 | 0.087 | 1610 | 0 | 610 | 0 | 1070 | 510 | 65 | 20 | 40 | 6 | 21 | 21 | 0 | 23 | 5.4 | 0 | 0 | 0 | 0 | 11 | 1 | 270 | 357 | 269 | 11:30 AM | 2:30 PM | 115 | A | 1432 | 1371 | 82 | 1.11 | 16 | 0 | 0.114 | 0.013 | 42 | 16 | 0 | 0 | 42 | 0 | 4.22 | 3.55 | 2.61 | 0.234 | 0.0384 | 0.0094 | 0.0322 | <0.00050 | 0.0099 | 0.007 | 0.107 | 373 | 0.0026 | 0.00031 | 0.0211 | 0.0041 | 0.0026 | 0.0017 | 0.0022 | 0.0036 | 0.0015 | >0.0050 | 0.0024 | 0.0041 | 0.00087 | 0.0012 | 0.0025 | 93.3 | 100 | 11.05 | 0.34% | 0
E | Bay-1 | SG01 | PO0223B | MBH | 2812B | 5 | 4.6 | 0.4 | 0 | 268 | 0.114 | 2120 | 0 | 850 | 0 | 2030 | 0 | 88 | 30 | 3 | 0 | 57 | 0 | 0 | 30 | 7 | 0 | 0 | 0 | 0 | 11 | 450 | 270 | 357 | 269 | 12:30 PM | 3:30 PM | 150 | B | 1438 | 1372 | 95 | 1.14 | 20 | 0 | 0.15 | 0.023 | 42 | 17 | 0 | 0 | 41 | 0 | 4.15 | 3.63 | 1.99 | 0.16 | 0.0387 | 0.0119 | 0.0234 | <0.00050 | 0.0103 | 0.0064 | 0.0359 | 373 | 0.0025 | 0.00052 | 0.0172 | 0.004 | 0.0024 | 0.0017 | 0.0018 | 0.0035 | 0.0016 | >0.0050 | 0.0037 | 0.005 | 0.00072 | 0.0013 | 0.0035 | 94 | 99.99 | 11.4 | 0.31% | 0
E | Bay-1 | SG01 | PO0398 | Bace Frame Cross Gear | 742 | 3.8 | 3.4 | 0.4 | 0 | 268 | 0.099 | 1720 | 0 | 780 | 0 | 1180 | 0 | 78 | 35 | 6 | 0 | 40 | 0 | 0 | 38 | 5.2 | 0 | 0 | 0 | 0 | 11 | 450 | 270 | 357 | 269 | 1:30 PM | 4:30 PM | 110 | C | 1437 | 1373 | 80 | 1.05 | 16 | 0 | 0.114 | 0.016 | 43 | 20 | 320 | 8 | 30 | 0 | 4.3 | 3.78 | 2 | 0.143 | 0.0398 | 0.0095 | 0.0178 | <0.00050 | 0.0082 | 0.0073 | 0.0173 | 373 | 0.0023 | 0.00038 | 0.0192 | 0.0036 | 0.0021 | 0.0018 | 0.0017 | 0.0036 | 0.0017 | >0.0050 | 0.0042 | 0.0044 | 0.00077 | 0.0011 | 0.0027 | 93.9 | 100.01 | 10.53 | 0.35% | 0
E | Bay-1 | SGCu | PO0343 | S120PLC | 494B | 4.7 | 4.6 | 0.1 | 0 | 0.2 | 0.105 | 1980 | 0 | 860 | 0 | 680 | 980 | 80 | 44 | 6 | 6 | 51 | 0 | 0 | 28 | 7.1 | 0 | 0 | 0 | 0 | 11 | 36 | 270 | 357 | 269 | 2:30 PM | 5:30 PM | 135 | B | 1436 | 1372 | 80 | 1.09 | 19 | 0 | 0.141 | 0.017 | 42 | 18 | 0 | 0 | 35 | 4 | 4.13 | 3.6 | 2.07 | 0.255 | 0.0333 | 0.0106 | 0.0403 | <0.00050 | 0.009 | 0.0072 | 0.691 | 373 | 0.0025 | 0.00081 | 0.0203 | 0.0039 | 0.0025 | 0.0016 | 0.0022 | 0.0032 | 0.0016 | >0.0050 | 0.0036 | 0.0046 | 0.0013 | 0.0015 | 0.0026 | 93.2 | 100.01 | 10.85 | 0.32% | 0
A&B | Bay-3 | SG01 | PO0444 | 3580 TA | 240 | 6.1 | 6 | 0.1 | 0 | 268 | 0.133 | 2410 | 0 | 1420 | 0 | 2270 | 0 | 112 | 60 | 0 | 0 | 64 | 0 | 0 | 36 | 9 | 0 | 0 | 0 | 5 | 11 | 450 | 270 | 357 | 269 | 4:30 PM | 7:30 PM | 190 | B | 1430 | 1358 | 78 | 1.05 | 24 | 0 | 0.18 | 0.016 | 40 | 23 | 0 | 0 | 37 | 0 | 4.21 | 3.66 | 2.14 | 0.145 | 0.0361 | 0.0081 | 0.0168 | <0.00050 | 0.0089 | 0.0057 | 0.0263 | 373 | 0.0021 | 0.00064 | 0.0136 | 0.0027 | 0.0022 | 0.0017 | 0.0018 | 0.0034 | 0.0014 | >0.0050 | 0.0035 | 0.004 | 0.00071 | 0.00094 | 0.0027 | 93.9 | 100.03 | 10.49 | 0.33% | 0
A&B | Bay-3 | SG02 | PO0417 | P Stat M800 | 45 | 8.2 | 8.1 | 0.1 | 0 | 0.5 | 0.185 | 3430 | 0 | 1540 | 0 | 1630 | 850 | 125 | 50 | 93 | 0 | 45 | 45 | 0 | 50 | 12 | 0 | 0 | 0 | 10 | 11 | 3 | 270 | 357 | 269 | 10:30 PM | 1:30 AM | 100 | B | 1426 | 1371 | 88 | 1.1 | 33 | 0 | 0.245 | 0.016 | 42 | 19 | 250 | 3 | 30 | 6 | 4.25 | 3.56 | 2.67 | 0.217 | 0.0393 | 0.0094 | 0.0242 | <0.00050 | 0.0103 | 0.0099 | 0.11 | 373 | 0.0024 | 0.0014 | 0.0193 | 0.0036 | 0.0022 | 0.0016 | 0.0023 | 0.0035 | 0.003 | >0.0050 | 0.0023 | 0.0043 | 0.00092 | 0.0012 | 0.0039 | 93.2 | 99.94 | 10.98 | 0.34% | 0
E | Bay-1 | SGCu | PO0081 | 1150 UF | 55 | 5.1 | 4.7 | 0.4 | 0 | 268 | 0.122 | 2020 | 0 | 1060 | 0 | 1500 | 520 | 88 | 65 | 3 | 3 | 58 | 0 | 0 | 37 | 6.9 | 0 | 0 | 0 | 2 | 11 | 10 | 270 | 357 | 269 | 12:30 AM | 3:30 AM | 265 | B | 1430 | 1370 | 100 | 1.14 | 20 | 0 | 0.153 | 0.015 | 40 | 21 | 0 | 0 | 40 | 0 | 4.21 | 3.56 | 2.53 | 0.23 | 0.0364 | 0.0097 | 0.0197 | <0.00050 | 0.0098 | 0.0069 | 0.358 | 373 | 0.0028 | 0.0011 | 0.0186 | 0.004 | 0.0023 | 0.0015 | 0.002 | 0.0035 | 0.0016 | >0.0050 | 0.0037 | 0.005 | 0.00082 | 0.0012 | 0.0028 | 93.1 | 99.95 | 11.37 | 0.31% | 0
E | Bay-1 | SG01 | PO0474 | 3536 TA | 217 | 4.2 | 4.1 | 0.1 | 0 | 1 | 0.092 | 1340 | 0 | 500 | 0 | 1360 | 0 | 68 | 24 | 7 | 0 | 43 | 0 | 0 | 26 | 0 | 0 | 0 | 0 | 4 | 11 | 450 | 270 | 357 | 269 | 2:30 AM | 5:30 AM | 100 | D | 1425 | 1371 | 77 | 1.02 | 17 | 6.15 | 0.126 | 0.012 | 32 | 12 | 0 | 0 | 32 | 24 | 4.21 | 3.66 | 2.14 | 0.171 | 0.0375 | 0.009 | 0.0195 | <0.00050 | 0.0088 | 0.0088 | 0.0241 | 373 | 0.0027 | 0.0005 | 0.0174 | 0.0037 | 0.0022 | 0.0017 | 0.0018 | 0.0038 | 0.0029 | >0.0050 | 0.0035 | 0.005 | 0.00061 | 0.0013 | 0.0042 | 93.8 | 99.97 | 10.24 | 0.33% | 0
E | Bay-1 | SGCu | PO0343 | S120PLC | 495B | 4.8 | 4.7 | 0.1 | 0 | 268 | 0.106 | 1950 | 0 | 840 | 0 | 1510 | 500 | 78 | 37 | 7 | 5 | 50 | 0 | 0 | 29 | 0 | 0 | 0 | 0 | 2 | 11 | 35 | 270 | 357 | 269 | 3:30 AM | 6:30 AM | 130 | A | 1431 | 1373 | 84 | 1.04 | 20 | 7 | 0.144 | 0.013 | 41 | 18 | 0 | 0 | 42 | 0 | 4.12 | 3.57 | 2.13 | 0.269 | 0.0299 | 0.0092 | 0.0294 | <0.00050 | 0.0123 | 0.0083 | 0.72 | 373 | 0.0028 | 0.0018 | 0.021 | 0.0047 | 0.002 | 0.0016 | 0.002 | 0.0031 | 0.0017 | >0.0050 | 0.0032 | 0.0045 | 0.00077 | 0.0014 | 0.0046 | 93.1 | 99.97 | 10.42 | 0.32% | 0
E | Bay-1 | SGCu | PO0449 | 3K SGRE stage 2 (4 Cavity) | M002-085, M003-085, M004-085, M005-085 | 6 | 5.8 | 0.2 | 0 | 268 | 0.13 | 2540 | 0 | 680 | 0 | 2310 | 470 | 97 | 33 | 2 | 2 | 61 | 0 | 0 | 36 | 0 | 0 | 0 | 0 | 2 | 11 | 34 | 270 | 357 | 269 | 5:30 AM | 8:30 AM | 175 | B | 1439 | 1372 | 122 | 1.02 | 24 | 8.7 | 0.18 | 0.012 | 42 | 11 | 0 | 0 | 46 | 0 | 4.17 | 3.63 | 2.11 | 0.023 | 0.0317 | 0.0096 | 0.0278 | <0.00050 | 0.0121 | 0.0063 | 0.608 | 373 | 0.0027 | 0.0011 | 0.018 | 0.004 | 0.0021 | 0.0014 | 0.0021 | 0.0032 | 0.0014 | >0.0050 | 0.0035 | 0.0048 | 0.00087 | 0.0014 | 0.0033 | 93.2 | 99.75 | 10.17 | 0.33% | 0
A&B | Bay-3 | SG01 | PO0222B | HUB | 2467B | 10.3 | 9.9 | 0.4 | 0 | 268 | 0.224 | 4250 | 0 | 1810 | 0 | 3100 | 0 | 186 | 94 | 0 | 0 | 107 | 0 | 0 | 61 | 15 | 0 | 0 | 0 | 10 | 11 | 450 | 270 | 357 | 269 | 8:30 AM | 11:30 AM | 135 | B | 1434 | 1373 | 122 | 1.04 | 41 | 0 | 0.31 | 0.016 | 41 | 18 | 1140 | 11 | 30 | 0 | 4.3 | 3.78 | 2.01 | 0.162 | 0.0375 | 0.009 | 0.0181 | <0.00050 | 0.009 | 0.0079 | 0.0116 | 373 | 0.0024 | 0.001 | 0.015 | 0.0045 | 0.002 | 0.0018 | 0.0016 | 0.0033 | 0.0015 | >0.0050 | 0.0039 | 0.0043 | 0.00083 | 0.001 | 0.0027 | 93.9 | 100.03 | 10.39 | 0.34% | 0
A&B | Bay-3 | SG01 | PO0222B | HUB | 2468B | 10.3 | 9.9 | 0.4 | 0 | 1.8 | 0.224 | 4050 | 0 | 1840 | 0 | 1780 | 0 | 175 | 90 | 24 | 0 | 107 | 0 | 0 | 61 | 15 | 0 | 0 | 0 | 10 | 11 | 450 | 270 | 357 | 269 | 9:30 AM | 12:30 PM | 140 | D | 1430 | 1365 | 131 | 1.04 | 41 | 0 | 0.31 | 0.015 | 39 | 18 | 1030 | 10 | 17 | 17 | 4.26 | 3.74 | 2.02 | 0.16 | 0.0361 | 0.0111 | 0.0179 | <0.00050 | 0.01 | 0.0072 | 0.0238 | 373 | 0.0024 | 0.0026 | 0.0186 | 0.0031 | 0.0021 | 0.0017 | 0.0018 | 0.0033 | 0.0015 | >0.0050 | 0.0034 | 0.0044 | 0.00066 | 0.00088 | 0.0025 | 93.9 | 100.01 | 10.39 | 0.30% | 0
A&B | Bay-3 | SGCu | PO0126 | UF 1300 Regular | 454 | 7.4 | 6.9 | 0.5 | 0 | 268 | 0.17 | 3020 | 0 | 1590 | 0 | 2790 | 0 | 136 | 120 | 6 | 0 | 84 | 0 | 0 | 45 | 10.5 | 0 | 0 | 0 | 10 | 11 | 19 | 270 | 357 | 269 | 1:30 PM | 4:30 PM | 90 | B | 1430 | 1368 | 114 | 1.14 | 30 | 0 | 0.225 | 0.016 | 41 | 21 | 0 | 0 | 38 | 0 | 4.21 | 3.55 | 2.58 | 0.25 | 0.0383 | 0.0111 | 0.0237 | <0.00050 | 0.0106 | 0.0085 | 0.36 | 373 | 0.0027 | 0.00087 | 0.0195 | 0.0062 | 0.0024 | 0.0015 | 0.0021 | 0.0034 | 0.0022 | >0.0050 | 0.0035 | 0.0048 | 0.0011 | 0.0031 | 0.0015 | 93.1 | 100.03 | 11.35 | 0.30% | 0
E | Bay-1 | SGCu | PO0343 | S120PLC | 496B | 4.8 | 4.6 | 0.2 | 0 | 268 | 0.108 | 2030 | 0 | 880 | 0 | 1100 | 790 | 83 | 33 | 7 | 3 | 53 | 0 | 0 | 29 | 0 | 0 | 0 | 0 | 3 | 11 | 31 | 270 | 357 | 269 | 3:30 PM | 6:30 PM | 135 | C | 1437 | 1372 | 75 | 1.1 | 19 | 7 | 0.144 | 0.016 | 42 | 18 | 0 | 0 | 39 | 0 | 4.13 | 3.59 | 2.1 | 0.254 | 0.0308 | 0.0119 | 0.029 | <0.00050 | 0.0112 | 0.0072 | 0.702 | 373 | 0.0028 | 0.0013 | 0.0215 | 0.0044 | 0.0021 | 0.0017 | 0.002 | 0.0034 | 0.0019 | >0.0050 | 0.0036 | 0.0051 | 0.00082 | 0.0016 | 0.002 | 93.2 | 100.03 | 11.04 | 0.30% | 0
E | Bay-1 | SG01 | PO0429 | S120 Torque Arm | 135 | 3.6 | 3.4 | 0.2 | 0 | 268 | 0.082 | 1520 | 0 | 730 | 0 | 1300 | 0 | 69 | 15 | 9 | 0 | 40 | 0 | 0 | 22 | 0 | 0 | 0 | 0 | 2 | 11 | 450 | 270 | 357 | 269 | 4:30 PM | 7:30 PM | 130 | B | 1439 | 1366 | 66 | 1.11 | 15 | 5 | 0.108 | 0.018 | 42 | 20 | 50 | 1 | 36 | 0 | 4.24 | 3.72 | 2.01 | 0.185 | 0.0394 | 0.01 | 0.0226 | <0.00050 | 0.011 | 0.0068 | 0.0358 | 373 | 0.0026 | 0.0012 | 0.0207 | 0.0044 | 0.0026 | 0.0017 | 0.0019 | 0.0032 | 0.0015 | >0.0050 | 0.0033 | 0.0044 | 0.00062 | 0.0014 | 0.0029 | 93.9 | 100.03 | 11.11 | 0.29% | 0
E | Bay-1 | SG01 | PO0223B | MBH | 2813B | 5 | 4.4 | 0.2 | 0 | 2.5 | 0.115 | 1100 | 0 | 720 | 0 | 340 | 340 | 0 | 0 | 0 | 0 | 58 | 0 | 0 | 30 | 0 | 0 | 0 | 0 | 5 | 11 | 450 | 270 | 357 | 269 | 5:30 PM | 8:30 PM | 120 | D | 1425 | 1362 | 100 | 1.16 | 20 | 6.9 | 0.15 | 0.017 | 22 | 14 | 0 | 0 | 14 | 50 | 4.16 | 3.63 | 2.06 | 0.172 | 0.0382 | 0.0099 | 0.0193 | <0.00050 | 0.0094 | 0.0069 | 0.0225 | 373 | 0.0026 | 0.00046 | 0.0213 | 0.0044 | 0.0019 | 0.0015 | 0.0019 | 0.0029 | 0.0013 | 0.0046 | 0.0038 | 0.0041 | 0.00067 | 0.0011 | 0.0039 | 93.9 | 99.96 | 11.6 | 0.30% | 0
E | Bay-1 | SG01 | PO0398 | Bace Frame Cross Gear | 744 | 3.8 | 3.5 | 0.3 | 0 | 0.5 | 0.088 | 1580 | 0 | 610 | 50 | 1060 | 0 | 88 | 0 | 0 | 0 | 44 | 0 | 0 | 23 | 0 | 0 | 0 | 0 | 2 | 11 | 450 | 270 | 357 | 269 | 7:30 PM | 10:30 PM | 105 | A | 1424 | 1372 | 72 | 1.16 | 16 | 5.1 | 0.114 | 0.014 | 42 | 17 | 0 | 0 | 28 | 13 | 4.29 | 3.77 | 2.01 | 0.18 | 0.0366 | 0.0115 | 0.0209 | <0.00050 | 0.0109 | 0.0075 | 0.0219 | 373 | 0.0028 | 0.00094 | 0.017 | 0.0047 | 0.002 | 0.0017 | 0.0017 | 0.0032 | 0.0012 | >0.0050 | 0.0032 | 0.0053 | 0.00071 | 0.0087 | 0.0039 | 93.8 | 99.97 | 11.58 | 0.27% | 0
E | Bay-1 | SG01 | PO0223B | MBH | 2814B | 5.1 | 4.55 | 0.45 | 0 | 268 | 0.109 | 2110 | 100 | 770 | 0 | 2120 | 0 | 96 | 36 | 3 | 0 | 52 | 0 | 0 | 30 | 7 | 0 | 0 | 0 | 5 | 11 | 450 | 270 | 357 | 269 | 8:30 PM | 11:30 PM | 125 | A | 1421 | 1369 | 102 | 1.02 | 20 | 0 | 0.15 | 0.014 | 43 | 15 | 0 | 0 | 42 | 0 | 4.17 | 3.66 | 1.97 | 0.172 | 0.0338 | 0.0099 | 0.024 | <0.00050 | 0.0111 | 0.0069 | 0.0358 | 373 | 0.0027 | 0.00061 | 0.0153 | 0.0064 | 0.002 | 0.0015 | 0.0017 | 0.0033 | 0.0014 | >0.0050 | 0.0035 | 0.004 | 0.00089 | 0.0034 | 0.003 | 94 | 100.01 | 10.2 | 0.32% | 0
A&B | Bay-3 | SG01 | PO0222B | HUB | 2470B | 10.4 | 9.9 | 0.5 | 0 | 268 | 0.231 | 4440 | 0 | 1480 | 0 | 3400 | 0 | 180 | 70 | 16 | 0 | 114 | 0 | 0 | 61 | 15 | 0 | 0 | 0 | 10 | 11 | 450 | 270 | 357 | 269 | 12:30 AM | 3:30 AM | 120 | B | 1425 | 1373 | 134 | 1.1 | 41 | 0 | 0.309 | 0.017 | 43 | 14 | 1080 | 10 | 33 | 0 | 4.29 | 3.77 | 2.01 | 0.186 | 0.0346 | 0.009 | 0.0196 | <0.00050 | 0.0096 | 0.0075 | 0.018 | 373 | 0.0025 | 0.0013 | 0.0166 | 0.0044 | 0.0022 | 0.0019 | 0.0019 | 0.0037 | 0.0028 | >0.0050 | 0.0039 | 0.0047 | 0.00084 | 0.0012 | 0.0015 | 93.8 | 99.95 | 10.96 | 0.30% | 0
A&B | Bay-3 | SG01 | PO0222B | HUB | 2471B | 10.3 | 9.9 | 0.4 | 0 | 268 | 0.235 | 4540 | 0 | 1760 | 0 | 3120 | 0 | 180 | 100 | 8 | 0 | 118 | 0 | 0 | 61 | 0 | 0 | 0 | 0 | 10 | 11 | 450 | 270 | 357 | 269 | 1:30 AM | 4:30 AM | 150 | B | 1420 | 1372 | 124 | 1.15 | 41 | 15 | 0.309 | 0.015 | 44 | 17 | 880 | 9 | 30 | 0 | 4.28 | 3.75 | 2.06 | 0.168 | 0.033 | 0.0103 | 0.0212 | <0.00050 | 0.01 | 0.0088 | 0.018 | 373 | 0.0025 | 0.0014 | 0.0153 | 0.004 | 0.002 | 0.0016 | 0.0018 | 0.003 | 0.0022 | >0.0050 | 0.0037 | 0.0043 | 0.00073 | 0.0011 | 0.0008 | 93.8 | 99.96 | 11.46 | 0.29% | 0
A&B | Bay-3 | SGCu | PO0126 | UF 1300 Regular | 455 | 7.4 | 7 | 0.4 | 0 | 0.4 | 0.169 | 0 | 0 | 1660 | 0 | 2010 | 0 | 133 | 100 | 3 | 0 | 83 | 0 | 0 | 45 | 10.5 | 0 | 0 | 0 | 10 | 11 | 22 | 270 | 357 | 269 | 3:30 AM | 6:30 AM | 150 | A | 1426 | 1372 | 113 | 1.12 | 30 | 0 | 0.225 | 0.015 | 45 | 22 | 0 | 0 | 27 | 5 | 4.2 | 3.54 | 2.56 | 0.244 | 0.0321 | 0.0103 | 0.032 | <0.00050 | 0.0107 | 0.0081 | 0.364 | 373 | 0.0028 | 0.0022 | 0.0202 | 0.0046 | 0.0019 | 0.0014 | 0.0023 | 0.0031 | 0.0029 | 0.005 | 0.0033 | 0.0047 | 0.00096 | 0.0015 | 0.0007 | 93.1 | 100 | 11.22 | 0.28% | 0
E | Bay-1 | SGCu | PO0343 | S120PLC | 497B | 4.8 | 4.5 | 0.3 | 0 | 268 | 0.104 | 2020 | 0 | 950 | 0 | 900 | 930 | 80 | 35 | 4 | 4 | 50 | 0 | 0 | 28 | 0 | 0 | 0 | 0 | 2 | 11 | 30 | 270 | 357 | 269 | 8:30 AM | 11:30 AM | 155 | B | 1436 | 1371 | 72 | 1.04 | 19 | 6.8 | 0.141 | 0.014 | 42 | 20 | 0 | 0 | 38 | 0 | 4.13 | 3.59 | 2.08 | 0.25 | 0.0338 | 0.0104 | 0.0247 | <0.00050 | 0.0104 | 0.0068 | 0.72 | 373 | 0.003 | 0.00091 | 0.0216 | 0.0059 | 0.002 | 0.0017 | 0.0019 | 0.0035 | 0.0013 | >0.0050 | 0.0032 | 0.0048 | 0.0011 | 0.0054 | 0.002 | 93.2 | 100.02 | 10.42 | 0.28% | 0
E | Bay-1 | SG01 | PO0223B | MBH | 2815B | 5 | 4.4 | 0.6 | 0 | 268 | 0.111 | 2070 | 50 | 820 | 0 | 2160 | 0 | 88 | 42 | 8 | 0 | 54 | 0 | 0 | 30 | 7 | 0 | 0 | 0 | 4 | 11 | 450 | 270 | 357 | 269 | 9:30 AM | 12:30 PM | 160 | A | 1425 | 1369 | 115 | 1.08 | 20 | 0 | 0.15 | 0.012 | 42 | 16 | 0 | 0 | 42 | 0 | 4.17 | 3.65 | 2.01 | 0.178 | 0.0365 | 0.0094 | 0.0225 | <0.00050 | 0.0102 | 0.0074 | 0.0172 | 373 | 0.0027 | 0.0004 | 0.0176 | 0.0052 | 0.002 | 0.0018 | 0.0017 | 0.0033 | 0.0014 | >0.0050 | 0.0034 | 0.0049 | 0.00066 | 0.0087 | 0.0028 | 94 | 100.04 | 10.8 | 0.29% | 0
A&B | Bay-3 | SG02 | PO0418 | P Mov M800 | 48 | 8.9 | 8.8 | 0.1 | 0 | 0.6 | 0.204 | 3470 | 0 | 1700 | 0 | 3230 | 0 | 150 | 130 | 0 | 0 | 50 | 50 | 0 | 55 | 14 | 0 | 0 | 0 | 0 | 11 | 7 | 270 | 357 | 269 | 1:30 PM | 4:30 PM | 135 | B | 1425 | 1378 | 110 | 1.12 | 35 | 0 | 0.27 | 0.014 | 39 | 19 | 0 | 0 | 36 | 7 | 4.2 | 3.52 | 2.67 | 0.206 | 0.0343 | 0.0076 | 0.0298 | <0.00050 | 0.0099 | 0.009 | 0.113 | 373 | 0.0025 | 0.0015 | 0.0188 | 0.0042 | 0.0019 | 0.0016 | 0.0021 | 0.0033 | 0.0015 | <0.0050 | 0.0025 | 0.0054 | 0.00074 | 0.0012 | 0.0014 | 93.3 | 99.99 | 11.24 | 0.33% | 0
A&B | Bay-3 | SG01 | PO0222B | HUB | 2472B | 10.3 | 10 | 0.3 | 0 | 0.1 | 0.229 | 4280 | 0 | 2060 | 0 | 3090 | 360 | 185 | 60 | 12 | 0 | 110 | 0 | 0 | 62 | 16 | 0 | 0 | 0 | 10 | 11 | 450 | 270 | 357 | 269 | 2:30 PM | 5:30 PM | 155 | B | 1440 | 1368 | 127 | 1.07 | 41 | 0 | 0.31 | 0.015 | 42 | 20 | 410 | 4 | 33 | 1 | 4.22 | 3.7 | 2.03 | 0.19 | 0.0339 | 0.009 | 0.0199 | <0.00050 | 0.0088 | 0.0084 | 0.0311 | 373 | 0.0025 | 0.002 | 0.0187 | 0.0039 | 0.0018 | 0.0017 | 0.0017 | 0.003 | 0.0027 | <0.0050 | 0.0033 | 0.0039 | 0.00098 | 0.001 | 0.004 | 93.9 | 100.02 | 10.68 | 0.32% | 0
A&B | Bay-3 | SSDI | PO0473 | 3536 PLC | 82 | 6 | 5.9 | 0.1 | 0 | 268 | 0.134 | 2680 | 0 | 1830 | 0 | 1080 | 410 | 77 | 260 | 21 | 0 | 34 | 34 | 0 | 36 | 9 | 0 | 0 | 0 | 0 | 11 | 5 | 270 | 357 | 269 | 5:30 PM | 8:30 PM | 105 | A | 1445 | 1386 | 119 | 1.13 | 21 | 0 | 0.18 | 0.017 | 45 | 31 | 0 | 0 | 25 | 0 | 4.19 | 3.15 | 4.09 | 0.192 | 0.0308 | 0.0088 | 0.0337 | 0.001 | 0.0122 | 0.01 | 0.12 | 373 | 0.0026 | 0.0014 | 0.0225 | 0.0041 | 0.0059 | 0.0016 | 0.003 | 0.0013 | 0.0014 | >0.0050 | 0.0018 | 0.0047 | 0.0012 | 0.00073 | <0.00040 | 92.3 | 100.04 | 11.33 | 0.30% | 0
E | Bay-1 | SSDI | PO0421B | 1052 stage 2 PLC | 82 | 2.7 | 2.7 | 0.1 | 0 | 268 | 0.061 | 0 | 0 | 0 | 0 | 0 | 0 | 0 | 0 | 0 | 0 | 15 | 15 | 0 | 16 | 4 | 0 | 0 | 0 | 0 | 11 | 450 | 270 | 357 | 269 | 10:30 PM | 1:30 AM | 180 | B | 1446 | 1375 | 110 | 1.11 | 11 | 0 | 0.081 | 0.013 | 0 | 0 | 0 | 0 | 0 | 0 | 4.13 | 3.14 | 3.89 | 0.188 | 0.0357 | 0.0097 | 0.0346 | 0.001 | 0.0126 | 0.0119 | 0.0818 | 373 | 0.0027 | <0.00020 | 0.0229 | 0.0061 | 0.0059 | 0.0016 | 0.0027 | 0.0013 | 0.0015 | >0.0050 | 0.0018 | 0.0042 | 0.00075 | 0.0043 | <0.00040 | 92.5 | 100 | 11.11 | 0.28% | 0
E | Bay-1 | SG01 | PO0223B | MBH | 2816B | 5 | 4.5 | 0.5 | 0 | 268 | 0.109 | 2010 | 150 | 800 | 0 | 2040 | 0 | 85 | 36 | 10 | 0 | 52 | 0 | 0 | 30 | 6.9 | 0 | 0 | 0 | 5 | 11 | 450 | 270 | 357 | 269 | 12:30 AM | 3:30 AM | 140 | A | 1425 | 1369 | 97 | 1.04 | 20 | 0 | 0.15 | 0.012 | 43 | 16 | 0 | 0 | 41 | 0 | 4.18 | 3.65 | 2.07 | 0.184 | 0.0338 | 0.0094 | 0.0193 | <0.00050 | 0.0092 | 0.0081 | 0.0235 | 373 | 0.0025 | 0.00051 | 0.0149 | 0.0037 | 0.0019 | 0.0015 | 0.0017 | 0.0037 | 0.0014 | >0.0050 | 0.0035 | 0.0047 | 0.00071 | 0.0012 | 0.0053 | 93.9 | 99.99 | 10.4 | 0.30% | 0
E | Bay-1 | SG02 | PO0335 | Platen Stat 450 | 291 | 4 | 3.85 | 0.15 | 0 | 268 | 0.092 | 1780 | 0 | 720 | 0 | 960 | 540 | 80 | 58 | 7 | 5 | 23 | 23 | 0 | 24 | 5.7 | 0 | 0 | 0 | 0 | 11 | 4 | 270 | 357 | 269 | 1:30 AM | 4:30 AM | 110 | A | 1426 | 1375 | 84 | 1.15 | 16 | 0 | 0.12 | 0.013 | 45 | 18 | 0 | 0 | 38 | 0 | 4.23 | 3.54 | 2.68 | 0.23 | 0.0323 | 0.008 | 0.0212 | <0.00050 | 0.0101 | 0.0089 | 0.128 | 373 | 0.0028 | 0.00029 | 0.0174 | 0.004 | 0.0024 | 0.0013 | 0.0018 | 0.0033 | 0.0017 | >0.0050 | 0.0022 | 0.0039 | 0.00067 | 0.0012 | 0.0044 | 93.2 | 99.95 | 11.5 | 0.34% | 0
E | Bay-1 | SG01 | PO0223B | MBH | 2817B | 4.8 | 4.5 | 0.3 | 0 | 268 | 0.11 | 1970 | 0 | 760 | 0 | 2070 | 0 | 88 | 38 | 0 | 0 | 53 | 0 | 0 | 30 | 6.9 | 0 | 0 | 0 | 5 | 11 | 450 | 270 | 357 | 269 | 3:30 AM | 6:30 AM | 115 | B | 1427 | 1368 | 94 | 1.1 | 20 | 0 | 0.15 | 0.013 | 41 | 16 | 0 | 0 | 43 | 0 | 4.16 | 3.63 | 2.07 | 0.167 | 0.0308 | 0.0095 | 0.0152 | <0.00050 | 0.0085 | 0.0094 | 0.0287 | 373 | 0.0027 | 0.00047 | 0.0137 | 0.0036 | 0.002 | 0.0015 | 0.0017 | 0.0033 | 0.0013 | >0.0050 | 0.0035 | 0.0046 | 0.00062 | 0.0011 | 0.0051 | 93.9 | 99.96 | 11.04 | 0.31% | 0
A&B | Bay -3 | SG01 | PO0007 | Main Axle | 7 | 8.5 | 8 | 0.5 | 0 | 268 | 0.189 | 3480 | 0 | 1310 | 0 | 2860 | 0 | 135 | 50 | 7 | 0 | 92 | 0 | 0 | 51 | 12 | 0 | 0 | 0 | 8 | 11 | 450 | 270 | 357 | 269 | 5:30 AM | 8:30 AM | 130 | B | 1420 | 1367 | 100 | 1.08 | 34 | 0 | 0.255 | 0.017 | 41 | 15 | 850 | 10 | 34 | 0 | 4.27 | 3.74 | 2.05 | 0.173 | 0.0344 | 0.0119 | 0.0189 | <0.00050 | 0.0086 | 0.0086 | 0.0287 | 373 | 0.0024 | 0.0011 | 0.0173 | 0.0035 | 0.0022 | 0.0019 | 0.0019 | 0.0035 | 0.0038 | >0.0050 | 0.0036 | 0.0045 | 0.00075 | 0.00096 | 0.0025 | 93.8 | 99.96 | 10.82 | 0.31% | 0
A&B | Bay-3 | SG01 | PO0222B | HUB | 2473B | 10.3 | 9.9 | 0.4 | 0 | 268 | 0.227 | 4450 | 0 | 2340 | 0 | 3310 | 0 | 170 | 85 | 20 | 0 | 110 | 0 | 0 | 62 | 15 | 0 | 0 | 0 | 10 | 11 | 450 | 270 | 357 | 269 | 9:30 AM | 12:30 PM | 140 | B | 1430 | 1375 | 120 | 1.07 | 40 | 0 | 0.3 | 0.012 | 43 | 23 | 200 | 2 | 32 | 0 | 4.26 | 3.73 | 2.04 | 0.192 | 0.0368 | 0.0108 | 0.021 | <0.00050 | 0.0097 | 0.0075 | 0.0343 | 373 | 0.0026 | 0.0017 | 0.0194 | 0.0047 | 0.0018 | 0.0015 | 0.0018 | 0.0034 | 0.0023 | <0.0050 | 0.0037 | 0.0042 | 0.00079 | 0.001 | 0.0027 | 93.8 | 99.97 | 10.68 | 0.29% | 0
E | Bay-1 | SGCu | PO0081 | 1150 UF | 56 | 5 | 4.5 | 0.5 | 0 | 268 | 0.112 | 2110 | 0 | 820 | 0 | 1230 | 840 | 86 | 30 | 50 | 0 | 55 | 0 | 0 | 30 | 7.2 | 0 | 0 | 0 | 0 | 11 | 9 | 270 | 357 | 269 | 1:30 PM | 4:30 PM | 125 | D | 1428 | 1370 | 100 | 1.1 | 20 | 0 | 0.15 | 0.013 | 42 | 16 | 0 | 0 | 41 | 0 | 4.2 | 3.55 | 2.54 | 0.211 | 0.0351 | 0.0093 | 0.0198 | <0.00050 | 0.0101 | 0.0069 | 0.356 | 373 | 0.0028 | <0.00020 | 0.019 | 0.004 | 0.0026 | 0.0017 | 0.0019 | 0.0036 | 0.0014 | >0.0050 | 0.0037 | 0.0042 | 0.00094 | 0.0022 | 0.0031 | 93.2 | 100.03 | 11 | 0.30% | 0
E | Bay-1 | SG01 | PO0223B | MBH | 2819B | 4.9 | 4.5 | 0.4 | 0 | 268 | 0.109 | 2210 | 0 | 830 | 0 | 1960 | 0 | 85 | 32 | 3 | 0 | 52 | 0 | 0 | 30 | 6.9 | 0 | 0 | 0 | 4 | 11 | 450 | 270 | 357 | 269 | 4:30 PM | 7:30 PM | 125 | A | 1422 | 1368 | 92 | 1.06 | 20 | 0 | 0.15 | 0.013 | 44 | 17 | 0 | 0 | 39 | 0 | 4.16 | 3.64 | 2.02 | 0.185 | 0.0355 | 0.0098 | 0.0176 | <0.00050 | 0.0085 | 0.0094 | 0.0238 | 373 | 0.0027 | 0.00035 | 0.015 | 0.0033 | 0.0022 | 0.0017 | 0.0017 | 0.0035 | 0.0015 | >0.0050 | 0.0036 | 0.0054 | 0.00066 | 0.0015 | 0.0056 | 94 | 100.04 | 10.61 | 0.31% | 0
A&B | Bay-3 | SG01 | PO0222B | HUB | 2474B | 10.3 | 9.9 | 0.4 | 0 | 268 | 0.225 | 4430 | 0 | 1700 | 0 | 3300 | 0 | 185 | 80 | 0 | 0 | 108 | 0 | 0 | 61 | 15 | 0 | 0 | 0 | 10 | 11 | 450 | 270 | 357 | 269 | 8:30 PM | 11:30 PM | 140 | B | 1425 | 1372 | 136 | 1.05 | 41 | 0 | 0.309 | 0.0149 | 43 | 17 | 870 | 8 | 32 | 0 | 4.28 | 3.76 | 2.02 | 0.183 | 0.0332 | 0.0074 | 0.0193 | <0.00050 | 0.0096 | 0.0084 | 0.0203 | 373 | 0.0025 | 0.0015 | 0.0167 | 0.0043 | 0.0022 | 0.0018 | 0.0019 | 0.0035 | 0.0031 | <0.0050 | 0.0038 | 0.0042 | 0.00064 | 0.00095 | 0.0013 | 93.9 | 100.05 | 10.49 | 0.34% | 0
C | Bay-3 | SG01 | PO0222B | HUB | 2475B | 10.3 | 9.9 | 0.4 | 0 | 268 | 0.224 | 5880 | 0 | 2490 | 0 | 3940 | 0 | 250 | 110 | 15 | 0 | 106 | 0 | 0 | 62 | 15 | 0 | 0 | 0 | 15 | 11 | 450 | 270 | 357 | 269 | 10:30 PM | 1:30 AM | 245 | A | 1438 | 1372 | 122 | 1.03 | 41 | 0 | 0.309 | 0.011 | 42 | 18 | 1690 | 12 | 28 | 0 | 4.24 | 3.72 | 2.02 | 0.153 | 0.0325 | 0.0093 | 0.0186 | <0.00050 | 0.009 | 0.0081 | 0.0131 | 373 | 0.0025 | 0.0014 | 0.0159 | 0.0039 | 0.0019 | 0.0018 | 0.0018 | 0.0035 | 0.0026 | <0.0050 | 0.0034 | 0.0047 | 0.00067 | 0.00093 | 0.0031 | 93.9 | 99.97 | 10.29 | 0.30% | 0
A&B | Bay-3 | SGCu | PO0126 | UF 1300 Regular | 456 | 7.4 | 7 | 0.4 | 0 | 268 | 0.162 | 0 | 0 | 1790 | 0 | 1610 | 710 | 135 | 50 | 98 | 0 | 76 | 0 | 0 | 45 | 10.5 | 0 | 0 | 0 | 0 | 11 | 26 | 270 | 357 | 269 | 1:30 AM | 4:30 AM | 110 | A | 1430 | 1368 | 119 | 1.03 | 30 | 0 | 0.225 | 0.01 | 44 | 24 | 0 | 0 | 31 | 0 | 4.2 | 3.54 | 2.59 | 0.265 | 0.0331 | 0.0099 | 0.0285 | <0.00050 | 0.0121 | 0.0063 | 0.358 | 373 | 0.0027 | 0.0016 | 0.021 | 0.0046 | 0.0021 | 0.0015 | 0.0025 | 0.0037 | 0.0017 | 0.005 | 0.0034 | 0.0042 | 0.00091 | 0.001 | 0.0017 | 93 | 99.94 | 10.27 | 0.31% | 0
A&B | Bay-3 | SSDI | PO0473 | 3536 PLC | 83 | 6 | 5.9 | 0.1 | 0 | 268 | 0.132 | 2450 | 0 | 1540 | 0 | 1390 | 420 | 78 | 260 | 27 | 0 | 33 | 33 | 0 | 36 | 9 | 0 | 0 | 0 | 0 | 11 | 5 | 270 | 357 | 269 | 2:30 AM | 5:30 AM | 115 | A | 1445 | 1385 | 131 | 1.1 | 21 | 0 | 0.18 | 0.014 | 41 | 26 | 200 | 3 | 30 | 0 | 4.2 | 3.16 | 4.09 | 0.195 | 0.0306 | 0.0081 | 0.0373 | 0.0015 | 0.0144 | 0.011 | 0.115 | 373 | 0.0026 | 0.0013 | 0.0219 | 0.0041 | 0.006 | 0.0015 | 0.0031 | 0.0019 | 0.0017 | >0.0050 | 0.0019 | 0.0047 | 0.0008 | 0.00083 | <0.00040 | 92.2 | 99.95 | 11 | 0.31% | 0
E | Bay-1 | SGCu | PO084B | 806 PLC Pattern B | M002-217 | 4.2 | 4 | 0.2 | 0 | 268 | 0.09 | 1780 | 0 | 860 | 0 | 780 | 780 | 68 | 18 | 5 | 3 | 44 | 0 | 0 | 24 | 0 | 0 | 0 | 0 | 0 | 11 | 20 | 270 | 357 | 269 | 5:30 AM | 8:30 AM | 120 | C | 1437 | 1368 | 90 | 1.05 | 16 | 6 | 0.12 | 0.015 | 42 | 20 | 0 | 0 | 37 | 0 | 4.12 | 3.58 | 2.08 | 0.238 | 0.0345 | 0.0107 | 0.0283 | <0.00050 | 0.0096 | 0.0066 | 0.715 | 373 | 0.0027 | 0.00062 | 0.0212 | 0.0046 | 0.003 | 0.0018 | 0.0019 | 0.0036 | 0.0014 | >0.0050 | 0.0035 | 0.0045 | 0.001 | 0.0032 | 0.0035 | 93.2 | 100 | 10.48 | 0.32% | 0
E | Bay-1 | SG01 | PO0398 | Bace Frame Cross Gear | 747 | 5.4 | 3.5 | 0.3 | 1.6 | 268 | 0.12 | 2290 | 0 | 910 | 0 | 2200 | 0 | 119 | 33 | 6 | 0 | 60 | 0 | 0 | 33 | 5.2 | 0 | 0 | 0 | 2 | 11 | 450 | 270 | 357 | 269 | 6:30 AM | 9:30 AM | 170 | B | 1440 | 1376 | 69 / 35 | 1.11 | 22 | 0 | 0.162 | 0.016 | 42 | 17 | 0 | 0 | 41 | 0 | 4.26 | 3.74 | 2 | 0.185 | 0.0371 | 0.0085 | 0.0212 | <0.00050 | 0.0089 | 0.0068 | 0.0358 | 373 | 0.0026 | 0.00032 | 0.0168 | 0.0036 | 0.0023 | 0.0017 | 0.0016 | 0.0036 | 0.0015 | >0.0050 | 0.0035 | 0.0049 | 0.00069 | 0.0014 | 0.0025 | 93.9 | 100.03 | 11.11 | 0.31% | 0
E | Bay-1 | SG01 | PO0223B | MBH | 2820B | 4.8 | 4.4 | 0.4 | 0 | 268 | 0.109 | 2010 | 0 | 920 | 0 | 1550 | 320 | 84 | 32 | 4 | 0 | 53 | 0 | 0 | 29 | 6.9 | 0 | 0 | 0 | 4 | 11 | 450 | 270 | 357 | 269 | 7:30 AM | 10:30 AM | 140 | B | 1425 | 1362 | 104 | 1.1 | 20 | 0 | 0.144 | 0.013 | 42 | 19 | 0 | 0 | 39 | 0 | 4.18 | 3.66 | 2.01 | 0.187 | 0.0365 | 0.0096 | 0.0267 | <0.00050 | 0.0111 | 0.0059 | 0.0322 | 373 | 0.0025 | 0.00038 | 0.0177 | 0.0043 | 0.0021 | 0.0015 | 0.0021 | 0.0033 | 0.0013 | >0.0050 | 0.0037 | 0.0052 | 0.00061 | 0.0015 | 0.0015 | 93.9 | 99.97 | 11.04 | 0.29% | 0
E | Bay-1 | SGCu | PO084B | 806 PLC Pattern B | M002-219 | 4.2 | 4 | 0.2 | 0 | 268 | 0.094 | 1770 | 0 | 780 | 0 | 1110 | 540 | 68 | 34 | 6 | 2 | 45 | 0 | 0 | 26 | 6.15 | 0 | 0 | 0 | 0 | 11 | 30 | 270 | 357 | 269 | 8:30 AM | 11:30 AM | 110 | D | 1438 | 1370 | 94 | 1.07 | 17 | 0 | 0.126 | 0.015 | 42 | 19 | 0 | 0 | 39 | 0 | 4.1 | 3.56 | 2.09 | 0.227 | 0.0307 | 0.0119 | 0.0299 | <0.00050 | 0.0094 | 0.0059 | 0.739 | 373 | 0.0029 | 0.00045 | 0.0204 | 0.0048 | 0.002 | 0.0012 | 0.0019 | 0.003 | 0.0013 | >0.0050 | 0.0033 | 0.0046 | 0.001 | 0.0017 | 0.0049 | 93.2 | 100 | 10.71 | 0.31% | 0
E | Bay-1 | SG01 | PO0398 | Bace Frame Cross Gear | 748 | 3.8 | 3.4 | 0.4 | 0 | 268 | 0.084 | 1560 | 0 | 720 | 0 | 1290 | 230 | 78 | 23 | 6 | 0 | 40 | 0 | 0 | 23 | 5.1 | 0 | 0 | 0 | 2 | 11 | 450 | 270 | 357 | 269 | 9:30 AM | 12:30 PM | 150 | D | 1430 | 1371 | 85 | 1.05 | 16 | 0 | 0.114 | 0.012 | 41 | 19 | 0 | 0 | 40 | 0 | 4.26 | 3.72 | 2.07 | 0.184 | 0.0375 | 0.0096 | 0.0272 | <0.00050 | 0.0112 | 0.0064 | 0.0287 | 373 | 0.0027 | <0.00020 | 0.0188 | 0.0043 | 0.0024 | 0.0016 | 0.0021 | 0.0034 | 0.0014 | >0.0050 | 0.0039 | 0.003 | 0.00059 | 0.0014 | 0.0043 | 93.8 | 99.99 | 10.53 | 0.31% | 0
E | Bay-1 | SGCu | PO084B | 806 PLC Pattern B | M002-220 | 4.2 | 4.1 | 0.1 | 0 | 268 | 0.092 | 1690 | 100 | 770 | 0 | 960 | 680 | 72 | 24 | 6 | 5 | 43 | 0 | 0 | 26 | 6.1 | 0 | 0 | 0 | 0 | 11 | 27 | 270 | 357 | 269 | 11:30 AM | 2:30 PM | 120 | A | 1425 | 1373 | 84 | 1.02 | 17 | 0 | 0.126 | 0.013 | 43 | 18 | 0 | 0 | 39 | 0 | 4.11 | 3.57 | 2.09 | 0.269 | 0.0329 | 0.0098 | 0.0342 | <0.00050 | 0.0105 | 0.0062 | 0.705 | 373 | 0.0028 | 0.00036 | 0.0199 | 0.0053 | 0.0024 | 0.0015 | 0.002 | 0.0033 | 0.0015 | >0.0050 | 0.0035 | 0.0044 | 0.0011 | 0.0021 | 0.0039 | 93.2 | 100.02 | 10.24 | 0.32% | 0
E | Bay-1 | SSDI | PO0421B | 1052 stage 2 PLC | 83 | 2.8 | 2.7 | 0.1 | 0 | 268 | 0.065 | 2380 | 0 | 1630 | 0 | 1590 | 0 | 62 | 235 | 12 | 0 | 16 | 16 | 0 | 17 | 4 | 0 | 0 | 0 | 2 | 11 | 450 | 270 | 357 | 269 | 12:30 PM | 3:30 PM | 180 | B | 1441 | 1376 | 97 | 1.14 | 12 | 0 | 0.084 | 0.012 | 43 | 29 | 0 | 0 | 28 | 0 | 4.1 | 3.13 | 3.82 | 0.17 | 0.0339 | 0.0073 | 0.0337 | 0.0006 | 0.0112 | 0.0106 | 0.0266 | 373 | 0.0027 | <0.00020 | 0.0229 | 0.0044 | 0.006 | 0.0016 | 0.0027 | 0.0012 | 0.0018 | >0.0050 | 0.0015 | 0.0053 | 0.00057 | 0.001 | <0.00040 | 92.7 | 100.03 | 11.43 | 0.26% | 0
A&B | Bay-3 | SG01 | PO0222B | HUB | 2476B | 10.3 | 9.9 | 0.4 | 0 | 268 | 0.227 | 4240 | 0 | 2240 | 0 | 3310 | 0 | 185 | 65 | 4 | 0 | 108 | 0 | 0 | 62 | 16 | 0 | 0 | 0 | 10 | 11 | 450 | 270 | 357 | 269 | 3:30 PM | 6:30 PM | 120 | B | 1435 | 1372 | 119 | 1.05 | 41 | 0 | 0.31 | 0.014 | 41 | 22 | 510 | 5 | 32 | 0 | 4.26 | 3.74 | 2.02 | 0.178 | 0.0353 | 0.0088 | 0.0188 | <0.00050 | 0.0093 | 0.0073 | 0.0304 | 373 | 0.0025 | 0.0012 | 0.0175 | 0.0043 | 0.0021 | 0.0017 | 0.002 | 0.0036 | 0.0015 | <0.0050 | 0.0034 | 0.004 | 0.0007 | 0.001 | 0.0049 | 93.9 | 100.04 | 10.49 | 0.31% | 0
A&B | Bay-3 | SGCu | PO0126 | UF 1300 Regular | 457 | 7.4 | 7 | 0.4 | 0 | 268 | 0.164 | 3450 | 0 | 1860 | 0 | 2090 | 0 | 125 | 145 | 4 | 0 | 78 | 0 | 0 | 45 | 10.5 | 0 | 0 | 0 | 10 | 11 | 20 | 270 | 357 | 269 | 4:30 PM | 7:30 PM | 110 | B | 1430 | 1372 | 112 | 1.05 | 30 | 0 | 0.225 | 0.013 | 47 | 25 | 0 | 0 | 28 | 0 | 4.22 | 3.56 | 2.58 | 0.243 | 0.0351 | 0.0114 | 0.0272 | <0.00050 | 0.0115 | 0.0081 | 0.357 | 373 | 0.0027 | 0.0012 | 0.0191 | 0.0045 | 0.0019 | 0.0015 | 0.0022 | 0.0034 | 0.0017 | <0.0050 | 0.0034 | 0.0036 | 0.00086 | 0.0011 | 0.0047 | 93.1 | 100.03 | 10.54 | 0.31% | 0
E | Bay-1 | SG01 | PO0398 | Bace Frame Cross Gear | 749 | 4.5 | 3.3 | 0.2 | 0 | 268 | 0.101 | 1840 | 0 | 1020 | 0 | 1610 | 330 | 92 | 25 | 8 | 0 | 51 | 0 | 0 | 27 | 5.1 | 0 | 0 | 0 | 0 | 11 | 450 | 270 | 357 | 269 | 10:30 PM | 1:30 AM | 205 | B | 1430 | 1380 | 64 / 40 | 1.13 | 18 | 0 | 0.14 | 0.0114 | 38 | 21 | 0 | 0 | 40 | 0 | 4.3 | 3.78 | 2.01 | 0.174 | 0.0379 | 0.0102 | 0.0263 | <0.00050 | 0.0115 | 0.0071 | 0.0341 | 373 | 0.0026 | 0.00028 | 0.0185 | 0.0048 | 0.0025 | 0.0018 | 0.0021 | 0.0034 | 0.0013 | >0.0050 | 0.0032 | 0.0048 | 0.00086 | 0.0013 | 0.003 | 93.8 | 99.98 | 11.33 | 0.26% | 0
E | Bay-1 | SG01 | PO0398 | Bace Frame Cross Gear | 750 | 3.8 | 3.4 | 0.4 | 0 | 0.6 | 0.083 | 1630 | 0 | 710 | 0 | 860 | 0 | 74 | 32 | 0 | 0 | 39 | 0 | 0 | 23 | 5.1 | 0 | 0 | 0 | 2 | 11 | 450 | 270 | 357 | 269 | 11:30 PM | 2:30 AM | 105 | B | 1426 | 1368 | 74 | 1.03 | 16 | 0 | 0.114 | 0.013 | 43 | 19 | 0 | 0 | 23 | 16 | 4.23 | 3.73 | 1.93 | 0.169 | 0.0379 | 0.0102 | 0.02 | <0.00050 | 0.0103 | 0.0065 | 0.0145 | 373 | 0.0026 | 0.00022 | 0.0184 | 0.0046 | 0.0022 | 0.0016 | 0.0016 | 0.0032 | 0.0012 | >0.0050 | 0.0035 | 0.0041 | 0.00065 | 0.0017 | 0.0055 | 94 | 100.02 | 10.26 | 0.30% | 0
E | Bay-1 | SGCu | PO084B | 806 PLC Pattern B | M002-221 | 4.2 | 4.1 | 0.1 | 0 | 268 | 0.094 | 1730 | 100 | 720 | 0 | 1650 | 0 | 77 | 27 | 0 | 4 | 45 | 0 | 0 | 26 | 6.1 | 0 | 0 | 0 | 2 | 11 | 27 | 270 | 357 | 269 | 12:30 AM | 3:30 AM | 135 | D | 1427 | 1373 | 90 | 1.07 | 17 | 0 | 0.126 | 0.014 | 44 | 17 | 0 | 0 | 39 | 0 | 4.12 | 3.57 | 2.13 | 0.274 | 0.0313 | 0.0104 | 0.0272 | <0.00050 | 0.0106 | 0.0058 | 0.726 | 373 | 0.0027 | 0.00073 | 0.0167 | 0.0048 | 0.0023 | 0.0016 | 0.0019 | 0.0033 | 0.0012 | >0.0050 | 0.0034 | 0.0049 | 0.0011 | 0.0021 | 0.0074 | 93.1 | 99.98 | 10.71 | 0.31% | 0
E | Bay-1 | SG02 | PO0335 | Platen Stat 450 | 292 | 4 | 3.9 | 0.1 | 0 | 268 | 0.092 | 1680 | 0 | 890 | 0 | 1430 | 0 | 85 | 65 | 6 | 1 | 23 | 23 | 0 | 24 | 5.7 | 0 | 0 | 0 | 2 | 11 | 2 | 270 | 357 | 269 | 1:30 AM | 4:30 AM | 145 | A | 1438 | 1371 | 101 | 1.15 | 16 | 0 | 0.12 | 0.02 | 42 | 22 | 0 | 0 | 36 | 0 | 4.27 | 3.59 | 2.63 | 0.221 | 0.0384 | 0.0099 | 0.0265 | <0.00050 | 0.0106 | 0.009 | 0.118 | 373 | 0.0029 | 0.00066 | 0.0214 | 0.0061 | 0.0022 | 0.0015 | 0.002 | 0.0031 | 0.0012 | 0.0045 | 0.0021 | 0.0045 | 0.00098 | 0.0021 | 0.0023 | 93.2 | 99.95 | 11.5 | 0.33% | 0
E | Bay-1 | SG01 | PO0223B | MBH | 2821B | 5 | 4.6 | 0.4 | 0 | 268 | 0.11 | 2120 | 0 | 880 | 0 | 2000 | 0 | 83 | 14 | 2 | 0 | 53 | 0 | 0 | 30 | 7 | 0 | 0 | 0 | 4 | 11 | 450 | 270 | 357 | 269 | 2:30 AM | 5:30 AM | 120 | A | 1436 | 1372 | 102 | 1.06 | 20 | 0 | 0.15 | 0.013 | 42 | 18 | 0 | 0 | 40 | 0 | 4.19 | 3.67 | 2 | 0.216 | 0.0383 | 0.0101 | 0.0282 | <0.00050 | 0.0119 | 0.0066 | 0.0327 | 373 | 0.0027 | 0.00044 | 0.0207 | 0.0061 | 0.0023 | 0.0016 | 0.0021 | 0.0037 | 0.0012 | >0.0050 | 0.0039 | 0.0046 | 0.00078 | 0.0016 | 0.0016 | 93.9 | 100.01 | 10.6 | 0.32% | 0
E | Bay-1 | SGCu | PO084B | 806 PLC Pattern B | M002-222 | 4.1 | 4 | 0.1 | 0 | 268 | 0.091 | 1730 | 0 | 870 | 0 | 690 | 810 | 75 | 38 | 0 | 1 | 45 | 0 | 0 | 24 | 6 | 0 | 0 | 0 | 0 | 11 | 28 | 270 | 357 | 269 | 3:30 AM | 6:30 AM | 170 | A | 1437 | 1370 | 85 | 1.1 | 16 | 0 | 0.12 | 0.014 | 42 | 21 | 0 | 0 | 37 | 0 | 4.14 | 3.61 | 2.07 | 0.222 | 0.0328 | 0.0101 | 0.0281 | <0.00050 | 0.0098 | 0.0064 | 0.708 | 373 | 0.0027 | 0.00084 | 0.0211 | 0.006 | 0.0024 | 0.0015 | 0.0019 | 0.0033 | 0.0012 | >0.0050 | 0.0038 | 0.0044 | 0.0011 | 0.0053 | 0.0038 | 93.2 | 100 | 10.98 | 0.31% | 0
C | Bay-3 | SG01 | PO0396 | MK3 Base Frame | 163 | 23.4 | 22.5 | 0.9 | 0 | 268 | 0.577 | 9500 | 0 | 5100 | 0 | 6360 | 510 | 406 | 206 | 0 | 0 | 288 | 0 | 0 | 138 | 34 | 0 | 0 | 0 | 25 | 11 | 450 | 270 | 357 | 269 | 5:30 AM | 8:30 AM | 170 | B | 1455 / 1450 | 1367 | 135 | 1.23 | 116 | 0 | 0.69 | 0.011 | 41 | 22 | 1930 | 8 | 29 | 0 | 4.28 | 3.75 | 2.04 | 0.185 | 0.0351 | 0.0074 | 0.0202 | <0.00050 | 0.0095 | 0.0073 | 0.0368 | 373 | 0.0027 | 0.00095 | 0.0192 | 0.0052 | 0.0019 | 0.0015 | 0.0018 | 0.0032 | 0.0017 | <0.0050 | 0.0036 | 0.0042 | 0.00076 | 0.00097 | 0.0029 | 93.8 | 99.98 | 12.31 | 0.25% | 0
A&B | Bay-3 | SG01 | PO0222B | HUB | 2478B | 10.3 | 9.9 | 0.4 | 0 | 268 | 0.228 | 4390 | 0 | 1740 | 0 | 3460 | 0 | 175 | 40 | 10 | 0 | 108 | 0 | 0 | 65 | 15 | 0 | 0 | 0 | 10 | 11 | 450 | 270 | 357 | 269 | 8:30 AM | 11:30 AM | 125 | D | 1430 | 1370 | 132 | 1.05 | 40 | 0 | 0.3 | 0.015 | 43 | 17 | 710 | 7 | 34 | 0 | 4.25 | 3.73 | 2.02 | 0.167 | 0.0359 | 0.0089 | 0.0183 | <0.00050 | 0.0088 | 0.0074 | 0.0296 | 373 | 0.0026 | 0.00068 | 0.0172 | 0.0046 | 0.0017 | 0.0012 | 0.0017 | 0.003 | 0.0017 | <0.0050 | 0.0034 | 0.004 | 0.00067 | 0.00089 | 0.0035 | 93.9 | 100.01 | 10.49 | 0.33% | 0
A&B | Bay-3 | SG01 | PO0222B | HUB | 2479B | 10.3 | 9.9 | 0.4 | 0 | 0.5 | 0.225 | 4470 | 0 | 1750 | 0 | 2750 | 0 | 180 | 45 | 6 | 0 | 108 | 0 | 0 | 61 | 15 | 0 | 0 | 0 | 10 | 11 | 450 | 270 | 357 | 269 | 11:30 AM | 2:30 PM | 100 | A | 1420 | 1373 | 110 | 1.05 | 41 | 0 | 0.309 | 0.018 | 43 | 17 | 830 | 8 | 27 | 5 | 4.27 | 3.75 | 2.01 | 0.186 | 0.0352 | 0.0091 | 0.0193 | <0.00050 | 0.0093 | 0.0086 | 0.0268 | 373 | 0.0024 | 0.00078 | 0.0183 | 0.0048 | 0.002 | 0.0016 | 0.0019 | 0.0036 | 0.0022 | <0.0050 | 0.0034 | 0.0042 | 0.00066 | 0.0011 | 0.0026 | 93.9 | 100.04 | 10.49 | 0.34% | 0
E | Bay-1 | SGCu | PO084B | 806 PLC Pattern B | M002-223 | 4.2 | 4.1 | 0.1 | 0 | 268 | 0.092 | 1760 | 0 | 670 | 0 | 1040 | 730 | 75 | 40 | 2 | 2 | 43 | 0 | 0 | 26 | 6.15 | 0 | 0 | 0 | 0 | 11 | 27 | 270 | 357 | 269 | 3:30 PM | 6:30 PM | 145 | D | 1431 | 1370 | 80 | 1.02 | 17 | 0 | 0.126 | 0.013 | 42 | 16 | 0 | 0 | 42 | 0 | 4.1 | 3.56 | 2.08 | 0.226 | 0.0328 | 0.0104 | 0.0281 | <0.00050 | 0.0103 | 0.0066 | 0.715 | 373 | 0.0029 | 0.00053 | 0.0208 | 0.005 | 0.0023 | 0.0015 | 0.0019 | 0.0033 | 0.0013 | >0.0050 | 0.0035 | 0.0047 | 0.0011 | 0.0026 | 0.0014 | 93.2 | 99.96 | 10.24 | 0.32% | 0
A&B | Bay-3 | SG01 | PO0222B | HUB | 2480B | 10.3 | 9.9 | 0.4 | 0 | 268 | 0.23 | 4410 | 0 | 1680 | 0 | 3390 | 0 | 180 | 60 | 0 | 0 | 113 | 0 | 0 | 61 | 15 | 0 | 0 | 0 | 10 | 11 | 450 | 270 | 357 | 269 | 5:30 AM | 8:30 AM | 130 | A | 1422 | 1374 | 131 | 1.1 | 41 | 0 | 0.309 | 0.021 | 43 | 16 | 820 | 8 | 33 | 0 | 4.28 | 3.75 | 2.06 | 0.169 | 0.0327 | 0.0092 | 0.0174 | <0.00050 | 0.0091 | 0.0091 | 0.0219 | 373 | 0.0027 | 0.0011 | 0.0167 | 0.004 | 0.002 | 0.0018 | 0.0019 | 0.0034 | 0.0027 | <0.0050 | 0.0036 | 0.0042 | 0.00086 | 0.0011 | 0.0032 | 93.8 | 99.97 | 10.97 | 0.35% | 0
A&B | Bay-3 | SGCu | PO0126 | UF 1300 Regular | 458 | 7.4 | 6.8 | 0.6 | 0 | 268 | 0.167 | 3180 | 0 | 1650 | 0 | 2150 | 420 | 135 | 102 | 0 | 0 | 81 | 0 | 0 | 45 | 11 | 0 | 0 | 0 | 0 | 11 | 23 | 270 | 357 | 269 | 6:30 AM | 9:30 AM | 80 | B | 1430 | 1374 | 110 | 1.09 | 30 | 0 | 0.222 | 0.018 | 43 | 22 | 0 | 0 | 35 | 0 | 4.23 | 3.58 | 2.55 | 0.237 | 0.0332 | 0.011 | 0.0187 | <0.00050 | 0.0104 | 0.0093 | 0.377 | 373 | 0.0029 | 0.0011 | 0.0172 | 0.0037 | 0.0021 | 0.0017 | 0.0023 | 0.0034 | 0.0013 | <0.0050 | 0.0037 | 0.0046 | 0.00085 | 0.0011 | 0.0024 | 93.1 | 100.01 | 10.95 | 0.32% | 0
E | Bay-1 | SG02 | PO0335 | Platen Stat 450 | 293 | 3.9 | 3.8 | 0.1 | 0 | 268 | 0.089 | 1680 | 0 | 690 | 0 | 1320 | 210 | 69 | 65 | 4 | 3 | 22 | 22 | 0 | 23 | 5.7 | 0 | 0 | 0 | 0 | 11 | 450 | 270 | 357 | 269 | 7:30 AM | 10:30 AM | 130 | B | 1436 | 1368 | 76 | 1.13 | 16 | 0 | 0.117 | 0.017 | 43 | 18 | 0 | 0 | 39 | 0 | 4.26 | 3.59 | 2.6 | 0.235 | 0.0386 | 0.0092 | 0.0242 | <0.00050 | 0.0097 | 0.0091 | 0.143 | 373 | 0.003 | 0.00032 | 0.0219 | 0.0041 | 0.0022 | 0.0015 | 0.0019 | 0.0029 | 0.0012 | <0.0050 | 0.0024 | 0.0036 | 0.0013 | 0.0013 | 0.0055 | 93.2 | 99.95 | 11.28 | 0.31% | 0
E | Bay-1 | SG01 | PO0429 | S120 Torque Arm | 138 | 3.5 | 3.2 | 0.4 | 0 | 268 | 0.076 | 2220 | 0 | 820 | 0 | 1760 | 0 | 98 | 16 | 8 | 0 | 36 | 0 | 0 | 21 | 4.9 | 0 | 0 | 0 | 0 | 11 | 450 | 270 | 357 | 269 | 8:30 AM | 11:30 AM | 145 | B | 1430 | 1358 | 62 | 1.03 | 14 | 0 | 0.105 | 0.012 | 43 | 16 | 400 | 8 | 34 | 0 | 4.28 | 3.74 | 2.07 | 0.174 | 0.0388 | 0.0091 | 0.0188 | <0.00050 | 0.0085 | 0.01 | 0.0518 | 373 | 0.0026 | <0.00020 | 0.022 | 0.0037 | 0.0022 | 0.0016 | 0.0016 | 0.0033 | 0.0012 | >0.0050 | 0.0038 | 0.0039 | 0.0011 | 0.0012 | 0.0026 | 93.8 | 100.01 | 10.29 | 0.33% | 0
E | Bay-1 | SG01 | PO0429 | S120 Torque Arm | 139 | 3.6 | 3.35 | 0.05 | 0 | 268 | 0.079 | 1530 | 0 | 660 | 0 | 1200 | 210 | 68 | 12 | 1 | 0 | 40 | 0 | 0 | 20 | 4.8 | 0 | 0 | 0 | 2 | 11 | 450 | 270 | 357 | 269 | 12:30 PM | 3:30 PM | 145 | A | 1429 | 1368 | 90 | 1.11 | 14 | 0 | 0.102 | 0.018 | 43 | 18 | 0 | 0 | 39 | 0 | 4.29 | 3.77 | 1.99 | 0.185 | 0.0378 | 0.0112 | 0.0249 | <0.00050 | 0.0108 | 0.007 | 0.0465 | 373 | 0.0029 | 0.00038 | 0.0195 | 0.0041 | 0.0023 | 0.0017 | 0.0019 | 0.0033 | 0.0013 | >0.0050 | 0.0035 | 0.0047 | 0.00092 | 0.0012 | 0.002 | 93.8 | 99.97 | 11.11 | 0.30% | 0
E | Bay-1 | SG01 | PO0474 | 3536 TA | 221 | 4.8 | 4.05 | 0.1 | 0 | 0.2 | 0.106 | 1970 | 50 | 910 | 0 | 1670 | 0 | 86 | 34 | 2 | 0 | 51 | 0 | 0 | 29 | 6.1 | 0 | 0 | 0 | 0 | 11 | 450 | 270 | 357 | 269 | 1:30 PM | 4:30 PM | 160 | A | 1430 | 1374 | 130 / 35 | 1.06 | 20 | 0 | 0.144 | 0.013 | 42 | 19 | 0 | 0 | 35 | 4 | 4.19 | 3.65 | 2.07 | 0.184 | 0.0366 | 0.0092 | 0.0205 | <0.00050 | 0.0093 | 0.0077 | 0.0249 | 373 | 0.0028 | 0.0003 | 0.0214 | 0.004 | 0.0021 | 0.0016 | 0.016 | 0.0028 | 0.0013 | >0.0050 | 0.0037 | 0.0039 | 0.001 | 0.0014 | 0.002 | 93.9 | 100.02 | 10.63 | 0.32% | 0
C | Bay-3 | SG01 | PO0221C | VMF | 184D | 13 | 12.6 | 0.4 | 0 | 268 | 0.304 | 5260 | 0 | 2350 | 0 | 4160 | 510 | 238 | 86 | 0 | 0 | 154 | 0 | 0 | 78 | 20 | 0 | 0 | 0 | 10 | 11 | 450 | 270 | 357 | 269 | 3:30 PM | 6:30 PM | 185 | B | 1437 | 1363 | 144 | 1.18 | 52 | 0 | 0.39 | 0.01 | 40 | 18 | 720 | 6 | 36 | 0 | 4.27 | 3.75 | 2 | 0.169 | 0.0376 | 0.0067 | 0.0179 | <0.00050 | 0.0088 | 0.0082 | 0.0228 | 373 | 0.0026 | 0.00076 | 0.017 | 0.0044 | 0.0026 | 0.0018 | 0.0021 | 0.0037 | 0.0022 | >0.0050 | 0.0034 | 0.0043 | 0.0012 | 0.0012 | 0.0031 | 93.9 | 100.01 | 11.85 | 0.27% | 0
A&B | Bay-3 | SG01 | PO0222B | HUB | 2481B | 10.3 | 9.9 | 0.4 | 0 | 0.5 | 0.225 | 4390 | 0 | 1790 | 0 | 2790 | 0 | 180 | 50 | 0 | 0 | 108 | 0 | 0 | 61 | 15 | 0 | 0 | 0 | 10 | 11 | 450 | 270 | 357 | 269 | 7:30 PM | 10:30 PM | 105 | A | 1425 | 1372 | 118 | 1.05 | 41 | 0 | 0.309 | 0.016 | 43 | 17 | 830 | 8 | 27 | 5 | 4.26 | 3.74 | 2.02 | 0.163 | 0.0338 | 0.0095 | 0.0171 | <0.00050 | 0.0131 | 0.0092 | 0.0278 | 373 | 0.0025 | 0.0007 | 0.0154 | 0.0037 | 0.0022 | 0.0017 | 0.0018 | 0.0035 | 0.0028 | <0.0050 | 0.004 | 0.0044 | 0.00083 | 0.0013 | 0.0031 | 93.9 | 100.02 | 10.49 | 0.33% | 0
E | Bay-1 | SG01 | PO0398 | Bace Frame Cross Gear | 752 | 3.8 | 3.4 | 0.4 | 0 | 0.25 | 0.084 | 1630 | 0 | 620 | 0 | 1060 | 240 | 81 | 22 | 2 | 0 | 40 | 0 | 0 | 23 | 5.1 | 0 | 0 | 0 | 2 | 11 | 450 | 270 | 357 | 269 | 10:30 PM | 1:30 AM | 140 | B | 1428 | 1372 | 80 | 1.05 | 16 | 0 | 0.114 | 0.015 | 43 | 16 | 0 | 0 | 34 | 7 | 4.23 | 3.72 | 1.98 | 0.2 | 0.0386 | 0.0095 | 0.0264 | <0.00050 | 0.0118 | 0.0068 | 0.05 | 373 | 0.0029 | <0.00020 | 0.0193 | 0.0041 | 0.0024 | 0.0016 | 0.0022 | 0.0037 | 0.0012 | >0.0050 | 0.0034 | 0.0048 | 0.001 | 0.0025 | 0.0011 | 93.9 | 100.03 | 10.53 | 0.31% | 0
E | Bay-1 | SGCu | PO084B | 806 PLC Pattern B | M002-227 | 4.2 | 4.1 | 0.1 | 0 | 268 | 0.094 | 1760 | 0 | 820 | 0 | 1200 | 420 | 65 | 36 | 0 | 0 | 45 | 0 | 0 | 26 | 6.15 | 0 | 0 | 0 | 0 | 11 | 27 | 270 | 357 | 269 | 11:30 PM | 2:30 AM | 110 | D | 1428 | 1370 | 94 | 1.07 | 17 | 0 | 0.126 | 0.017 | 42 | 20 | 0 | 0 | 39 | 0 | 4.1 | 3.56 | 2.08 | 0.234 | 0.0324 | 0.0109 | 0.0294 | <0.00050 | 0.0119 | 0.0066 | 0.701 | 373 | 0.0029 | 0.00041 | 0.0213 | 0.0051 | 0.0023 | 0.0019 | 0.002 | 0.0035 | 0.0012 | >0.0050 | 0.0035 | 0.0049 | 0.001 | 0.0018 | 0.0024 | 93.2 | 99.95 | 10.71 | 0.28% | 0
E | Bay-1 | SG02 | PO0335 | Platen Stat 450 | 294 | 4 | 3.85 | 0.15 | 0 | 1.6 | 0.095 | 1060 | 0 | 420 | 0 | 920 | 0 | 40 | 48 | 5 | 2 | 20 | 29 | 0 | 24 | 5.7 | 0 | 0 | 0 | 0 | 11 | 3 | 270 | 357 | 269 | 2:30 AM | 5:30 AM | 90 | A | 1430 | 1368 | 110 | 1.23 | 16 | 0 | 0.12 | 0.02 | 27 | 11 | 0 | 0 | 23 | 40 | 4.22 | 3.54 | 2.65 | 0.23 | 0.0367 | 0.0096 | 0.0302 | <0.00050 | 0.0129 | 0.0089 | 0.125 | 373 | 0.0027 | 0.00064 | 0.0179 | 0.0048 | 0.0028 | 0.0015 | 0.0023 | 0.0033 | 0.0015 | 0.004 | 0.0022 | 0.0043 | 0.0007 | 0.002 | 0.0021 | 93.3 | 100.04 | 12.25 | 0.32% | 0
A&B | Bay-3 | SGCu | PO0413 | 3580 PLC | 84 | 9.2 | 9.1 | 0.1 | 0 | 268 | 0.205 | 3680 | 0 | 1950 | 0 | 3570 | 0 | 154 | 65 | 0 | 7 | 99 | 0 | 0 | 55 | 14 | 0 | 0 | 0 | 0 | 11 | 37 | 270 | 357 | 269 | 5:30 AM | 8:30 AM | 140 | B | 1425 | 1369 | 88 | 1.08 | 37 | 0 | 0.28 | 0.015 | 40 | 21 | 0 | 0 | 39 | 0 | 4.15 | 3.62 | 2.05 | 0.256 | 0.0352 | 0.009 | 0.0269 | <0.00050 | 0.0101 | 0.0078 | 0.506 | 373 | 0.0026 | 0.0016 | 0.0158 | 0.0038 | 0.0022 | 0.0015 | 0.0022 | 0.0034 | 0.0013 | >0.0050 | 0.0032 | 0.0051 | 0.00098 | 0.0013 | 0.0015 | 93.4 | 100.01 | 10.76 | 0.32% | 0
C | Bay-3 | SG01 | PO0494 | Envision Hub | 1 | 22.5 | 22.3 | 0.2 | 0 | 268 | 0.555 | 8890 | 0 | 3570 | 0 | 7590 | 0 | 400 | 105 | 30 | 0 | 272 | 0 | 0 | 135 | 34 | 0 | 0 | 0 | 22 | 11 | 450 | 270 | 357 | 269 | 8:30 AM | 11:30 AM | 240 | B | 1450 / 1450 | 1365 | 200 | 1.21 | 113 | 0 | 0.675 | 0.015 | 40 | 16 | 2450 | 11 | 34 | 0 | 4.28 | 3.77 | 1.97 | 0.199 | 0.0347 | 0.0081 | 0.0163 | <0.00050 | 0.0094 | 0.0087 | 0.0209 | 373 | 0.0025 | 0.00092 | 0.0139 | 0.0034 | 0.0022 | 0.0018 | 0.0017 | 0.0035 | 0.0026 | >0.0050 | 0.0039 | 0.0044 | 0.00063 | 0.0015 | 0.0036 | 93.9 | 100.02 | 12.09 | 0.27% | 0
A&B | Bay-3 | SG01 | PO0222B | HUB | 2482B | 10.3 | 9.9 | 0.4 | 0 | 0.5 | 0.225 | 4440 | 0 | 1750 | 0 | 3290 | 0 | 180 | 50 | 10 | 0 | 108 | 0 | 0 | 61 | 15 | 0 | 0 | 0 | 10 | 11 | 450 | 270 | 357 | 269 | 9:30 AM | 12:30 PM | 130 | B | 1427 | 1375 | 140 | 1.05 | 41 | 0 | 0.3 | 0.017 | 41 | 16 | 820 | 8 | 30 | 5 | 4.27 | 3.75 | 2 | 0.17 | 0.0374 | 0.0113 | 0.0185 | <0.00050 | 0.01 | 0.0075 | 0.0294 | 373 | 0.0026 | 0.00041 | 0.0173 | 0.0044 | 0.0022 | 0.0015 | 0.0016 | 0.0034 | 0.0013 | <0.0050 | 0.0035 | 0.0041 | 0.00065 | 0.0016 | 0.0043 | 93.9 | 100.02 | 10.49 | 0.32% | 0
E | Bay-1 | SG01 | PO0398 | Bace Frame Cross Gear | 753 | 3.8 | 3.4 | 0.4 | 0 | 268 | 0.086 | 1610 | 0 | 720 | 0 | 1470 | 0 | 69 | 8 | 2 | 0 | 41 | 0 | 0 | 23 | 5.7 | 0 | 0 | 0 | 0 | 11 | 450 | 270 | 357 | 269 | 10:30 AM | 1:30 PM | 100 | C | 1435 | 1369 | 70 | 1.08 | 16 | 0 | 0.114 | 0.019 | 42 | 19 | 0 | 0 | 39 | 0 | 4.22 | 3.71 | 1.98 | 0.185 | 0.0383 | 0.0097 | 0.0215 | <0.00050 | 0.0096 | 0.0065 | 0.0255 | 373 | 0.0028 | 0.0009 | 0.0167 | 0.0048 | 0.002 | 0.0016 | 0.0018 | 0.0034 | 0.0013 | >0.0050 | 0.0029 | 0.0048 | 0.00075 | 0.0029 | 0.0015 | 93.9 | 99.97 | 10.79 | 0.31% | 0
E | Bay-1 | SSDI | PO0421B | 1052 stage 2 PLC | 88 | 2.8 | 2.6 | 0.2 | 0 | 268 | 0.063 | 2240 | 0 | 1990 | 0 | 1370 | 0 | 60 | 216 | 0 | 0 | 15 | 15 | 0 | 17 | 3.7 | 0 | 0 | 0 | 0 | 11 | 450 | 270 | 357 | 269 | 2:30 PM | 5:30 PM | 190 | D | 1456 | 1372 | 109 | 1.07 | 12 | 0 | 0.084 | 0.011 | 40 | 36 | 0 | 0 | 24 | 0 | 4.17 | 3.18 | 3.88 | 0.179 | 0.0367 | 0.0066 | 0.0239 | <0.00050 | 0.0103 | 0.0147 | 0.0179 | 373 | 0.0027 | 0.00077 | 0.0273 | 0.0045 | 0.006 | 0.0018 | 0.0028 | 0.0014 | 0.0011 | >0.0050 | 0.0018 | 0.0042 | 0.00071 | 0.0015 | <0.00040 | 92.6 | 100.04 | 10.71 | 0.30% | 0
E | Bay-1 | SSDI | PO0421B | 1052 stage 2 PLC | 87 | 2.8 | 2.6 | 0.2 | 0 | 268 | 0.063 | 0 | 0 | 0 | 0 | 0 | 0 | 0 | 0 | 0 | 0 | 15 | 15 | 0 | 17 | 3.7 | 0 | 0 | 0 | 0 | 11 | 450 | 270 | 357 | 269 | 3:30 PM | 6:30 PM | 180 | D | 1445 | 1375 | 107 | 1.07 | 12 | 0 | 0.084 | 0.011 | 0 | 0 | 0 | 0 | 0 | 0 | 4.13 | 3.14 | 3.89 | 0.178 | 0.0361 | 0.0057 | 0.0234 | <0.00050 | 0.0103 | 0.0129 | 0.0172 | 373 | 0.0027 | 0.00065 | 0.0277 | 0.0045 | 0.0059 | 0.0018 | 0.0028 | 0.0013 | 0.0012 | >0.0050 | 0.0021 | 0.0049 | 0.00071 | 0.0013 | <0.00040 | 92.6 | 100.01 | 10.71 | 0.32% | 0
E | Bay-1 | SG01 | PO0398 | Bace Frame Cross Gear | 754 | 3.8 | 3.5 | 0.2 | 0 | 268 | 0.081 | 1610 | 0 | 720 | 0 | 1270 | 200 | 70 | 36 | 0 | 0 | 37 | 0 | 0 | 23 | 5.1 | 0 | 0 | 0 | 0 | 11 | 450 | 270 | 357 | 269 | 4:30 PM | 7:30 PM | 120 | A | 1424 | 1363 | 76 | 0.97 | 16 | 0 | 0.114 | 0.012 | 42 | 19 | 0 | 0 | 39 | 0 | 4.26 | 3.73 | 2.05 | 0.199 | 0.0394 | 0.0113 | 0.026 | <0.00050 | 0.0118 | 0.0068 | 0.0342 | 373 | 0.0028 | 0.00068 | 0.02 | 0.0045 | 0.0025 | 0.0017 | 0.0021 | 0.0034 | 0.0012 | >0.0050 | 0.004 | 0.0034 | 0.00072 | 0.002 | 0.00083 | 93.8 | 100 | 9.74 | 0.33% | 0
E | Bay-1 | SG01 | PO0223B | MBH | 2824B | 5 | 4.45 | 0.3 | 0 | 0.1 | 0.105 | 2070 | 30 | 880 | 0 | 1920 | 0 | 80 | 33 | 0 | 0 | 48 | 0 | 0 | 30 | 6.9 | 0 | 0 | 0 | 4 | 11 | 450 | 270 | 357 | 269 | 5:30 PM | 8:30 PM | 115 | A | 1424 | 1371 | 72 | 0.96 | 20 | 0 | 0.15 | 0.012 | 42 | 18 | 0 | 0 | 38 | 2 | 4.2 | 3.67 | 2.03 | 0.186 | 0.0377 | 0.0104 | 0.0214 | <0.00050 | 0.0111 | 0.0069 | 0.0175 | 373 | 0.0027 | 0.00072 | 0.0202 | 0.0041 | 0.0022 | 0.0017 | 0.0017 | 0.0036 | 0.0013 | >0.0050 | 0.0036 | 0.0047 | 0.00066 | 0.0028 | 0.0016 | 93.9 | 99.98 | 9.6 | 0.32% | 0
E | Bay-1 | SG01 | PO0398 | Bace Frame Cross Gear | 755 | 3.8 | 3.4 | 0.4 | 0 | 0.25 | 0.081 | 1620 | 0 | 710 | 0 | 1220 | 0 | 65 | 22 | 2 | 0 | 37 | 0 | 0 | 23 | 5.1 | 0 | 0 | 0 | 2 | 11 | 450 | 270 | 357 | 269 | 6:30 PM | 9:30 PM | 105 | A | 1423 | 1371 | 70 | 0.97 | 16 | 0 | 0.114 | 0.012 | 43 | 19 | 0 | 0 | 32 | 7 | 4.26 | 3.74 | 2.02 | 0.182 | 0.0378 | 0.0087 | 0.0208 | <0.00050 | 0.0103 | 0.0072 | 0.0183 | 373 | 0.0025 | 0.00071 | 0.0203 | 0.0041 | 0.0022 | 0.0017 | 0.0017 | 0.0034 | 0.0013 | >0.0050 | 0.0037 | 0.0044 | 0.00062 | 0.0027 | 0.0017 | 93.9 | 100.04 | 9.74 | 0.34% | 0
C | Bay-3 | SG01 | PO0221C | VMF | 187D | 13 | 12.7 | 0.3 | 0 | 268 | 0.3 | 5440 | 0 | 1960 | 0 | 4240 | 340 | 235 | 80 | 12 | 0 | 150 | 0 | 0 | 78 | 20 | 0 | 0 | 0 | 10 | 11 | 450 | 270 | 357 | 269 | 8:30 PM | 11:30 PM | 180 | B | 1432 | 1367 | 137 | 1.15 | 52 | 0 | 0.39 | 0.013 | 42 | 15 | 1020 | 8 | 35 | 0 | 4.28 | 3.76 | 2.02 | 0.209 | 0.0343 | 0.0075 | 0.0186 | <0.00050 | 0.0093 | 0.0088 | 0.0293 | 373 | 0.0026 | 0.0012 | 0.0173 | 0.0034 | 0.0019 | 0.0012 | 0.0018 | 0.0028 | 0.002 | >0.0050 | 0.0034 | 0.0026 | 0.00081 | 0.002 | 0.0037 | 93.8 | 99.98 | 11.54 | 0.29% | 0
C | Bay-3 | SG01 | PO0222B | HUB | 2483B | 10.3 | 9.9 | 0.4 | 0 | 268 | 0.23 | 5560 | 0 | 2400 | 0 | 3770 | 530 | 225 | 75 | 0 | 0 | 110 | 0 | 0 | 65 | 15 | 0 | 0 | 0 | 10 | 11 | 450 | 270 | 357 | 269 | 12:30 AM | 3:30 AM | 105 | D | 1430 | 1373 | 115 | 1.07 | 40 | 0 | 0.3 | 0.015 | 42 | 18 | 1040 | 8 | 32 | 0 | 4.3 | 3.77 | 2.03 | 0.184 | 0.0358 | 0.0086 | 0.0193 | <0.00050 | 0.0095 | 0.0074 | 0.0297 | 373 | 0.0023 | 0.0011 | 0.0166 | 0.0031 | 0.0019 | 0.0016 | 0.0019 | 0.0031 | 0.0023 | 0.0049 | 0.0036 | 0.0025 | 0.00074 | 0.0024 | 0.0025 | 93.8 | 99.98 | 10.68 | 0.32% | 0
A&B | Bay-3 | SSDI | PO0473 | 3536 PLC | 86 | 6 | 5.8 | 0.2 | 0 | 268 | 0.126 | 2410 | 0 | 1840 | 0 | 1750 | 0 | 70 | 240 | 8 | 0 | 30 | 30 | 0 | 36 | 9 | 0 | 0 | 0 | 0 | 11 | 1 | 270 | 357 | 269 | 2:30 AM | 5:30 AM | 90 | A | 1435 | 1391 | 113 | 1 | 21 | 0 | 0.18 | 0.01 | 40 | 31 | 0 | 0 | 29 | 0 | 4.22 | 3.18 | 4.09 | 0.201 | 0.0345 | 0.0085 | 0.0197 | 0.0025 | 0.0098 | 0.0171 | 0.136 | 373 | 0.0027 | 0.00096 | 0.0183 | 0.0036 | 0.0062 | 0.0019 | 0.003 | 0.0018 | 0.0012 | >0.0050 | 0.0016 | 0.0048 | 0.0007 | 0.00091 | <0.00040 | 92.2 | 99.98 | 10 | 0.29% | 0
A&B | Bay-3 | SGCu | PO0126 | UF 1300 Regular | 460 | 7.4 | 6.8 | 0.6 | 0 | 268 | 0.158 | 3040 | 0 | 1540 | 0 | 2820 | 0 | 130 | 90 | 8 | 0 | 72 | 0 | 0 | 45 | 11 | 0 | 0 | 0 | 0 | 11 | 17 | 270 | 357 | 269 | 4:30 AM | 7:30 AM | 80 | B | 1420 | 1373 | 100 | 0.97 | 30 | 0 | 0.225 | 0.01 | 41 | 21 | 0 | 0 | 38 | 0 | 4.21 | 3.54 | 2.59 | 0.246 | 0.0364 | 0.0115 | 0.0199 | <0.00050 | 0.0094 | 0.0085 | 0.373 | 373 | 0.0026 | 0.0014 | 0.02 | 0.0035 | 0.0021 | 0.0016 | 0.0023 | 0.0033 | 0.0013 | <0.0050 | 0.0033 | 0.0047 | 0.00083 | 0.0015 | 0.0027 | 93.1 | 100.03 | 9.73 | 0.32% | 0
E | Bay-1 | SG02 | PO0335 | Platen Stat 450 | 295 | 4.4 | 3.6 | 0.2 | 0 | 268 | 0.102 | 2000 | 0 | 850 | 0 | 1450 | 300 | 90 | 70 | 8 | 2 | 24 | 24 | 0 | 30 | 5.7 | 0 | 0 | 0 | 0 | 11 | 450 | 270 | 357 | 269 | 9:30 AM | 12:30 PM | 105 | C | 1427 | 1375 | 80 / 37 | 1.09 | 18 | 0 | 0.135 | 0.01 | 43 | 18 | 0 | 0 | 38 | 0 | 4.23 | 3.55 | 2.65 | 0.225 | 0.0352 | 0.0085 | 0.0251 | <0.00050 | 0.0105 | 0.0095 | 0.102 | 373 | 0.0029 | 0.00035 | 0.0205 | 0.0051 | 0.0022 | 0.0015 | 0.0022 | 0.0033 | 0.0012 | >0.0050 | 0.0023 | 0.0042 | 0.0009 | 0.0035 | 0.0034 | 93.3 | 100.01 | 10.91 | 0.30% | 0
E | Bay-1 | SG01 | PO0223B | MBH | 2825B | 4.9 | 4.4 | 0.4 | 0 | 0.2 | 0.113 | 2150 | 0 | 900 | 0 | 1750 | 0 | 94 | 40 | 9 | 0 | 51 | 0 | 0 | 35 | 7 | 0 | 0 | 0 | 4 | 11 | 450 | 270 | 357 | 269 | 10:30 AM | 1:30 PM | 115 | B | 1425 | 1375 | 100 | 1.04 | 20 | 0 | 0.15 | 0.013 | 43 | 18 | 0 | 0 | 35 | 4 | 4.15 | 3.62 | 2.04 | 0.182 | 0.0364 | 0.0092 | 0.0215 | <0.00050 | 0.0097 | 0.008 | 0.0344 | 373 | 0.0028 | 0.0004 | 0.0153 | 0.0034 | 0.002 | 0.0013 | 0.0027 | 0.003 | 0.0013 | >0.0050 | 0.0035 | 0.0049 | 0.00054 | 0.0015 | 0.0032 | 93.9 | 99.95 | 10.41 | 0.31% | 0
E | Bay-1 | SGCu | PO084B | 806 PLC Pattern B | M002-228 | 4.2 | 4.1 | 0.1 | 0 | 268 | 0.091 | 1760 | 0 | 820 | 0 | 1620 | 0 | 70 | 22 | 3 | 0 | 42 | 0 | 0 | 26 | 6.15 | 0 | 0 | 0 | 0 | 11 | 19 | 270 | 357 | 269 | 12:30 PM | 3:30 PM | 130 | D | 1430 | 1375 | 85 | 1 | 17 | 0 | 0.126 | 0.01 | 42 | 20 | 0 | 0 | 39 | 0 | 4.11 | 3.56 | 2.14 | 0.227 | 0.0311 | 0.0109 | 0.0217 | <0.00050 | 0.0097 | 0.0066 | 0.702 | 373 | 0.0027 | 0.00071 | 0.0194 | 0.0055 | 0.0025 | 0.0017 | 0.0019 | 0.0035 | 0.0012 | >0.0050 | 0.0036 | 0.005 | 0.0011 | 0.0016 | 0.0038 | 93.2 | 100 | 10 | 0.30% | 0
E | Bay-1 | SG01 | PO0474 | 3536 TA | 223 | 4.2 | 4.05 | 0.15 | 0 | 268 | 0.098 | 1630 | 200 | 720 | 0 | 1450 | 200 | 67 | 27 | 9 | 0 | 49 | 0 | 0 | 26 | 6.1 | 0 | 0 | 0 | 0 | 11 | 450 | 270 | 357 | 269 | 1:30 PM | 4:30 PM | 200 | A | 1426 | 1375 | 100 | 1.17 | 17 | 0 | 0.126 | 0.02 | 41 | 16 | 300 | 7 | 37 | 0 | 4.17 | 3.63 | 2.1 | 0.205 | 0.0389 | 0.0113 | 0.0255 | <0.00050 | 0.0117 | 0.0072 | 0.0662 | 373 | 0.0026 | 0.0009 | 0.0177 | 0.0052 | 0.002 | 0.0013 | 0.002 | 0.0032 | 0.0012 | >0.0050 | 0.0032 | 0.0037 | 0.0008 | 0.0014 | 0.0039 | 93.8 | 99.99 | 11.67 | 0.32% | 0
E | Bay-1 | SGCu | PO0081 | 1150 UF | 57 | 5.2 | 4.8 | 0.4 | 0 | 268 | 0.118 | 2220 | 0 | 920 | 0 | 2060 | 0 | 75 | 75 | 0 | 3 | 59 | 0 | 0 | 31 | 7 | 0 | 0 | 0 | 0 | 11 | 15 | 270 | 357 | 269 | 4:30 PM | 7:30 PM | 185 | C | 1430 | 1360 | 110 | 1.13 | 21 | 0 | 0.156 | 0.024 | 43 | 18 | 0 | 0 | 40 | 0 | 4.21 | 3.54 | 2.59 | 0.239 | 0.0364 | 0.0098 | 0.0245 | <0.00050 | 0.0113 | 0.0091 | 0.358 | 373 | 0.0028 | 0.0008 | 0.0183 | 0.005 | 0.0023 | 0.0016 | 0.0023 | 0.0035 | 0.0015 | >0.0050 | 0.0037 | 0.0048 | 0.00087 | 0.002 | 0.003 | 93.1 | 100.01 | 11.35 | 0.37% | 0
A&B | Bay-3 | SGCu | PO0440 | 3740 PLC | 12 | 8.5 | 8.1 | 0.4 | 0 | 268 | 0.191 | 3400 | 0 | 1740 | 0 | 3360 | 0 | 145 | 29 | 0 | 9 | 87 | 0 | 0 | 57 | 13 | 0 | 0 | 0 | 0 | 11 | 34 | 270 | 357 | 269 | 10:30 PM | 1:30 AM | 180 | A | 1431 | 1368 | 98 | 1.02 | 34 | 0 | 0.26 | 0.014 | 40 | 20 | 0 | 0 | 40 | 0 | 4.18 | 3.65 | 2.07 | 0.261 | 0.0348 | 0.0108 | 0.0178 | <0.00050 | 0.0091 | 0.0073 | 0.507 | 373 | 0.0026 | 0.0015 | 0.0191 | 0.0033 | 0.0024 | 0.0016 | 0.002 | 0.0035 | 0.0012 | >0.0050 | 0.0033 | 0.0044 | 0.00081 | 0.002 | 0.0026 | 93.3 | 99.96 | 10.24 | 0.30% | 0
A&B | Bay-3 | SG01 | PO0222B | HUB | 2485B | 10.3 | 9.9 | 0.4 | 2.5 | 268 | 0.227 | 5610 | 0 | 2750 | 0 | 3920 | 0 | 355 | 91 | 0 | 0 | 110 | 0 | 0 | 62 | 15 | 0 | 0 | 0 | 10 | 11 | 450 | 270 | 357 | 269 | 2:30 AM | 5:30 AM | 865 | C | 1430 | 1372 | 120 | 1.07 | 40 | 0 | 0.3 | 0.015 | 44 | 21 | 520 | 4 | 31 | 0 | 4.24 | 3.74 | 1.91 | 0.16 | 0.0371 | 0.0095 | 0.0153 | <0.00050 | 0.0089 | 0.0093 | 0.0177 | 373 | 0.0022 | 0.001 | 0.0113 | 0.0033 | 0.0023 | 0.0017 | 0.0018 | 0.0033 | 0.0031 | >0.0050 | 0.0034 | 0.0046 | 0.00094 | 0.00096 | 0.0022 | 94 | 99.99 | 10.68 | 0.31% | 0
A&B | Bay-3 | SG01 | PO0222B | HUB | 2486B | 10.3 | 9.9 | 0.4 | 0 | 268 | 0.23 | 4420 | 0 | 1580 | 0 | 2960 | 520 | 180 | 80 | 0 | 0 | 113 | 0 | 0 | 62 | 15 | 0 | 0 | 0 | 10 | 11 | 450 | 270 | 357 | 269 | 3:30 AM | 6:30 AM | 130 | B | 1429 | 1370 | 116 | 1.1 | 40 | 0 | 0.3 | 0.016 | 43 | 15 | 820 | 8 | 34 | 0 | 4.25 | 3.73 | 2.02 | 0.188 | 0.0351 | 0.0096 | 0.0208 | <0.00050 | 0.0098 | 0.0089 | 0.0332 | 373 | 0.0024 | 0.0009 | 0.0173 | 0.0045 | 0.002 | 0.0013 | 0.002 | 0.0031 | 0.0024 | >0.0050 | 0.0032 | 0.0026 | 0.00089 | 0.0014 | 0.0023 | 93.9 | 100.04 | 10.97 | 0.32% | 0
E | Bay-1 | SG01 | PO0398 | Bace Frame Cross Gear | 757 | 3.8 | 3.4 | 0.4 | 0 | 268 | 0.084 | 1640 | 0 | 610 | 0 | 1310 | 240 | 75 | 39 | 7 | 0 | 40 | 0 | 0 | 23 | 5.1 | 0 | 0 | 0 | 0 | 11 | 450 | 270 | 357 | 269 | 1:30 PM | 4:30 PM | 110 | B | 1427 | 1371 | 71 | 1.05 | 16 | 0 | 0.114 | 0.017 | 43 | 16 | 0 | 0 | 41 | 0 | 4.28 | 3.76 | 2 | 0.2 | 0.0391 | 0.0114 | 0.0285 | <0.00050 | 0.0121 | 0.0066 | 0.0369 | 373 | 0.0027 | 0.0002 | 0.0198 | 0.0047 | 0.0021 | 0.0015 | 0.0024 | 0.0029 | 0.0012 | >0.0050 | 0.0031 | 0.0041 | 0.0012 | 0.001 | 0.0037 | 93.8 | 99.99 | 10.53 | 0.33% | 0
E | Bay-1 | SG02 | PO0335 | Platen Stat 450 | 296 | 4 | 3.9 | 0.1 | 0 | 268 | 0.088 | 1640 | 100 | 730 | 0 | 1310 | 220 | 68 | 77 | 0 | 4 | 21 | 21 | 0 | 24 | 5.7 | 0 | 0 | 0 | 0 | 11 | 3 | 270 | 357 | 269 | 2:30 PM | 5:30 PM | 105 | D | 1431 | 1372 | 97 | 1.05 | 16 | 0 | 0.12 | 0.017 | 44 | 18 | 0 | 0 | 38 | 0 | 4.25 | 3.56 | 2.67 | 0.236 | 0.0366 | 0.0104 | 0.0222 | <0.00050 | 0.011 | 0.0085 | 0.122 | 373 | 0.0029 | 0.00028 | 0.0225 | 0.0047 | 0.0029 | 0.0013 | 0.0021 | 0.003 | 0.0013 | >0.0050 | 0.0022 | 0.0044 | 0.0012 | 0.0011 | 0.0035 | 93.2 | 99.97 | 10.5 | 0.34% | 0
E | Bay-1 | SG01 | PO0474 | 3536 TA | 225 | 4.2 | 4.15 | 0.05 | 0 | 268 | 0.095 | 1730 | 100 | 830 | 0 | 1540 | 0 | 68 | 34 | 8 | 0 | 47 | 0 | 0 | 25 | 6.1 | 0 | 0 | 0 | 0 | 11 | 450 | 270 | 357 | 269 | 3:30 PM | 6:30 PM | 130 | D | 1438 | 1374 | 102 | 1.12 | 17 | 0 | 0.126 | 0.022 | 44 | 20 | 0 | 0 | 37 | 0 | 4.21 | 3.67 | 2.1 | 0.185 | 0.0376 | 0.0113 | 0.0248 | <0.00050 | 0.0115 | 0.0079 | 0.058 | 373 | 0.0028 | 0.0003 | 0.0183 | 0.0046 | 0.0019 | 0.0014 | 0.0019 | 0.0029 | 0.0012 | 0.0049 | 0.0033 | 0.0045 | 0.0011 | 0.0012 | 0.0056 | 93.8 | 100 | 11.19 | 0.31% | 0
E | Bay-1 | SG01 | PO0398 | Bace Frame Cross Gear | 758 | 3.8 | 3.2 | 0.6 | 0 | 268 | 0.087 | 1600 | 0 | 720 | 0 | 1480 | 0 | 69 | 8 | 2 | 0 | 41 | 0 | 0 | 25 | 5.1 | 0 | 0 | 0 | 0 | 11 | 450 | 270 | 357 | 269 | 4:30 PM | 7:30 PM | 110 | A | 1428 | 1375 | 77 | 1.08 | 16 | 0 | 0.114 | 0.017 | 42 | 19 | 0 | 0 | 39 | 0 | 4.24 | 3.71 | 2.05 | 0.17 | 0.0381 | 0.0117 | 0.0199 | <0.00050 | 0.0094 | 0.0075 | 0.0323 | 373 | 0.0028 | 0.00026 | 0.02 | 0.0046 | 0.0022 | 0.0017 | 0.0017 | 0.0032 | 0.0013 | >0.0050 | 0.0039 | 0.0051 | 0.00093 | 0.0015 | 0.001 | 93.9 | 100.04 | 10.79 | 0.29% | 0
E | Bay-1 | SGCu | PO084B | 806 PLC Pattern B | M002-231 | 4.2 | 4.1 | 0.1 | 0 | 268 | 0.093 | 1760 | 0 | 760 | 0 | 1170 | 510 | 70 | 12 | 0 | 2 | 44 | 0 | 0 | 26 | 6.15 | 0 | 0 | 0 | 0 | 11 | 26 | 270 | 357 | 269 | 7:30 PM | 10:30 PM | 110 | A | 1432 | 1378 | 85 | 1.05 | 17 | 0 | 0.126 | 0.014 | 42 | 18 | 0 | 0 | 40 | 0 | 4.17 | 3.64 | 2.07 | 0.228 | 0.0319 | 0.011 | 0.0217 | <0.00050 | 0.01 | 0.0065 | 0.704 | 373 | 0.0027 | 0.00047 | 0.0219 | 0.0049 | 0.0027 | 0.0017 | 0.0021 | 0.003 | 0.0012 | >0.0050 | 0.0033 | 0.0052 | 0.0012 | 0.002 | 0.0018 | 93.2 | 100.02 | 10.48 | 0.30% | 0
A&B | Bay-3 | SSDI | PO0473 | 3536 PLC | 87 | 6 | 5.9 | 0.1 | 0 | 268 | 0.128 | 2440 | 0 | 1850 | 0 | 1710 | 0 | 77 | 265 | 9 | 0 | 31 | 31 | 0 | 36 | 9 | 0 | 0 | 0 | 0 | 11 | 4 | 270 | 357 | 269 | 8:30 PM | 11:30 PM | 110 | B | 1443 | 1386 | 129 | 1.03 | 21 | 0 | 0.18 | 0.01 | 41 | 31 | 0 | 0 | 29 | 0 | 4.2 | 3.16 | 4.07 | 0.162 | 0.035 | 0.0072 | 0.0184 | <0.00050 | 0.0094 | 0.0163 | 0.102 | 373 | 0.0025 | 0.0014 | 0.0209 | 0.0033 | 0.006 | 0.0018 | 0.003 | 0.0014 | 0.0013 | >0.0050 | 0.0015 | 0.0047 | 0.0009 | 0.00089 | <0.00040 | 92.3 | 99.97 | 10.33 | 0.29% | 0
A&B | Bay-3 | SGCu | PO0126 | UF 1300 Regular | 462 | 7.6 | 7 | 0.6 | 0 | 2.5 | 0.166 | 0 | 0 | 1020 | 0 | 1220 | 0 | 108 | 2 | 0 | 0 | 80 | 0 | 0 | 45 | 10.5 | 0 | 0 | 0 | 10 | 11 | 23 | 270 | 357 | 269 | 9:30 PM | 12:30 AM | 110 | C | 1425 | 1370 | 106 | 1.05 | 30 | 0 | 0.225 | 0.013 | 29 | 13 | 620 | 8 | 16 | 33 | 4.2 | 3.54 | 2.58 | 0.307 | 0.0399 | 0.0092 | 0.025 | <0.00050 | 0.0106 | 0.0087 | 0.352 | 373 | 0.0025 | 0.0025 | 0.0208 | 0.0041 | 0.0022 | 0.0019 | 0.0026 | 0.0035 | 0.0032 | <0.0050 | 0.0036 | 0.0047 | 0.00087 | 0.0016 | 0.0017 | 93 | 99.97 | 10.53 | 0.32% | 0
E | Bay-1 | SSDI | PO0421B | 1052 stage 2 PLC | 89 | 3 | 2.6 | 0.4 | 2.4 | 3.1 | 0.062 | 920 | 0 | 910 | 0 | 470 | 0 | 32 | 85 | 0 | 0 | 15 | 15 | 0 | 17 | 4.2 | 0 | 0 | 0 | 0 | 11 | 450 | 270 | 357 | 269 | 4:30 AM | 7:30 AM | 90 | C | 1453 | 1380 | 89 | 1 | 11 | 0 | 0.084 | 0.017 | 17 | 17 | 0 | 0 | 9 | 57 | 4.14 | 3.17 | 3.8 | 0.19 | 0.0362 | 0.0083 | 0.0274 | 0.0005 | 0.0107 | 0.0125 | 0.0474 | 373 | 0.0027 | <0.00020 | 0.0287 | 0.0051 | 0.0059 | 0.0016 | 0.0031 | 0.0011 | 0.0012 | >0.0050 | 0.0017 | 0.0044 | 0.0012 | 0.0011 | <0.00040 | 92.6 | 100 | 10 | 0.33% | 0
E | Bay-1 | SG01 | PO0429 | S120 Torque Arm | 144 | 3.5 | 3.2 | 0.3 | 0 | 268 | 0.078 | 1510 | 0 | 600 | 0 | 1390 | 0 | 68 | 5 | 0 | 0 | 38 | 0 | 0 | 21 | 4.8 | 0 | 0 | 0 | 2 | 11 | 450 | 270 | 357 | 269 | 7:30 AM | 10:30 AM | 115 | D | 1431 | 1372 | 80 | 1.09 | 14 | 0 | 0.105 | 0.017 | 43 | 17 | 0 | 0 | 40 | 0 | 4.26 | 3.73 | 2.05 | 0.163 | 0.0378 | 0.0115 | 0.019 | <0.00050 | 0.0094 | 0.0074 | 0.0363 | 373 | 0.0026 | 0.00025 | 0.0172 | 0.0034 | 0.0023 | 0.0016 | 0.0017 | 0.003 | 0.0013 | >0.0050 | 0.0033 | 0.0047 | 0.00081 | 0.0014 | 0.00087 | 93.8 | 99.95 | 10.86 | 0.32% | 0
E | Bay-1 | SG01 | PO0223B | MBH | 2827B | 5 | 4.5 | 0.5 | 0.45 | 268 | 0.11 | 4270 | 0 | 1770 | 0 | 3750 | 0 | 176 | 68 | 0 | 0 | 53 | 0 | 0 | 30 | 6.9 | 0 | 0 | 0 | 0 | 11 | 450 | 270 | 357 | 269 | 8:30 AM | 11:30 AM | 160 | D | 1420 / 1410 | 1370 | 94 | 1.06 | 20 | 0 | 0.15 | 0.015 | 41 | 17 | 610 | 6 | 36 | 0 | 4.15 | 3.63 | 2.01 | 0.179 | 0.0333 | 0.011 | 0.0181 | <0.00050 | 0.0093 | 0.01 | 0.0485 | 373 | 0.0024 | 0.0021 | 0.0175 | 0.0031 | 0.0018 | 0.0014 | 0.0021 | 0.003 | 0.0027 | >0.0050 | 0.0032 | 0.0039 | 0.00075 | 0.001 | 0.0009 | 94 | 100.03 | 10.6 | 0.30% | 0
E | Bay-1 | SG01 | PO0223B | MBH | 2828B | 5 | 4.45 | 0.55 | 0 | 4.95 | 0.11 | 0 | 0 | 50 | 0 | 0 | 0 | 0 | 5 | 0 | 0 | 53 | 0 | 0 | 30 | 6.9 | 0 | 0 | 0 | 5 | 11 | 450 | 270 | 357 | 269 | 9:30 AM | 12:30 PM | 35 | D | 1427 | 1369 | 100 | 1.06 | 20 | 0 | 0.15 | 0.016 | 0 | 1 | 0 | 0 | 0 | 99 | 4.19 | 3.67 | 2.03 | 0.175 | 0.0348 | 0.011 | 0.018 | <0.00050 | 0.0093 | 0.0099 | 0.0479 | 373 | 0.0024 | 0.0024 | 0.018 | 0.0031 | 0.0019 | 0.0014 | 0.0021 | 0.0036 | 0.0031 | >0.0050 | 0.0033 | 0.0045 | 0.0008 | 0.001 | 0.003 | 93.9 | 100 | 10.6 | 0.31% | 0
E | Bay-1 | SG01 | PO0429 | S120 Torque Arm | 143 | 3.5 | 3.2 | 0.3 | 0 | 268 | 0.077 | 1430 | 0 | 610 | 0 | 1460 | 0 | 68 | 27 | 5 | 0 | 37 | 0 | 0 | 21 | 4.8 | 0 | 0 | 0 | 2 | 11 | 450 | 270 | 357 | 269 | 10:30 AM | 1:30 PM | 95 | A | 1428 | 1370 | 91 | 1.06 | 14 | 0 | 0.105 | 0.014 | 41 | 17 | 0 | 0 | 42 | 0 | 4.3 | 3.77 | 2.05 | 0.168 | 0.0367 | 0.0106 | 0.0181 | <0.00050 | 0.0086 | 0.0096 | 0.0232 | 373 | 0.0025 | 0.0007 | 0.0195 | 0.0035 | 0.0021 | 0.0014 | 0.0017 | 0.0028 | 0.0013 | >0.0050 | 0.0031 | 0.0037 | 0.001 | 0.0012 | 0.003 | 93.8 | 99.98 | 10.57 | 0.30% | 0
C | Bay-3 | SG01 | PO0221C | VMF | 194D | 13 | 12.6 | 0.4 | 0 | 0.5 | 0.303 | 5340 | 0 | 1850 | 0 | 3980 | 0 | 225 | 90 | 7 | 0 | 153 | 0 | 0 | 78 | 20 | 0 | 0 | 0 | 10 | 11 | 450 | 270 | 357 | 269 | 6:30 PM | 9:30 PM | 170 | A | 1436 | 1367 | 145 | 1.18 | 52 | 0 | 0.39 | 0.011 | 41 | 14 | 1330 | 10 | 31 | 4 | 4.3 | 3.77 | 2.03 | 0.155 | 0.0356 | 0.007 | 0.0157 | <0.00050 | 0.0135 | 0.0098 | 0.0148 | 373 | 0.0021 | 0.00043 | 0.0124 | 0.0043 | 0.002 | 0.0016 | 0.0016 | 0.003 | 0.0024 | >0.0050 | 0.0031 | 0.0038 | 0.00056 | 0.0015 | 0.0031 | 93.9 | 100.03 | 11.77 | 0.26% | 0
E | Bay-1 | SG02 | PO0334 | Platen Mov 450 | 299 , 300 | 5.1 | 4.75 | 0.35 | 0 | 0.6 | 0.113 | 2200 | 0 | 910 | 0 | 970 | 520 | 75 | 58 | 0 | 4 | 27 | 27 | 0 | 30 | 8 | 0 | 0 | 0 | 0 | 11 | 4 | 270 | 357 | 269 | 10:30 PM | 1:30 AM | 120 | C | 1440 | 1375 / 1370 | 65 / 55 | 1.06 | 21 | 0 | 0.156 | 0.016 | 42 | 18 | 0 | 0 | 29 | 12 | 4.26 | 3.58 | 2.65 | 0.223 | 0.0367 | 0.0092 | 0.0216 | <0.00050 | 0.01 | 0.0109 | 0.119 | 373 | 0.0026 | 0.00044 | 0.0227 | 0.0041 | 0.0022 | 0.0015 | 0.0022 | 0.0029 | 0.0012 | >0.0050 | 0.0021 | 0.0038 | 0.00086 | 0.0018 | 0.0022 | 93.2 | 99.95 | 10.59 | 0.34% | 0
E | Bay-1 | SGCu | PO0343 | S120PLC | 501B | 4.8 | 4.75 | 0.05 | 0 | 268 | 0.106 | 2050 | 0 | 810 | 0 | 1130 | 810 | 85 | 27 | 4 | 6 | 50 | 0 | 0 | 29 | 7 | 0 | 0 | 0 | 0 | 11 | 29 | 270 | 357 | 269 | 12:30 AM | 3:30 AM | 165 | B | 1431 | 1369 | 81 | 1.04 | 20 | 0 | 0.144 | 0.015 | 43 | 17 | 0 | 0 | 40 | 0 | 4.18 | 3.64 | 2.11 | 0.262 | 0.0322 | 0.0106 | 0.0228 | <0.00050 | 0.0101 | 0.0076 | 0.715 | 373 | 0.0028 | 0.00021 | 0.02 | 0.0043 | 0.0026 | 0.0016 | 0.0024 | 0.0031 | 0.0012 | >0.0050 | 0.0033 | 0.0048 | 0.00097 | 0.0018 | 0.0041 | 93.1 | 100 | 10.42 | 0.33% | 0
E | Bay-1 | SG01 | PO0223B | MBH | 2829B | 4.8 | 4.45 | 0.35 | 0 | 268 | 0.108 | 4140 | 0 | 1420 | 0 | 3580 | 0 | 188 | 64 | 2 | 0 | 52 | 0 | 0 | 29 | 6.9 | 0 | 0 | 0 | 0 | 11 | 450 | 270 | 357 | 269 | 1:30 AM | 4:30 AM | 185 | B | 1415 / 1410 | 1368 | 90 | 1.08 | 20 | 0 | 0.144 | 0.02 | 41 | 14 | 1060 | 10 | 35 | 0 | 4.19 | 3.67 | 2.03 | 0.188 | 0.0344 | 0.0115 | 0.0184 | <0.00050 | 0.0098 | 0.0094 | 0.0327 | 373 | 0.0023 | 0.0012 | 0.0134 | 0.0034 | 0.0019 | 0.0016 | 0.0019 | 0.0032 | 0.0026 | >0.0050 | 0.0033 | 0.0044 | 0.00075 | 0.0012 | 0.005 | 93.9 | 99.99 | 10.83 | 0.32% | 0
E | Bay-1 | SGCu | PO0343 | S120PLC | 500B | 4.8 | 4.75 | 0.05 | 0 | 0.7 | 0.104 | 2070 | 0 | 860 | 0 | 650 | 520 | 82 | 28 | 3 | 7 | 48 | 0 | 0 | 29 | 7 | 0 | 0 | 0 | 0 | 11 | 34 | 270 | 357 | 269 | 3:30 AM | 6:30 AM | 120 | D | 1429 | 1372 | 85 | 1 | 20 | 0 | 0.144 | 0.012 | 43 | 18 | 0 | 0 | 24 | 15 | 4.12 | 3.58 | 2.1 | 0.279 | 0.0315 | 0.0096 | 0.0227 | <0.00050 | 0.0097 | 0.0069 | 0.715 | 373 | 0.0028 | 0.00043 | 0.0196 | 0.0039 | 0.0024 | 0.0015 | 0.0023 | 0.0031 | 0.0014 | >0.0050 | 0.0032 | 0.0045 | 0.00095 | 0.0038 | 0.0026 | 93.1 | 99.95 | 10 | 0.32% | 0
E | Bay-1 | SG02 | PO0317 | Platen Mov 660 | 237 | 4.5 | 4 | 0.2 | 0 | 268 | 0.101 | 1890 | 0 | 810 | 0 | 1170 | 630 | 70 | 54 | 5 | 0 | 26 | 26 | 0 | 26 | 5.7 | 0 | 0 | 0 | 4 | 11 | 450 | 270 | 357 | 269 | 6:30 AM | 9:30 AM | 115 | A | 1428 | 1368 | 83 | 1.16 | 17 | 0 | 0.126 | 0.017 | 42 | 18 | 0 | 0 | 40 | 0 | 4.26 | 3.58 | 2.63 | 0.21 | 0.0383 | 0.01 | 0.025 | <0.00050 | 0.0105 | 0.0087 | 0.144 | 373 | 0.0027 | 0.0005 | 0.0212 | 0.0042 | 0.0024 | 0.0014 | 0.0025 | 0.0034 | 0.0021 | >0.0050 | 0.0021 | 0.0046 | 0.0009 | 0.0018 | 0.0014 | 93.2 | 99.95 | 11.56 | 0.33% | 0
A&B | Bay-3 | SSDI | PO0473 | 3536 PLC | 88 | 6 | 5.8 | 0.2 | 0 | 268 | 0.13 | 2400 | 0 | 1940 | 0 | 1660 | 0 | 72 | 240 | 10 | 0 | 32 | 32 | 0 | 36 | 9 | 0 | 0 | 0 | 0 | 11 | 2 | 270 | 357 | 269 | 11:30 AM | 2:30 PM | 75 | D | 1440 | 1388 | 110 | 1.07 | 21 | 0 | 0.18 | 0.02 | 40 | 32 | 0 | 0 | 28 | 0 | 4.22 | 3.19 | 4.06 | 0.166 | 0.033 | 0.0075 | 0.0234 | 0.0006 | 0.0099 | 0.0123 | 0.122 | 373 | 0.0021 | 0.00084 | 0.0152 | 0.0033 | 0.0059 | 0.0017 | 0.0029 | 0.0012 | 0.0019 | >0.0050 | 0.0016 | 0.0044 | 0.00065 | 0.00086 | <0.00040 | 92.3 | 100.01 | 10.67 | 0.36% | 0
C | Bay-3 | SG01 | PO0221C | VMF | 197D | 13 | 12.6 | 0.4 | 0 | 0.4 | 0.306 | 5340 | 0 | 1880 | 0 | 4040 | 0 | 225 | 100 | 0 | 0 | 156 | 0 | 0 | 78 | 20 | 0 | 0 | 0 | 10 | 11 | 450 | 270 | 357 | 269 | 3:30 PM | 6:30 PM | 150 | A | 1435 | 1362 | 120 | 1.2 | 52 | 0 | 0.39 | 0.014 | 41 | 14 | 1340 | 10 | 31 | 3 | 4.3 | 3.78 | 2.03 | 0.157 | 0.0342 | 0.0106 | 0.0176 | <0.00050 | 0.0084 | 0.0081 | 0.0129 | 373 | 0.002 | <0.00020 | 0.0139 | 0.004 | 0.0019 | 0.0015 | 0.0016 | 0.0031 | 0.0015 | >0.0050 | 0.0033 | 0.004 | 0.00076 | 0.001 | 0.0043 | 93.9 | 100.04 | 12 | 0.25% | 0
E | Bay-1 | SG02 | PO0317 | Platen Mov 660 | 238 | 4.3 | 3.9 | 0.2 | 0 | 0.9 | 0.096 | 1450 | 0 | 620 | 0 | 1430 | 0 | 73 | 23 | 3 | 4 | 23 | 23 | 0 | 26 | 5.7 | 0 | 0 | 0 | 0 | 11 | 2 | 270 | 357 | 269 | 6:30 PM | 9:30 PM | 100 | C | 1430 | 1368 | 87 | 1.07 | 18 | 0 | 0.129 | 0.017 | 33 | 14 | 0 | 0 | 33 | 20 | 4.19 | 3.51 | 2.63 | 0.229 | 0.0389 | 0.0094 | 0.0226 | <0.00050 | 0.0106 | 0.0113 | 0.107 | 373 | 0.0028 | <0.00020 | 0.023 | 0.0048 | 0.0019 | 0.0013 | 0.0023 | 0.0026 | 0.0012 | >0.0050 | 0.0022 | 0.0046 | 0.00078 | 0.0018 | 0.0018 | 93.3 | 99.96 | 10.7 | 0.35% | 0
E | Bay-1 | SG01 | PO0398 | Bace Frame Cross Gear | 760 | 3.8 | 3.5 | 0.3 | 0 | 0.3 | 0.085 | 1560 | 0 | 520 | 0 | 1320 | 0 | 71 | 0 | 0 | 0 | 41 | 0 | 0 | 23 | 5.2 | 0 | 0 | 0 | 0 | 11 | 450 | 270 | 357 | 269 | 7:30 PM | 10:30 PM | 105 | B | 1440 | 1371 | 85 | 1.08 | 16 | 0 | 0.115 | 0.015 | 41 | 14 | 100 | 3 | 35 | 8 | 4.25 | 3.73 | 2.02 | 0.186 | 0.0376 | 0.0108 | 0.0215 | <0.00050 | 0.0104 | 0.0055 | 0.0329 | 373 | 0.0026 | 0.00039 | 0.0178 | 0.004 | 0.0021 | 0.0016 | 0.0021 | 0.0032 | 0.0012 | 0.0048 | 0.0034 | 0.0049 | 0.00078 | 0.0015 | 0.0015 | 93.8 | 99.95 | 10.79 | 0.30% | 0
E | Bay-1 | SGCu | PO0343 | S120PLC | 502B | 4.8 | 4.7 | 0.1 | 0 | 268 | 0.105 | 1950 | 100 | 780 | 0 | 1100 | 870 | 80 | 35 | 4 | 7 | 49 | 0 | 0 | 29 | 7 | 0 | 0 | 0 | 0 | 11 | 34 | 270 | 357 | 269 | 8:30 PM | 11:30 PM | 145 | B | 1427 | 1371 | 82 | 1.02 | 20 | 0 | 0.144 | 0.015 | 43 | 16 | 0 | 0 | 41 | 0 | 4.1 | 3.56 | 2.11 | 0.282 | 0.0338 | 0.0103 | 0.0216 | <0.00050 | 0.0103 | 0.0073 | 0.701 | 373 | 0.0027 | 0.00049 | 0.0216 | 0.0045 | 0.0028 | 0.0016 | 0.0023 | 0.0035 | 0.0012 | >0.0050 | 0.0037 | 0.0049 | 0.00088 | 0.0021 | 0.003 | 93.2 | 100.03 | 10.21 | 0.34% | 0
E | Bay-1 | SG02 | PO0318 | Platen Stat 660 | 262 | 5.4 | 5.1 | 0.3 | 0 | 268 | 0.119 | 2220 | 0 | 910 | 0 | 2270 | 0 | 96 | 36 | 0 | 4 | 28 | 28 | 0 | 33 | 7.6 | 0 | 0 | 0 | 0 | 11 | 3 | 270 | 357 | 269 | 9:30 PM | 12:30 AM | 140 | D | 1429 | 1372 | 114 | 1.04 | 22 | 0 | 0.165 | 0.014 | 41 | 17 | 0 | 0 | 42 | 0 | 4.23 | 3.55 | 2.66 | 0.228 | 0.0374 | 0.011 | 0.0222 | <0.00050 | 0.0102 | 0.0085 | 0.119 | 373 | 0.0026 | <0.00020 | 0.0202 | 0.0041 | 0.002 | 0.0014 | 0.0024 | 0.0031 | 0.0012 | >0.0050 | 0.0022 | 0.0051 | 0.00074 | 0.0014 | 0.0021 | 93.3 | 100.04 | 10.37 | 0.33% | 0
E | Bay-1 | SG01 | PO0398 | Bace Frame Cross Gear | 761 | 3.8 | 3.45 | 0.35 | 0 | 268 | 0.082 | 1660 | 0 | 720 | 0 | 1420 | 0 | 65 | 19 | 2 | 0 | 38 | 0 | 0 | 23 | 5.1 | 0 | 0 | 0 | 0 | 11 | 450 | 270 | 357 | 269 | 10:30 PM | 1:30 AM | 125 | D | 1427 | 1372 | 70 | 1 | 16 | 0 | 0.114 | 0.014 | 44 | 19 | 0 | 0 | 37 | 0 | 4.26 | 3.74 | 2.02 | 0.168 | 0.0363 | 0.0113 | 0.0191 | <0.00050 | 0.0089 | 0.0062 | 0.0256 | 373 | 0.0024 | <0.00020 | 0.0181 | 0.004 | 0.002 | 0.0018 | 0.0022 | 0.0029 | 0.0012 | >0.0050 | 0.003 | 0.0039 | 0.00057 | 0.0011 | 0.0056 | 93.9 | 100.02 | 10 | 0.28% | 0
E | Bay-1 | SG01 | PO0344 | ATA | 328 | 4 | 3.9 | 0.1 | 0 | 268 | 0.087 | 1650 | 0 | 720 | 0 | 1630 | 0 | 70 | 30 | 2 | 0 | 41 | 0 | 0 | 24 | 5.7 | 0 | 0 | 0 | 0 | 11 | 450 | 270 | 357 | 269 | 11:30 PM | 2:30 AM | 125 | A | 1430 | 1372 | 77 | 1.03 | 16 | 0 | 0.12 | 0.014 | 41 | 18 | 0 | 0 | 41 | 0 | 4.2 | 3.67 | 2.06 | 0.165 | 0.036 | 0.0099 | 0.0212 | <0.00050 | 0.0089 | 0.0095 | 0.0208 | 373 | 0.0024 | 0.00028 | 0.0179 | 0.0038 | 0.002 | 0.0015 | 0.002 | 0.0029 | 0.0022 | >0.0050 | 0.0034 | 0.0042 | 0.00058 | 0.0016 | 0.0031 | 93.9 | 99.99 | 10.25 | 0.34% | 0
E | Bay-1 | SG02 | PO0335 | Platen Stat 450 | 298 | 4 | 3.8 | 0.2 | 0 | 2.3 | 0.088 | 940 | 0 | 420 | 0 | 380 | 460 | 50 | 35 | 2 | 3 | 21 | 21 | 0 | 24 | 5.7 | 0 | 0 | 0 | 0 | 11 | 2 | 270 | 357 | 269 | 1:30 AM | 4:30 AM | 75 | A | 1428 | 1371 | 70 | 1.05 | 16 | 0 | 0.12 | 0.013 | 21 | 9 | 0 | 0 | 19 | 51 | 4.25 | 3.57 | 2.63 | 0.221 | 0.0361 | 0.0081 | 0.0216 | <0.00050 | 0.0098 | 0.0093 | 0.126 | 373 | 0.0025 | 0.00043 | 0.0195 | 0.0041 | 0.0022 | 0.0015 | 0.0022 | 0.003 | 0.0016 | >0.0050 | 0.0021 | 0.0039 | 0.0007 | 0.0014 | 0.0039 | 93.3 | 100.02 | 10.5 | 0.32% | 0
E | Bay-1 | SG01 | PO0398 | Bace Frame Cross Gear | 762 | 3.8 | 3.2 | 0.6 | 0 | 0.5 | 0.085 | 1380 | 0 | 830 | 0 | 1090 | 0 | 65 | 8 | 2 | 0 | 41 | 0 | 0 | 23 | 5.1 | 0 | 0 | 0 | 0 | 11 | 450 | 270 | 357 | 269 | 2:30 AM | 5:30 AM | 95 | A | 1431 | 1368 | 68 | 1.08 | 16 | 0 | 0.114 | 0.013 | 36 | 22 | 0 | 0 | 29 | 13 | 4.26 | 3.74 | 1.99 | 0.178 | 0.0385 | 0.0103 | 0.0194 | <0.00050 | 0.0094 | 0.0074 | 0.0312 | 373 | 0.0026 | 0.00046 | 0.0193 | 0.0044 | 0.0021 | 0.0015 | 0.0018 | 0.003 | 0.0012 | >0.0050 | 0.0035 | 0.0048 | 0.00079 | 0.0014 | 0.0034 | 93.9 | 100.01 | 10.79 | 0.29% | 0
A&B | Bay-3 | SGCu | PO0440 | 3740 PLC | 13 | 8.5 | 8.3 | 0.2 | 0 | 268 | 0.19 | 1630 | 0 | 1220 | 0 | 3350 | 610 | 125 | 20 | 8 | 7 | 93 | 0 | 0 | 51 | 12 | 0 | 0 | 0 | 10 | 11 | 32 | 270 | 357 | 269 | 4:30 AM | 7:30 AM | 145 | B | 1425 | 1370 | 93 | 1.09 | 34 | 0 | 0.255 | 0.022 | 37 | 14 | 170 | 2 | 47 | 0 | 4.16 | 3.61 | 2.14 | 0.258 | 0.0387 | 0.0116 | 0.0236 | <0.00050 | 0.0106 | 0.0086 | 0.516 | 373 | 0.0025 | 0.0006 | 0.0173 | 0.0041 | 0.0023 | 0.0014 | 0.0021 | 0.0033 | 0.0028 | >0.0050 | 0.0033 | 0.0042 | 0.00081 | 0.0037 | 0.004 | 93.3 | 100.01 | 10.94 | 0.33% | 0
A&B | Bay-3 | SGCu | PO0126 | UF 1300 Regular | 464 | 7.4 | 7 | 0.4 | 0 | 268 | 0.167 | 3350 | 0 | 1280 | 0 | 2150 | 520 | 130 | 100 | 19 | 0 | 81 | 0 | 0 | 45 | 10.5 | 0 | 0 | 0 | 5 | 11 | 20 | 270 | 357 | 269 | 6:30 AM | 9:30 AM | 110 | D | 1428 | 1372 | 100 | 1.09 | 30 | 0 | 0.225 | 0.018 | 45 | 17 | 100 | 1 | 36 | 0 | 4.21 | 3.55 | 2.57 | 0.249 | 0.0386 | 0.0111 | 0.02 | <0.00050 | 0.0108 | 0.0087 | 0.369 | 373 | 0.0024 | 0.001 | 0.0176 | 0.0045 | 0.0023 | 0.0015 | 0.0022 | 0.0034 | 0.0022 | <0.0050 | 0.0035 | 0.0047 | 0.0007 | 0.0031 | 0.0031 | 93.1 | 100.02 | 10.95 | 0.33% | 0
A&B | Bay-3 | SGCu | PO0126 | UF 1300 Regular | 465 | 7.4 | 6.8 | 0.6 | 0 | 268 | 0.16 | 3200 | 0 | 1330 | 0 | 2550 | 320 | 125 | 95 | 8 | 7 | 74 | 0 | 0 | 45 | 11 | 0 | 0 | 0 | 0 | 11 | 22 | 270 | 357 | 269 | 9:30 AM | 12:30 PM | 115 | C | 1430 | 1374 | 105 | 1 | 30 | 0 | 0.225 | 0.013 | 43 | 18 | 0 | 0 | 39 | 0 | 4.23 | 3.57 | 2.56 | 0.243 | 0.0359 | 0.0095 | 0.0198 | <0.00050 | 0.0097 | 0.0082 | 0.398 | 373 | 0.0022 | 0.00091 | 0.0171 | 0.0042 | 0.002 | 0.0017 | 0.0021 | 0.0036 | 0.0017 | <0.0050 | 0.0037 | 0.0044 | 0.00078 | 0.0031 | <0.00040 | 93.1 | 100.04 | 10 | 0.35% | 0
E | Bay-1 | SG01 | PO0429 | S120 Torque Arm | 146 | 3.4 | 2.9 | 0.1 | 0 | 268 | 0.073 | 2540 | 0 | 1210 | 100 | 2350 | 0 | 120 | 50 | 0 | 0 | 35 | 0 | 0 | 20 | 4.5 | 0 | 0 | 0 | 0 | 11 | 450 | 270 | 357 | 269 | 11:30 AM | 2:30 PM | 235 | B | 1438 | 1370 | 71 | 1.03 | 13 | 0 | 0.095 | 0.013 | 40 | 20 | 200 | 3 | 37 | 0 | 4.23 | 3.72 | 1.96 | 0.15 | 0.0376 | 0.0094 | 0.0205 | <0.00050 | 0.0094 | 0.0073 | 0.0428 | 373 | 0.0024 | <0.00020 | 0.0175 | 0.0039 | 0.0024 | 0.0015 | 0.0019 | 0.0028 | 0.0015 | >0.0050 | 0.0033 | 0.0029 | 0.00046 | 0.0017 | 0.0035 | 94 | 100.04 | 10.29 | 0.30% | 0
E | Bay-1 | SG01 | PO0429 | S120 Torque Arm | 147 | 3 | 2.9 | 0.1 | 0 | 268 | 0.066 | 0 | 0 | 0 | 0 | 0 | 0 | 0 | 0 | 0 | 0 | 32 | 0 | 0 | 18 | 4.3 | 0 | 0 | 0 | 0 | 11 | 450 | 270 | 357 | 269 | 12:30 PM | 3:30 PM | 180 | B | 1442 | 1369 | 76 | 1.07 | 12 | 0 | 0.09 | 0.013 | 0 | 0 | 0 | 0 | 0 | 0 | 4.26 | 3.73 | 2.03 | 0.143 | 0.0375 | 0.0111 | 0.0191 | <0.00050 | 0.009 | 0.0066 | 0.0422 | 373 | 0.0024 | <0.00020 | 0.0174 | 0.0036 | 0.0022 | 0.0016 | 0.0021 | 0.0032 | 0.0015 | >0.0050 | 0.0038 | 0.0039 | 0.0005 | 0.0015 | 0.0011 | 93.9 | 100.01 | 10.67 | 0.28% | 0
E | Bay-1 | SGCu | PO0343 | S120PLC | 504B | 4.8 | 4.75 | 0.05 | 0 | 0.4 | 0.104 | 2060 | 0 | 880 | 0 | 740 | 720 | 83 | 45 | 3 | 7 | 48 | 0 | 0 | 29 | 7 | 0 | 0 | 0 | 0 | 11 | 15 | 270 | 357 | 269 | 1:30 PM | 4:30 PM | 145 | B | 1428 | 1372 | 77 | 1 | 20 | 0 | 0.144 | 0.014 | 43 | 18 | 0 | 0 | 30 | 8 | 4.13 | 3.58 | 2.14 | 0.27 | 0.0319 | 0.0103 | 0.0244 | <0.00050 | 0.0097 | 0.0075 | 0.708 | 373 | 0.0027 | 0.00029 | 0.0212 | 0.0046 | 0.0029 | 0.0016 | 0.0025 | 0.0032 | 0.0014 | >0.0050 | 0.0034 | 0.0045 | 0.00077 | 0.003 | 0.0065 | 93.1 | 99.98 | 10 | 0.34% | 0
E | Bay-1 | SG02 | PO0335 | Platen Stat 450 | 299 | 4 | 3.8 | 0.2 | 0 | 268 | 0.09 | 1380 | 0 | 610 | 0 | 1480 | 530 | 50 | 27 | 4 | 3 | 22 | 22 | 0 | 24 | 5.7 | 0 | 0 | 0 | 0 | 11 | 2 | 270 | 357 | 269 | 3:30 PM | 6:30 PM | 105 | A | 1428 | 1371 | 90 | 1.1 | 16 | 0 | 0.12 | 0.018 | 35 | 15 | 0 | 0 | 50 | 0 | 4.19 | 3.52 | 2.61 | 0.22 | 0.0385 | 0.0099 | 0.0242 | <0.00050 | 0.0107 | 0.0077 | 0.138 | 373 | 0.0026 | 0.00045 | 0.0209 | 0.0049 | 0.0019 | 0.0013 | 0.0021 | 0.0032 | 0.0015 | 0.0047 | 0.0024 | 0.0051 | 0.0007 | 0.0014 | 0.0023 | 93.3 | 99.97 | 11 | 0.31% | 0
E | Bay-1 | SG01 | PO0429 | S120 Torque Arm | 148 | 3 | 2.9 | 0.1 | 0 | 268 | 0.066 | 1510 | 0 | 710 | 0 | 1380 | 0 | 63 | 24 | 0 | 0 | 32 | 0 | 0 | 18 | 4.2 | 0 | 0 | 0 | 0 | 11 | 450 | 270 | 357 | 269 | 4:30 PM | 7:30 PM | 100 | A | 1452 | 1375 | 60 | 1.07 | 12 | 0 | 0.09 | 0.014 | 42 | 20 | 0 | 0 | 38 | 0 | 4.24 | 3.71 | 2.04 | 0.163 | 0.0384 | 0.0107 | 0.0188 | <0.00050 | 0.0087 | 0.0071 | 0.0305 | 373 | 0.0025 | <0.00020 | 0.0191 | 0.0047 | 0.002 | 0.0015 | 0.0018 | 0.003 | 0.0015 | >0.0050 | 0.0035 | 0.0044 | 0.00075 | 0.0012 | 0.0045 | 93.9 | 100.02 | 10.67 | 0.29% | 0
E | Bay-1 | SGCu | PO0343 | S120PLC | 505B | 4.8 | 4.75 | 0.05 | 0 | 268 | 0.104 | 2070 | 0 | 880 | 0 | 1040 | 810 | 80 | 45 | 6 | 9 | 48 | 0 | 0 | 29 | 7 | 0 | 0 | 0 | 0 | 11 | 37 | 270 | 357 | 269 | 6:30 PM | 9:30 PM | 125 | C | 1432 | 1371 | 80 | 1 | 20 | 0 | 0.144 | 0.014 | 43 | 18 | 0 | 0 | 39 | 0 | 4.16 | 3.61 | 2.12 | 0.286 | 0.0303 | 0.0096 | 0.0204 | <0.00050 | 0.0092 | 0.0073 | 0.704 | 373 | 0.0027 | 0.00024 | 0.0201 | 0.0049 | 0.0023 | 0.0015 | 0.002 | 0.0034 | 0.0014 | >0.0050 | 0.0033 | 0.004 | 0.00093 | 0.0019 | 0.0007 | 93.1 | 99.99 | 10 | 0.35% | 0
E | Bay-1 | SG01 | PO0344 | ATA | 329 | 4 | 3.9 | 0.1 | 0.3 | 268 | 0.088 | 1810 | 0 | 720 | 0 | 1770 | 0 | 68 | 24 | 3 | 0 | 42 | 0 | 0 | 24 | 5.7 | 0 | 0 | 0 | 0 | 11 | 450 | 270 | 357 | 269 | 7:30 PM | 10:30 PM | 130 | B | 1436 | 1375 | 110 | 1.05 | 16 | 0 | 0.12 | 0.016 | 42 | 17 | 0 | 0 | 41 | 0 | 4.25 | 3.73 | 2.02 | 0.162 | 0.0382 | 0.0097 | 0.0179 | <0.00050 | 0.0086 | 0.0067 | 0.0363 | 373 | 0.0024 | 0.00042 | 0.019 | 0.0046 | 0.002 | 0.0016 | 0.0018 | 0.0032 | 0.0015 | >0.0050 | 0.0033 | 0.0036 | 0.00066 | 0.0011 | 0.003 | 93.9 | 100.01 | 10.5 | 0.31% | 0
E | Bay-1 | SG01 | PO0223B | MBH | 2831B | 5 | 4.6 | 0.2 | 0 | 268 | 0.112 | 2100 | 0 | 970 | 0 | 1930 | 0 | 80 | 30 | 6 | 0 | 55 | 0 | 0 | 30 | 6.9 | 0 | 0 | 0 | 0 | 11 | 450 | 270 | 357 | 269 | 5:30 AM | 8:30 AM | 125 | D | 1425 | 1368 | 113 | 1.1 | 20 | 0 | 0.15 | 0.017 | 42 | 19 | 0 | 0 | 39 | 0 | 4.19 | 3.66 | 2.06 | 0.185 | 0.0374 | 0.0098 | 0.0207 | <0.00050 | 0.0089 | 0.0077 | 0.0241 | 373 | 0.0024 | 0.00039 | 0.0171 | 0.0036 | 0.0018 | 0.0014 | 0.0017 | 0.0032 | 0.0014 | >0.0050 | 0.0036 | 0.0047 | 0.00076 | 0.0012 | 0.0055 | 93.9 | 100 | 11 | 0.31% | 0
E | Bay-1 | SG02 | PO0318 | Platen Stat 660 | 263 | 5.5 | 5.1 | 0.4 | 0 | 0.2 | 0.127 | 2310 | 0 | 1160 | 0 | 1310 | 520 | 90 | 50 | 46 | 0 | 30 | 30 | 0 | 37 | 7.6 | 0 | 0 | 0 | 0 | 11 | 450 | 270 | 357 | 269 | 6:30 AM | 9:30 AM | 120 | A | 1428 | 1370 | 115 | 1.09 | 22 | 0 | 0.165 | 0.016 | 42 | 21 | 0 | 0 | 33 | 4 | 4.23 | 3.55 | 2.64 | 0.225 | 0.0385 | 0.0086 | 0.0261 | <0.00050 | 0.0104 | 0.0086 | 0.111 | 373 | 0.0025 | 0.0005 | 0.0203 | 0.0041 | 0.0023 | 0.0014 | 0.002 | 0.0031 | 0.0015 | 0.0046 | 0.0022 | 0.0042 | 0.00074 | 0.0013 | 0.0029 | 93.3 | 100.01 | 10.91 | 0.32% | 0
E | Bay-1 | SGCu | PO0343 | S120PLC | 506B | 4.8 | 4.7 | 0.1 | 0 | 268 | 0.106 | 1910 | 0 | 810 | 0 | 1260 | 820 | 75 | 36 | 10 | 6 | 51 | 0 | 0 | 28 | 7.1 | 0 | 0 | 0 | 0 | 11 | 23 | 270 | 357 | 269 | 8:30 AM | 11:30 AM | 135 | A | 1440 | 1379 | 76 | 1.06 | 20 | 0 | 0.144 | 0.018 | 40 | 17 | 0 | 0 | 43 | 0 | 4.12 | 3.57 | 2.13 | 0.252 | 0.0309 | 0.0098 | 0.0239 | <0.00050 | 0.0094 | 0.0069 | 0.71 | 373 | 0.0025 | 0.00029 | 0.0207 | 0.0041 | 0.0023 | 0.0013 | 0.0019 | 0.0032 | 0.0013 | >0.0050 | 0.0034 | 0.0046 | 0.00077 | 0.0017 | 0.0024 | 93.2 | 100.03 | 10.63 | 0.32% | 0
E | Bay-1 | SG01 | PO0429 | S120 Torque Arm | 149 | 3.2 | 3 | 0.2 | 0 | 268 | 0.074 | 1520 | 0 | 620 | 0 | 1360 | 0 | 67 | 13 | 0 | 0 | 36 | 0 | 0 | 20 | 4.5 | 0 | 0 | 0 | 0 | 11 | 450 | 270 | 357 | 269 | 9:30 AM | 12:30 PM | 105 | B | 1438 | 1370 | 71 | 1.13 | 13 | 0 | 0.096 | 0.022 | 43 | 18 | 0 | 0 | 39 | 0 | 4.29 | 3.78 | 1.99 | 0.168 | 0.0349 | 0.0116 | 0.0188 | <0.00050 | 0.0092 | 0.0075 | 0.038 | 373 | 0.0025 | <0.00020 | 0.017 | 0.0035 | 0.002 | 0.0015 | 0.0017 | 0.0034 | 0.0014 | >0.0050 | 0.0033 | 0.0047 | 0.00063 | 0.0012 | 0.0028 | 93.9 | 100.04 | 11.25 | 0.30% | 0
E | Bay-1 | SSDI | PO0419 | 3K SGRE stage 2 PLC | 46 | 2.8 | 1.8 | 0.3 | 0.7 | 268 | 0.065 | 0 | 0 | 0 | 0 | 0 | 0 | 0 | 0 | 0 | 0 | 16 | 16 | 0 | 17 | 4 | 0 | 0 | 0 | 0 | 11 | 450 | 270 | 357 | 269 | 11:30 AM | 2:30 PM | 180 | A | 1453 | 1385 | 52 | 1.14 | 12 | 0 | 0.084 | 0.015 | 0 | 0 | 0 | 0 | 0 | 0 | 4.16 | 3.18 | 3.86 | 0.164 | 0.0374 | 0.0097 | 0.0258 | 0.0005 | 0.0098 | 0.0116 | 0.0173 | 373 | 0.0024 | <0.00020 | 0.0249 | 0.0045 | 0.0063 | 0.0019 | 0.0027 | 0.0015 | 0.0021 | >0.0050 | 0.0019 | 0.0044 | 0.00059 | 0.0011 | <0.00040 | 92.6 | 100.01 | 11.43 | 0.29% | 0
E | Bay-1 | SG01 | PO0429 | S120 Torque Arm | 150 | 3.2 | 3.1 | 0.1 | 0 | 268 | 0.073 | 1560 | 0 | 660 | 0 | 1280 | 0 | 68 | 24 | 5 | 0 | 36 | 0 | 0 | 19 | 4.5 | 0 | 0 | 0 | 0 | 11 | 450 | 270 | 357 | 269 | 5:30 PM | 8:30 PM | 130 | B | 1431 | 1373 | 68 | 1.13 | 13 | 0 | 0.096 | 0.019 | 45 | 19 | 0 | 0 | 37 | 0 | 4.24 | 3.73 | 1.97 | 0.161 | 0.0355 | 0.0115 | 0.0183 | <0.00050 | 0.0091 | 0.0079 | 0.0499 | 373 | 0.0023 | 0.00026 | 0.0167 | 0.0035 | 0.0023 | 0.0017 | 0.0017 | 0.0032 | 0.0016 | >0.0050 | 0.0035 | 0.0033 | 0.00072 | 0.0013 | 0.0036 | 93.9 | 99.98 | 11.25 | 0.31% | 0
E | Bay-1 | SG01 | PO0223B | MBH | 2832B | 5 | 4.6 | 0.4 | 3 | 268 | 0.114 | 5220 | 0 | 2590 | 0 | 4640 | 0 | 252 | 23 | 2 | 0 | 57 | 0 | 0 | 30 | 6.9 | 0 | 0 | 0 | 20 | 11 | 450 | 270 | 357 | 269 | 6:30 PM | 9:30 PM | 240 | B | 1410 / 1427 | 1366 | 86 | 1.14 | 20 | 0 | 0.15 | 0.019 | 40 | 20 | 600 | 5 | 36 | 0 | 4.17 | 3.68 | 1.9 | 0.167 | 0.0363 | 0.0098 | 0.0179 | <0.00050 | 0.0086 | 0.0105 | 0.0291 | 373 | 0.0024 | 0.00036 | 0.0179 | 0.0047 | 0.0019 | 0.0017 | 0.0017 | 0.0028 | 0.0046 | >0.0050 | 0.0038 | 0.0039 | 0.0012 | 0.0015 | 0.0005 | 94.1 | 100.04 | 11.4 | 0.30% | 0
E | Bay-1 | SG01 | PO0398 | Bace Frame Cross Gear | 763 | 3.8 | 3.4 | 0.9 | 0 | 4.5 | 0.088 | 0 | 0 | 0 | 0 | 0 | 0 | 29 | 25 | 0 | 0 | 44 | 0 | 0 | 23 | 5.1 | 0 | 0 | 0 | 7 | 11 | 450 | 270 | 357 | 269 | 7:30 PM | 10:30 PM | 60 | B | 1430 | 1373 | 60 | 1.16 | 16 | 0 | 0.114 | 0.018 | 0 | 0 | 0 | 0 | 0 | 100 | 4.21 | 3.71 | 1.91 | 0.167 | 0.0353 | 0.0102 | 0.0178 | <0.00050 | 0.0086 | 0.0093 | 0.0286 | 373 | 0.0024 | 0.00035 | 0.0168 | 0.0046 | 0.0018 | 0.0016 | 0.0017 | 0.0029 | 0.0038 | 0.0048 | 0.0035 | 0.0044 | 0.0013 | 0.0013 | 0.00088 | 94 | 99.98 | 11.58 | 0.28% | 0
E | Bay-1 | SGCu | PO0343 | S120PLC | 507B | 4.8 | 4.6 | 0.2 | 0 | 0.8 | 0.109 | 1680 | 0 | 710 | 0 | 1040 | 570 | 65 | 4 | 2 | 6 | 52 | 0 | 0 | 30 | 7.1 | 0 | 0 | 0 | 0 | 11 | 29 | 270 | 357 | 269 | 9:30 PM | 12:30 AM | 75 | D | 1432 | 1373 | 84 | 1.08 | 20 | 0 | 0.144 | 0.016 | 35 | 15 | 0 | 0 | 34 | 17 | 4.15 | 3.6 | 2.12 | 0.26 | 0.0303 | 0.0105 | 0.0224 | <0.00050 | 0.0094 | 0.0074 | 0.703 | 373 | 0.0026 | 0.00055 | 0.0192 | 0.0041 | 0.0019 | 0.0014 | 0.0021 | 0.0032 | 0.0012 | >0.0050 | 0.0033 | 0.0052 | 0.001 | 0.0015 | 0.0014 | 93.1 | 99.95 | 10.83 | 0.33% | 0
A&B | Bay-3 | SGCu | PO0440 | 3740 PLC | 14 | 8.3 | 8.2 | 0.1 | 0 | 268 | 0.187 | 3330 | 0 | 2050 | 0 | 2920 | 0 | 128 | 25 | 5 | 5 | 92 | 0 | 0 | 50 | 12 | 0 | 0 | 0 | 10 | 11 | 36 | 270 | 357 | 269 | 6:30 AM | 9:30 AM | 135 | A | 1425 | 1364 | 100 | 1.11 | 33 | 0 | 0.25 | 0.021 | 40 | 25 | 0 | 0 | 35 | 0 | 4.16 | 3.61 | 2.11 | 0.26 | 0.0363 | 0.0105 | 0.0235 | <0.00050 | 0.0098 | 0.0085 | 0.513 | 373 | 0.0029 | 0.002 | 0.0182 | 0.0051 | 0.0021 | 0.0015 | 0.0021 | 0.0037 | 0.0026 | 0.0048 | 0.0035 | 0.0048 | 0.00079 | 0.0015 | 0.0026 | 93.3 | 99.98 | 11.08 | 0.34% | 0
E | Bay-1 | SG02 | PO0317 | Platen Mov 660 | 239 | 4.5 | 3.85 | 0.2 | 0 | 268 | 0.101 | 1900 | 0 | 720 | 0 | 1400 | 480 | 72 | 80 | 2 | 3 | 25 | 25 | 0 | 27 | 5.7 | 0 | 0 | 0 | 0 | 11 | 2 | 270 | 357 | 269 | 11:30 AM | 2:30 PM | 110 | D | 1431 | 1371 | 75 | 1.11 | 18 | 0 | 0.135 | 0.016 | 42 | 16 | 0 | 0 | 42 | 0 | 4.19 | 3.51 | 2.66 | 0.225 | 0.0347 | 0.0101 | 0.026 | <0.00050 | 0.0107 | 0.0088 | 0.107 | 373 | 0.0032 | 0.00071 | 0.0178 | 0.0042 | 0.003 | 0.0015 | 0.002 | 0.0036 | 0.0016 | >0.0050 | 0.0023 | 0.004 | 0.00079 | 0.0014 | 0.0052 | 93.3 | 99.98 | 11.11 | 0.31% | 0
E | Bay-1 | SG02 | PO0335 | Platen Stat 450 | 301 | 4 | 3.8 | 0.2 | 0 | 0.45 | 0.091 | 1490 | 0 | 660 | 0 | 980 | 420 | 55 | 63 | 6 | 2 | 22 | 22 | 0 | 25 | 5.7 | 0 | 0 | 0 | 0 | 11 | 2 | 270 | 357 | 269 | 12:30 PM | 3:30 PM | 100 | D | 1430 | 1373 | 73 | 1.1 | 16 | 0 | 0.12 | 0.014 | 37 | 17 | 0 | 0 | 35 | 11 | 4.21 | 3.52 | 2.67 | 0.207 | 0.0369 | 0.0084 | 0.0271 | <0.00050 | 0.01 | 0.0082 | 0.118 | 373 | 0.003 | 0.0007 | 0.0223 | 0.0045 | 0.0025 | 0.0014 | 0.002 | 0.0029 | 0.0015 | >0.0050 | 0.0022 | 0.0044 | 0.0011 | 0.0011 | 0.0014 | 93.3 | 100 | 11 | 0.32% | 0
E | Bay-1 | SG02 | PO0317 | Platen Mov 660 | 240 | 4.5 | 3.9 | 0.3 | 0 | 268 | 0.099 | 1920 | 0 | 830 | 0 | 1100 | 650 | 87 | 62 | 9 | 2 | 24 | 24 | 0 | 27 | 5.7 | 0 | 0 | 0 | 0 | 11 | 2 | 270 | 357 | 269 | 3:30 PM | 6:30 PM | 120 | A | 1438 | 1371 | 81 | 1.07 | 18 | 0 | 0.135 | 0.016 | 43 | 18 | 0 | 0 | 39 | 0 | 4.23 | 3.56 | 2.62 | 0.245 | 0.0377 | 0.011 | 0.0306 | <0.00050 | 0.0102 | 0.0077 | 0.0913 | 373 | 0.0029 | 0.0005 | 0.0226 | 0.0043 | 0.0018 | 0.0013 | 0.0021 | 0.0031 | 0.0014 | >0.0050 | 0.0022 | 0.0045 | 0.0011 | 0.0012 | 0.0043 | 93.3 | 100.01 | 10.67 | 0.33% | 0
E | Bay-1 | SG02 | PO0318 | Platen Stat 660 | 264 | 5.5 | 5.1 | 0.4 | 0 | 268 | 0.125 | 2370 | 0 | 960 | 0 | 1770 | 400 | 94 | 80 | 0 | 3 | 31 | 31 | 0 | 33 | 7.6 | 0 | 0 | 0 | 0 | 11 | 1 | 270 | 357 | 269 | 12:30 AM | 3:30 AM | 180 | C | 1432 | 1370 | 100 | 1.13 | 22 | 0 | 0.165 | 0.016 | 43 | 17 | 0 | 0 | 39 | 0 | 4.23 | 3.54 | 2.7 | 0.235 | 0.0377 | 0.0098 | 0.023 | <0.00050 | 0.0096 | 0.0103 | 0.112 | 373 | 0.003 | 0.0006 | 0.0205 | 0.0043 | 0.002 | 0.0013 | 0.002 | 0.0029 | 0.0013 | <0.0050 | 0.0024 | 0.004 | 0.0011 | 0.00095 | <0.00040 | 93.2 | 99.97 | 11.27 | 0.32% | 0
E | Bay-1 | SG02 | PO0334 | Platen Mov 450 | 302 , 301 | 5 | 4.6 | 0.4 | 0 | 0.3 | 0.113 | 2000 | 0 | 920 | 0 | 1280 | 500 | 80 | 50 | 0 | 3 | 28 | 28 | 0 | 30 | 7 | 0 | 0 | 0 | 0 | 11 | 4 | 270 | 357 | 269 | 3:30 AM | 6:30 AM | 115 | D | 1430 | 1363 | 55 / 58 | 1.12 | 20 | 0 | 0.15 | 0.013 | 40 | 18 | 0 | 0 | 36 | 6 | 4.23 | 3.55 | 2.63 | 0.225 | 0.0383 | 0.0079 | 0.0275 | <0.00050 | 0.0097 | 0.0078 | 0.123 | 373 | 0.0031 | 0.00064 | 0.0224 | 0.0045 | 0.0021 | 0.0012 | 0.002 | 0.0033 | 0.0014 | >0.0050 | 0.0021 | 0.0047 | 0.0011 | 0.0011 | <0.00040 | 93.3 | 100.01 | 11.2 | 0.33% | 0
E | Bay-1 | SG01 | PO0398 | Bace Frame Cross Gear | 764 | 3.8 | 3.5 | 0.3 | 0 | 268 | 0.081 | 1670 | 0 | 720 | 0 | 1410 | 0 | 70 | 22 | 6 | 0 | 37 | 0 | 0 | 23 | 5.1 | 0 | 0 | 0 | 0 | 11 | 450 | 270 | 357 | 269 | 10:30 AM | 1:30 PM | 130 | B | 1435 | 1371 | 78 | 0.97 | 16 | 0 | 0.114 | 0.012 | 44 | 19 | 0 | 0 | 37 | 0 | 4.24 | 3.72 | 2.02 | 0.161 | 0.0396 | 0.0081 | 0.02 | <0.00050 | 0.0108 | 0.008 | 0.0143 | 373 | 0.0027 | 0.00036 | 0.0202 | 0.0039 | 0.002 | 0.0017 | 0.0016 | 0.0029 | 0.0014 | <0.0050 | 0.0036 | 0.0036 | 0.00088 | 0.0009 | 0.0028 | 93.9 | 99.99 | 9.74 | 0.34% | 0
E | Bay-1 | SGCu | PO0343 | S120PLC | 509B | 4.8 | 4.7 | 0.1 | 0 | 268 | 0.104 | 2030 | 0 | 810 | 0 | 1430 | 530 | 80 | 38 | 7 | 8 | 48 | 0 | 0 | 29 | 7 | 0 | 0 | 0 | 0 | 11 | 34 | 270 | 357 | 269 | 11:30 AM | 2:30 PM | 135 | C | 1434 | 1368 | 82 | 1 | 20 | 0 | 0.144 | 0.012 | 42 | 17 | 0 | 0 | 41 | 0 | 4.19 | 3.64 | 2.14 | 0.285 | 0.0327 | 0.01 | 0.0218 | <0.00050 | 0.0095 | 0.0072 | 0.708 | 373 | 0.003 | 0.00037 | 0.0217 | 0.0042 | 0.003 | 0.0016 | 0.0018 | 0.0031 | 0.0014 | >0.0050 | 0.0038 | 0.0046 | 0.0011 | 0.0013 | 0.0035 | 93 | 99.95 | 10 | 0.31% | 0
E | Bay-1 | SG01 | PO0338 / PO0342 | RH 55 Rear Hub | 104 | 2.1 | 1.7 | 0.24 | 0 | 268 | 0.049 | 1470 | 0 | 630 | 0 | 1400 | 0 | 57 | 48 | 5 | 2 | 24 | 0 | 0 | 13 | 2.6 | 0 | 0 | 0 | 0 | 11 | 3 | 270 | 357 | 269 | 12:30 PM | 3:30 PM | 105 | C | 1447 | 1371 / 1371 | 35 / 23 | 1.14 | 9 | 0 | 0.063 | 0.017 | 42 | 18 | 0 | 0 | 40 | 0 | 4.26 | 3.61 | 2.51 | 0.232 | 0.0362 | 0.012 | 0.0195 | <0.00050 | 0.0106 | 0.0092 | 0.127 | 373 | 0.0028 | 0.00029 | 0.0172 | 0.0038 | 0.0018 | 0.0014 | 0.0018 | 0.0026 | 0.0018 | >0.0050 | 0.0035 | 0.0048 | 0.00084 | 0.0013 | 0.004 | 93.3 | 99.95 | 11.43 | 0.28% | 0
E | Bay-1 | SG02 | PO0335 | Platen Stat 450 | 302 | 4 | 3.85 | 0.05 | 0 | 0.5 | 0.088 | 1420 | 0 | 700 | 0 | 860 | 520 | 60 | 65 | 0 | 4 | 21 | 21 | 0 | 24 | 5.7 | 0 | 0 | 0 | 0 | 11 | 1 | 270 | 357 | 269 | 3:30 PM | 6:30 PM | 130 | A | 1430 | 1374 | 69 | 1.05 | 16 | 0 | 0.12 | 0.015 | 36 | 18 | 0 | 0 | 35 | 13 | 4.24 | 3.55 | 2.67 | 0.231 | 0.0381 | 0.0098 | 0.0203 | <0.00050 | 0.0094 | 0.0088 | 0.103 | 373 | 0.0029 | 0.0005 | 0.0215 | 0.0045 | 0.0021 | 0.0014 | 0.002 | 0.0029 | 0.0012 | >0.0050 | 0.0022 | 0.0036 | 0.001 | 0.0011 | 0.0035 | 93.3 | 100.03 | 10.5 | 0.33% | 0
E | Bay-1 | SSDI | PO0421B | 1052 stage 2 PLC | 95 | 2.8 | 2.7 | 0.1 | 0 | 268 | 0.062 | 0 | 0 | 0 | 0 | 0 | 0 | 0 | 0 | 0 | 0 | 15 | 14 | 0 | 17 | 4.1 | 0 | 0 | 0 | 0 | 11 | 450 | 270 | 357 | 269 | 5:30 PM | 8:30 PM | 180 | A | 1440 | 1372 | 108 | 1.04 | 12 | 0 | 0.084 | 0.015 | 0 | 0 | 0 | 0 | 0 | 0 | 4.11 | 3.13 | 3.85 | 0.156 | 0.0339 | 0.0096 | 0.0202 | <0.00050 | 0.0091 | 0.0166 | 0.0317 | 373 | 0.0026 | <0.00020 | 0.023 | 0.0044 | 0.0057 | 0.0015 | 0.0025 | 0.00076 | 0.0011 | >0.0050 | 0.0018 | 0.0048 | 0.0008 | 0.00082 | <0.00040 | 92.6 | 99.95 | 10.36 | 0.32% | 0
E | Bay-1 | SG01 | PO0398 | Bace Frame Cross Gear | 765 | 3.8 | 3.45 | 0.35 | 0 | 268 | 0.083 | 1660 | 0 | 740 | 0 | 1400 | 0 | 80 | 23 | 6 | 0 | 40 | 0 | 0 | 22 | 5.1 | 0 | 0 | 0 | 0 | 11 | 450 | 270 | 357 | 269 | 6:30 PM | 9:30 PM | 110 | A | 1438 | 1378 | 67 | 1.05 | 16 | 0 | 0.114 | 0.016 | 44 | 19 | 0 | 0 | 37 | 0 | 4.27 | 3.75 | 2 | 0.169 | 0.0376 | 0.0087 | 0.0184 | <0.00050 | 0.0085 | 0.0076 | 0.0246 | 373 | 0.0025 | <0.00020 | 0.0177 | 0.0039 | 0.0019 | 0.0017 | 0.0016 | 0.0031 | 0.0014 | >0.0050 | 0.0033 | 0.0048 | 0.00075 | 0.0012 | 0.0024 | 93.9 | 100.01 | 10.53 | 0.34% | 0
A&B | Bay-3 | SGCu | PO0413 | 3580 PLC | 90 | 9.2 | 8.9 | 0.3 | 0 | 268 | 0.205 | 3510 | 0 | 1730 | 0 | 3760 | 0 | 150 | 65 | 3 | 3 | 100 | 0 | 0 | 55 | 13 | 0 | 0 | 0 | 0 | 11 | 35 | 270 | 357 | 269 | 1:30 AM | 4:30 AM | 130 | C | 1430 | 1368 | 94 | 1.09 | 37 | 0 | 0.28 | 0.021 | 38 | 19 | 200 | 2 | 41 | 0 | 4.17 | 3.64 | 2.06 | 0.262 | 0.0321 | 0.0095 | 0.0303 | <0.00050 | 0.01 | 0.0083 | 0.5 | 373 | 0.0026 | 0.0012 | 0.0182 | 0.0051 | 0.002 | 0.0016 | 0.002 | 0.0035 | 0.0015 | >0.0050 | 0.0036 | 0.005 | 0.00067 | 0.0026 | 0.0039 | 93.4 | 100.04 | 10.87 | 0.34% | 0
E | Bay-1 | SGCu | PO0343 | S120PLC | 510B | 4.8 | 4.7 | 0.1 | 0 | 268 | 0.104 | 2030 | 0 | 1040 | 0 | 920 | 810 | 82 | 31 | 5 | 7 | 48 | 0 | 0 | 29 | 7.1 | 0 | 0 | 0 | 0 | 11 | 32 | 270 | 357 | 269 | 3:30 AM | 6:30 AM | 175 | C | 1436 | 1372 | 85 | 1 | 20 | 0 | 0.144 | 0.014 | 42 | 22 | 0 | 0 | 36 | 0 | 4.17 | 3.64 | 2.04 | 0.252 | 0.0328 | 0.0112 | 0.0196 | <0.00050 | 0.0092 | 0.0082 | 0.707 | 373 | 0.0027 | 0.00022 | 0.0192 | 0.0042 | 0.0023 | 0.0015 | 0.0019 | 0.0032 | 0.0011 | >0.0050 | 0.0033 | 0.005 | 0.001 | 0.0014 | 0.0022 | 93.2 | 100.01 | 10 | 0.33% | 0
E | Bay-1 | SG01 | PO0338 / PO0342 | RH 55 Rear Hub | 105 | 2.1 | 2 | 0.1 | 0 | 268 | 0.046 | 1480 | 0 | 650 | 0 | 1370 | 0 | 60 | 24 | 2 | 0 | 21 | 0 | 0 | 13 | 2.7 | 0 | 0 | 0 | 0 | 11 | 3 | 270 | 357 | 269 | 4:30 AM | 7:30 AM | 120 | C | 1450 | 1374 | 56 / 30 | 1 | 9 | 0 | 0.063 | 0.014 | 42 | 19 | 0 | 0 | 39 | 0 | 4.3 | 3.65 | 2.51 | 0.163 | 0.038 | 0.0112 | 0.0184 | <0.00050 | 0.0092 | 0.0091 | 0.112 | 373 | 0.0026 | 0.00051 | 0.0185 | 0.0041 | 0.0021 | 0.0017 | 0.0018 | 0.0035 | 0.0014 | >0.0050 | 0.0035 | 0.0048 | 0.0007 | 0.0017 | 0.0018 | 93.4 | 100.01 | 10 | 0.33% | 0
E | Bay-1 | SG02 | PO0317 | Platen Mov 660 | 241 | 4.2 | 3.8 | 0.4 | 0 | 1.4 | 0.095 | 1180 | 0 | 500 | 0 | 1120 | 0 | 51 | 41 | 5 | 4 | 23 | 23 | 0 | 26 | 5.7 | 0 | 0 | 0 | 0 | 11 | 450 | 270 | 357 | 269 | 5:30 AM | 8:30 AM | 100 | C | 1432 | 1373 | 84 | 1.1 | 17 | 0 | 0.126 | 0.017 | 28 | 12 | 0 | 0 | 27 | 33 | 4.26 | 3.58 | 2.63 | 0.205 | 0.0369 | 0.0089 | 0.0192 | <0.00050 | 0.009 | 0.01 | 0.0876 | 373 | 0.0025 | 0.00027 | 0.019 | 0.0042 | 0.0019 | 0.0015 | 0.002 | 0.0033 | 0.0013 | >0.0050 | 0.0022 | 0.0048 | 0.00082 | 0.0013 | 0.0021 | 93.3 | 99.97 | 10.95 | 0.34% | 0
E | Bay-1 | SG01 | PO0398 | Bace Frame Cross Gear | 766 | 3.8 | 3.2 | 0.2 | 0 | 268 | 0.085 | 1600 | 0 | 800 | 0 | 1400 | 0 | 73 | 20 | 1 | 0 | 41 | 0 | 0 | 23 | 5.1 | 0 | 0 | 0 | 0 | 11 | 450 | 270 | 357 | 269 | 6:30 AM | 9:30 AM | 105 | D | 1429 | 1373 | 78 | 1.08 | 16 | 0 | 0.114 | 0.016 | 42 | 21 | 0 | 0 | 37 | 0 | 4.24 | 3.71 | 2.03 | 0.151 | 0.0356 | 0.0103 | 0.0167 | <0.00050 | 0.0084 | 0.0088 | 0.0304 | 373 | 0.0025 | 0.00032 | 0.0162 | 0.0037 | 0.0017 | 0.0013 | 0.0016 | 0.0031 | 0.0014 | >0.0050 | 0.0035 | 0.0039 | 0.00071 | 0.0012 | 0.0035 | 93.9 | 99.98 | 10.79 | 0.31% | 0
E | Bay-1 | SG02 | PO0334 | Platen Mov 450 | 303 , 304 | 5.2 | 4.8 | 0.2 | 0 | 268 | 0.115 | 2240 | 0 | 1080 | 0 | 1370 | 510 | 98 | 40 | 0 | 5 | 27 | 27 | 0 | 32 | 8 | 0 | 0 | 0 | 0 | 11 | 4 | 270 | 357 | 269 | 9:30 AM | 12:30 PM | 145 | A | 1437 | 1375 / 1370 | 54 / 50 | 1.04 | 21 | 0 | 0.15 | 0.015 | 43 | 21 | 0 | 0 | 36 | 0 | 4.23 | 3.54 | 2.69 | 0.218 | 0.0364 | 0.0092 | 0.0211 | <0.00050 | 0.0086 | 0.0092 | 0.121 | 373 | 0.0026 | 0.0003 | 0.0235 | 0.0049 | 0.002 | 0.0014 | 0.0018 | 0.0038 | 0.0013 | >0.0050 | 0.0022 | 0.0045 | 0.00071 | 0.0011 | 0.0021 | 93.2 | 99.95 | 10.38 | 0.35% | 0
E | Bay-1 | SG02 | PO0335 | Platen Stat 450 | 303 | 3.9 | 3.8 | 0.1 | 0 | 0.2 | 0.084 | 1520 | 0 | 780 | 0 | 1400 | 0 | 70 | 25 | 40 | 4 | 20 | 19 | 0 | 23 | 5.7 | 0 | 0 | 0 | 0 | 11 | 4 | 270 | 357 | 269 | 10:30 AM | 1:30 PM | 110 | A | 1436 | 1371 | 72 | 1 | 16 | 0 | 0.117 | 0.014 | 39 | 20 | 0 | 0 | 36 | 5 | 4.2 | 3.53 | 2.62 | 0.23 | 0.034 | 0.0096 | 0.0183 | <0.00050 | 0.0089 | 0.0105 | 0.126 | 373 | 0.0028 | 0.0002 | 0.0239 | 0.005 | 0.0015 | 0.0011 | 0.0018 | 0.0028 | 0.0011 | >0.0050 | 0.0022 | 0.0042 | 0.0006 | 0.00087 | 0.0036 | 93.3 | 99.98 | 10 | 0.33% | 0
E | Bay-1 | SG01 | PO0429 | S120 Torque Arm | 153 | 3.5 | 2.8 | 0.2 | 0 | 268 | 0.07 | 1430 | 0 | 570 | 0 | 1500 | 0 | 68 | 16 | 0 | 0 | 34 | 0 | 0 | 18 | 5.7 | 0 | 0 | 0 | 0 | 11 | 450 | 270 | 357 | 269 | 11:30 AM | 2:30 PM | 135 | B | 1438 | 1368 | 71 | 0.97 | 12 | 0 | 0.09 | 0.022 | 41 | 16 | 0 | 0 | 43 | 0 | 4.23 | 3.71 | 2.03 | 0.163 | 0.0349 | 0.011 | 0.0184 | <0.00050 | 0.0087 | 0.0089 | 0.0386 | 373 | 0.0027 | 0.00025 | 0.0157 | 0.004 | 0.002 | 0.0017 | 0.0018 | 0.0033 | 0.0013 | >0.0050 | 0.0034 | 0.0048 | 0.0006 | 0.0011 | 0.0023 | 93.9 | 100.01 | 9.71 | 0.38% | 0
A&B | Bay-3 | SSDI | PO0473 | 3536 PLC | 92 | 6 | 5.9 | 0.1 | 0 | 268 | 0.136 | 2390 | 0 | 1800 | 100 | 1380 | 330 | 70 | 255 | 18 | 0 | 35 | 35 | 0 | 36 | 9 | 0 | 0 | 0 | 0 | 11 | 3 | 270 | 357 | 269 | 3:30 PM | 6:30 PM | 130 | D | 1442 | 1392 | 127 | 1.17 | 21 | 0 | 0.18 | 0.023 | 40 | 32 | 0 | 0 | 29 | 0 | 4.19 | 3.15 | 4.09 | 0.168 | 0.0345 | 0.0074 | 0.0228 | <0.00050 | 0.0105 | 0.0118 | 0.115 | 373 | 0.0026 | 0.00091 | 0.0235 | 0.0049 | 0.0062 | 0.0019 | 0.003 | 0.0016 | 0.0012 | >0.0050 | 0.0018 | 0.0048 | 0.0009 | 0.0013 | <0.00040 | 92.3 | 100 | 11.67 | 0.35% | 0
A&B | Bay-3 | SGCu | PO0440 | 3740 PLC | 15 | 8.5 | 8.3 | 0.2 | 0 | 268 | 0.189 | 3430 | 0 | 1750 | 0 | 3320 | 0 | 135 | 30 | 3 | 12 | 91 | 0 | 0 | 51 | 12.5 | 0 | 0 | 0 | 8 | 11 | 38 | 270 | 357 | 269 | 5:30 PM | 8:30 PM | 120 | A | 1425 | 1371 | 100 | 1.07 | 34 | 0 | 0.255 | 0.018 | 40 | 21 | 0 | 0 | 39 | 0 | 4.18 | 3.64 | 2.09 | 0.26 | 0.0331 | 0.0097 | 0.0183 | <0.00050 | 0.0083 | 0.0071 | 0.529 | 373 | 0.0025 | 0.0011 | 0.019 | 0.0047 | 0.002 | 0.0014 | 0.0018 | 0.003 | 0.0016 | >0.0050 | 0.0032 | 0.0048 | 0.00093 | 0.0014 | 0.0015 | 93.3 | 99.98 | 10.71 | 0.31% | 0
D | Bay-1 | SG01 | PO0474 | 3536 TA | 232 | 4.2 | 4.1 | 0.1 | 0 | 268 | 0.094 | 1820 | 0 | 700 | 0 | 1680 | 0 | 70 | 24 | 4 | 0 | 45 | 0 | 0 | 26 | 6.1 | 0 | 0 | 0 | 0 | 11 | 450 | 270 | 357 | 269 | 11:30 PM | 2:30 AM | 115 | D | 1435 | 1373 | 100 | 1.07 | 17 | 0 | 0.126 | 0.016 | 43 | 17 | 0 | 0 | 40 | 0 | 4.21 | 3.67 | 2.09 | 0.158 | 0.0389 | 0.0094 | 0.0209 | <0.00050 | 0.01 | 0.0086 | 0.0385 | 373 | 0.0026 | 0.0029 | 0.0201 | 0.0035 | 0.002 | 0.0016 | 0.002 | 0.004 | 0.0013 | >0.0050 | 0.0037 | 0.0047 | 0.00061 | 0.0038 | 0.0031 | 93.9 | 100.04 | 10.71 | 0.33% | 0
D | Bay-1 | SG02 | PO0317 | Platen Mov 660 | 242 | 4.5 | 3.9 | 0.25 | 0 | 268 | 0.101 | 1920 | 0 | 820 | 0 | 1760 | 0 | 77 | 77 | 7 | 5 | 25 | 25 | 0 | 27 | 6 | 0 | 0 | 0 | 0 | 11 | 4 | 270 | 357 | 269 | 1:30 AM | 4:30 AM | 130 | A | 1431 | 1367 | 70 | 1.11 | 18 | 0 | 0.135 | 0.016 | 43 | 18 | 0 | 0 | 39 | 0 | 4.26 | 3.57 | 2.67 | 0.232 | 0.0408 | 0.0094 | 0.0235 | <0.00050 | 0.0104 | 0.0108 | 0.111 | 373 | 0.0027 | 0.0025 | 0.0195 | 0.0036 | 0.0019 | 0.0014 | 0.0022 | 0.0034 | 0.0013 | 0.0048 | 0.0023 | 0.0047 | 0.00064 | 0.0045 | 0.0027 | 93.2 | 99.98 | 11.11 | 0.32% | 0
D | Bay-1 | SG02 | PO0335 | Platen Stat 450 | 304 | 4 | 3.9 | 0.1 | 0 | 0.35 | 0.088 | 1670 | 0 | 710 | 0 | 1270 | 0 | 69 | 64 | 4 | 6 | 21 | 21 | 0 | 24 | 5.7 | 0 | 0 | 0 | 0 | 11 | 4 | 270 | 357 | 269 | 2:30 AM | 5:30 AM | 105 | B | 1427 | 1372 | 72 | 1.05 | 16 | 0 | 0.12 | 0.015 | 42 | 18 | 0 | 0 | 32 | 9 | 4.23 | 3.55 | 2.64 | 0.242 | 0.0393 | 0.0104 | 0.0226 | <0.00050 | 0.0103 | 0.011 | 0.125 | 373 | 0.0029 | 0.0035 | 0.0223 | 0.0037 | 0.0019 | 0.0013 | 0.0022 | 0.0035 | 0.0014 | >0.0050 | 0.0022 | 0.0046 | 0.0006 | 0.004 | 0.004 | 93.2 | 99.95 | 10.5 | 0.32% | 0
D | Bay-1 | SG01 | PO0344 | ATA | 333 | 3.9 | 3.5 | 0.4 | 0 | 268 | 0.089 | 1600 | 0 | 650 | 0 | 1650 | 0 | 74 | 18 | 2 | 0 | 43 | 0 | 0 | 24 | 5.7 | 0 | 0 | 0 | 0 | 11 | 450 | 270 | 357 | 269 | 9:30 AM | 12:30 PM | 125 | C | 1430 | 1373 | 87 | 1.1 | 16 | 0 | 0.117 | 0.0208 | 41 | 17 | 0 | 0 | 42 | 0 | 4.22 | 3.68 | 2.09 | 0.16 | 0.0383 | 0.0099 | 0.0217 | <0.00050 | 0.0107 | 0.0098 | 0.0436 | 373 | 0.0027 | 0.0027 | 0.0189 | 0.0035 | 0.0019 | 0.0016 | 0.0021 | 0.0036 | 0.0014 | >0.0050 | 0.0038 | 0.0047 | 0.00056 | 0.0031 | 0.0052 | 93.8 | 99.96 | 11.03 | 0.35% | 0
D | Bay-1 | SG01 | PO0429 | S120 Torque Arm | 154 | 3 | 2.8 | 0.2 | 0 | 268 | 0.065 | 1400 | 0 | 600 | 0 | 1500 | 0 | 62 | 17 | 0 | 0 | 31 | 0 | 0 | 18 | 4.2 | 0 | 0 | 0 | 0 | 11 | 450 | 270 | 357 | 269 | 10:30 AM | 1:30 PM | 9 | C | 1421 | 1371 | 72 | 1.03 | 12 | 0 | 0.09 | 0.014 | 40 | 17 | 0 | 0 | 43 | 0 | 4.3 | 3.77 | 2.03 | 0.153 | 0.0387 | 0.0103 | 0.0203 | <0.00050 | 0.0102 | 0.009 | 0.0249 | 373 | 0.0025 | 0.0035 | 0.0221 | 0.0036 | 0.0019 | 0.0016 | 0.0021 | 0.004 | 0.0013 | >0.0050 | 0.0035 | 0.0046 | 0.00052 | 0.0051 | 0.0048 | 93.8 | 99.97 | 10.33 | 0.32% | 0
D | Bay-1 | SG02 | PO0334 | Platen Mov 450 | 305 , 306 | 5 | 4.6 | 0.25 | 0 | 268 | 0.113 | 2160 | 0 | 920 | 0 | 1920 | 0 | 82 | 65 | 7 | 0 | 28 | 28 | 0 | 30 | 7 | 0 | 0 | 0 | 0 | 11 | 3 | 270 | 357 | 269 | 2:30 PM | 5:30 PM | 165 | A | 1437 | 1374 | 68 / 60 | 1.12 | 20 | 0 | 0.15 | 0.018 | 43 | 18 | 0 | 0 | 38 | 0 | 4.25 | 3.56 | 2.69 | 0.247 | 0.0397 | 0.0093 | 0.0265 | <0.00050 | 0.0115 | 0.0087 | 0.12 | 373 | 0.0026 | 0.0018 | 0.0202 | 0.0044 | 0.0024 | 0.0017 | 0.0021 | 0.0037 | 0.0014 | >0.0050 | 0.0025 | 0.005 | 0.00067 | 0.0035 | 0.0023 | 93.2 | 100.01 | 11.2 | 0.34% | 0
D | Bay-1 | SG02 | PO0335 | Platen Stat 450 | 305 | 4 | 3.8 | 0.2 | 0 | 0.15 | 0.09 | 1730 | 0 | 710 | 0 | 1410 | 0 | 65 | 70 | 6 | 1 | 22 | 22 | 0 | 24 | 5.7 | 0 | 0 | 0 | 0 | 11 | 4 | 270 | 357 | 269 | 3:30 PM | 6:30 PM | 120 | A | 1427 | 1369 | 82 | 1.1 | 16 | 0 | 0.12 | 0.015 | 43 | 18 | 0 | 0 | 35 | 4 | 4.22 | 3.53 | 2.68 | 0.239 | 0.034 | 0.0093 | 0.0205 | <0.00050 | 0.0103 | 0.0105 | 0.121 | 373 | 0.0026 | 0.002 | 0.017 | 0.0038 | 0.0018 | 0.0014 | 0.002 | 0.0031 | 0.0013 | >0.0050 | 0.0029 | 0.0023 | 0.0006 | 0.0016 | 0.0019 | 93.3 | 100.04 | 11 | 0.32% | 0
A&B | Bay-3 | SG01 | PO0444 | 3580 TA | 249 | 6.5 | 5.8 | 0.2 | 0 | 268 | 0.145 | 2690 | 0 | 1320 | 0 | 2040 | 450 | 110 | 35 | 5 | 0 | 70 | 0 | 0 | 39 | 9.75 | 0 | 0 | 0 | 5 | 11 | 450 | 270 | 357 | 269 | 10:30 PM | 1:30 AM | 80 | A | 1425 | 1361 | 68 | 1.08 | 26 | 0 | 0.195 | 0.019 | 41 | 20 | 0 | 0 | 38 | 0 | 4.19 | 3.65 | 2.1 | 0.191 | 0.0356 | 0.0099 | 0.0228 | <0.00050 | 0.0098 | 0.0084 | 0.0559 | 373 | 0.0026 | 0.0032 | 0.021 | 0.0045 | 0.0018 | 0.0016 | 0.0021 | 0.0037 | 0.002 | >0.0050 | 0.0035 | 0.0043 | 0.00085 | 0.0036 | 0.0024 | 93.8 | 99.98 | 10.77 | 0.32% | 0
D | Bay-1 | SSDI | PO0421B | 1052 stage 2 PLC | 97 | 2.8 | 2.6 | 0.2 | 0 | 268 | 0.063 | 2240 | 0 | 2230 | 0 | 1130 | 0 | 63 | 220 | 0 | 0 | 15 | 15 | 0 | 17 | 4 | 0 | 0 | 0 | 0 | 11 | 450 | 270 | 357 | 269 | 1:30 AM | 4:30 AM | 185 | C | 1445 | 1385 | 80 | 1.07 | 12 | 0 | 0.084 | 0.012 | 40 | 40 | 0 | 0 | 20 | 0 | 4.15 | 3.16 | 3.88 | 0.18 | 0.0401 | 0.0074 | 0.022 | <0.00050 | 0.0104 | 0.014 | 0.0254 | 373 | 0.0027 | 0.00091 | 0.0283 | 0.0058 | 0.0058 | 0.0017 | 0.0027 | 0.0013 | 0.0012 | >0.0050 | 0.0018 | 0.0044 | 0.00069 | 0.0024 | <0.00040 | 92.6 | 100.04 | 10.71 | 0.31% | 0
D | Bay-1 | SSDI | PO0421B | 1052 stage 2 PLC | 96 | 2.8 | 2.6 | 0.2 | 0 | 268 | 0.063 | 0 | 0 | 0 | 0 | 0 | 0 | 0 | 0 | 0 | 0 | 15 | 15 | 0 | 17 | 4 | 0 | 0 | 0 | 0 | 11 | 450 | 270 | 357 | 269 | 2:30 AM | 5:30 AM | 180 | C | 1443 | 1387 | 85 | 1.07 | 12 | 0 | 0.084 | 0.012 | 0 | 0 | 0 | 0 | 0 | 0 | 4.17 | 3.18 | 3.88 | 0.18 | 0.0405 | 0.0076 | 0.0222 | <0.00050 | 0.0102 | 0.0149 | 0.0253 | 373 | 0.0027 | 0.0009 | 0.0277 | 0.0058 | 0.0058 | 0.0017 | 0.0027 | 0.0012 | 0.0011 | >0.0050 | 0.0019 | 0.004 | 0.00069 | 0.0025 | <0.00040 | 92.5 | 99.96 | 10.71 | 0.31% | 0
D | Bay-1 | SGCu | PO0343 | S120PLC | 512B | 4.8 | 4.7 | 0.1 | 0 | 1.2 | 0.106 | 1520 | 0 | 760 | 0 | 760 | 560 | 63 | 12 | 5 | 4 | 50 | 0 | 0 | 29 | 7 | 0 | 0 | 0 | 0 | 11 | 30 | 270 | 357 | 269 | 5:30 AM | 8:30 AM | 110 | C | 1438 | 1372 | 77 | 1.04 | 20 | 0 | 0.144 | 0.018 | 32 | 16 | 0 | 0 | 28 | 25 | 4.14 | 3.61 | 2.07 | 0.253 | 0.0334 | 0.0118 | 0.0239 | <0.00050 | 0.0105 | 0.0072 | 0.701 | 373 | 0.0027 | 0.00092 | 0.0203 | 0.0045 | 0.0021 | 0.0019 | 0.0019 | 0.0032 | 0.0013 | >0.0050 | 0.0037 | 0.0053 | 0.00079 | 0.0023 | 0.0041 | 93.2 | 100.02 | 10.42 | 0.33% | 0
D | Bay-1 | SGCu | PO0343 | S120PLC | 513B | 4.8 | 4.7 | 0.1 | 0 | 268 | 0.104 | 2040 | 0 | 870 | 0 | 1380 | 510 | 80 | 34 | 0 | 5 | 48 | 0 | 0 | 29 | 6.9 | 0 | 0 | 0 | 0 | 11 | 27 | 270 | 357 | 269 | 8:30 AM | 11:30 AM | 160 | A | 1425 | 1371 | 70 | 1 | 20 | 0 | 0.144 | 0.015 | 43 | 18 | 0 | 0 | 39 | 0 | 4.19 | 3.64 | 2.12 | 0.293 | 0.0316 | 0.0106 | 0.0218 | <0.00050 | 0.0101 | 0.0075 | 0.711 | 373 | 0.0026 | 0.0013 | 0.0197 | 0.0042 | 0.0021 | 0.0014 | 0.002 | 0.0031 | 0.0012 | >0.0050 | 0.0038 | 0.0048 | 0.0012 | 0.0025 | 0.002 | 93.1 | 100.04 | 10 | 0.34% | 0
D | Bay-1 | SG01 | PO0398 | Bace Frame Cross Gear | 767 | 4.5 | 3.4 | 0.2 | 0 | 268 | 0.101 | 1840 | 0 | 810 | 0 | 1850 | 0 | 83 | 28 | 4 | 0 | 51 | 0 | 0 | 27 | 5.1 | 0 | 0 | 0 | 0 | 11 | 450 | 270 | 357 | 269 | 10:30 AM | 1:30 PM | 130 | A | 1432 | 1368 | 70 | 1.13 | 18 | 0 | 0.135 | 0.02 | 41 | 18 | 0 | 0 | 41 | 0 | 4.25 | 3.72 | 2.06 | 0.2 | 0.0374 | 0.0114 | 0.0232 | <0.00050 | 0.0111 | 0.009 | 0.0463 | 373 | 0.0026 | 0.0014 | 0.0167 | 0.004 | 0.0017 | 0.0014 | 0.0018 | 0.0031 | 0.0014 | >0.0050 | 0.0033 | 0.0045 | 0.00058 | 0.0028 | 0.0025 | 93.8 | 100 | 11.33 | 0.30% | 0
D | Bay-1 | SG02 | PO0317 | Platen Mov 660 | 243 | 4.5 | 3.9 | 0.6 | 0 | 0.9 | 0.095 | 1670 | 0 | 710 | 0 | 1220 | 0 | 64 | 54 | 0 | 3 | 22 | 22 | 0 | 27 | 6 | 0 | 0 | 0 | 0 | 11 | 5 | 270 | 357 | 269 | 11:30 AM | 2:30 PM | 95 | B | 1432 | 1369 | 85 | 0.98 | 18 | 0 | 0.135 | 0.012 | 37 | 16 | 0 | 0 | 27 | 20 | 4.23 | 3.55 | 2.66 | 0.234 | 0.0379 | 0.0106 | 0.0218 | <0.00050 | 0.0107 | 0.0102 | 0.12 | 373 | 0.0027 | 0.0018 | 0.0202 | 0.0044 | 0.0018 | 0.0014 | 0.002 | 0.0033 | 0.0014 | >0.0050 | 0.0022 | 0.0049 | 0.00062 | 0.003 | 0.0014 | 93.3 | 100.04 | 9.78 | 0.29% | 0
A&B | Bay-3 | SG02 | PO0418 | P Mov M800 | 49 | 9 | 8.9 | 0.1 | 0 | 268 | 0.196 | 3810 | 0 | 2130 | 0 | 2360 | 700 | 155 | 150 | 4 | 7 | 46 | 46 | 0 | 54 | 14 | 0 | 0 | 0 | 0 | 11 | 7 | 270 | 357 | 269 | 2:30 PM | 5:30 PM | 195 | A | 1430 | 1366 | 83 | 1.02 | 36 | 0 | 0.27 | 0.016 | 42 | 24 | 0 | 0 | 34 | 0 | 4.26 | 3.57 | 2.68 | 0.216 | 0.0375 | 0.008 | 0.0219 | <0.00050 | 0.0094 | 0.0087 | 0.0859 | 373 | 0.0028 | 0.0033 | 0.0235 | 0.0046 | 0.002 | 0.002 | 0.0025 | 0.0039 | 0.0014 | <0.0050 | 0.0025 | 0.0056 | 0.00099 | 0.0026 | 0.0023 | 93.3 | 100.04 | 10.22 | 0.34% | 0
D | Bay-1 | SG01 | PO0429 | S120 Torque Arm | 155 | 3.25 | 2.9 | 0.35 | 0 | 0.4 | 0.072 | 1330 | 0 | 540 | 0 | 1230 | 0 | 72 | 27 | 0 | 0 | 35 | 0 | 0 | 20 | 4.3 | 0 | 0 | 0 | 0 | 11 | 450 | 270 | 357 | 269 | 6:30 PM | 9:30 PM | 100 | C | 1440 | 1371 | 77 | 1.08 | 13 | 0 | 0.095 | 0.014 | 38 | 15 | 0 | 0 | 35 | 11 | 4.3 | 3.77 | 2.06 | 0.208 | 0.0357 | 0.0091 | 0.0258 | <0.00050 | 0.0114 | 0.0087 | 0.0393 | 373 | 0.0027 | 0.0017 | 0.0176 | 0.0035 | 0.0018 | 0.002 | 0.0021 | 0.0031 | 0.0012 | >0.0050 | 0.0036 | 0.0049 | 0.00056 | 0.003 | 0.0044 | 93.7 | 99.96 | 10.77 | 0.30% | 0
D | Bay-1 | SGCu | PO0343 | S120PLC | 514B | 4.9 | 4.75 | 0.15 | 0 | 0.25 | 0.103 | 1900 | 0 | 670 | 0 | 2080 | 0 | 88 | 36 | 0 | 4 | 49 | 0 | 0 | 28 | 7.2 | 0 | 0 | 0 | 0 | 11 | 30 | 270 | 357 | 269 | 7:30 PM | 10:30 PM | 135 | C | 1435 | 1373 | 75 | 1 | 19 | 0 | 0.144 | 0.016 | 39 | 14 | 0 | 0 | 42 | 5 | 4.15 | 3.62 | 2.06 | 0.261 | 0.0309 | 0.0091 | 0.0314 | <0.00050 | 0.0108 | 0.0073 | 0.702 | 373 | 0.0029 | 0.0031 | 0.0219 | 0.0041 | 0.0015 | 0.0015 | 0.0024 | 0.0033 | 0.0013 | >0.0050 | 0.0033 | 0.0045 | 0.00084 | 0.007 | 0.0038 | 93.2 | 100.04 | 10 | 0.36% | 0
D | Bay-1 | SG01 | PO0398 | Bace Frame Cross Gear | 769 | 3.8 | 3.4 | 0.2 | 0 | 268 | 0.087 | 1620 | 0 | 620 | 0 | 1560 | 0 | 75 | 16 | 1 | 0 | 43 | 0 | 0 | 23 | 5.1 | 0 | 0 | 0 | 0 | 11 | 450 | 270 | 357 | 269 | 12:30 AM | 3:30 AM | 110 | A | 1431 | 1369 | 78 | 1.13 | 16 | 0 | 0.114 | 0.018 | 43 | 16 | 0 | 0 | 41 | 0 | 4.28 | 3.75 | 2.03 | 0.187 | 0.0399 | 0.0078 | 0.0208 | <0.00050 | 0.01 | 0.008 | 0.0314 | 373 | 0.0028 | 0.0027 | 0.0197 | 0.0039 | 0.0016 | 0.0019 | 0.002 | 0.0033 | 0.0013 | >0.0050 | 0.0039 | 0.0046 | 0.00053 | 0.0036 | 0.0036 | 93.8 | 99.98 | 11.32 | 0.33% | 0
D | Bay-1 | SG02 | PO0318 | Platen Stat 660 | 268 | 5.4 | 5.1 | 0.2 | 0 | 0.2 | 0.119 | 2290 | 0 | 960 | 0 | 1950 | 0 | 92 | 95 | 4 | 5 | 28 | 28 | 0 | 33 | 7.7 | 0 | 0 | 0 | 0 | 11 | 4 | 270 | 357 | 269 | 1:30 AM | 4:30 AM | 155 | A | 1428 | 1372 | 102 | 1.04 | 22 | 0 | 0.162 | 0.013 | 42 | 18 | 0 | 0 | 36 | 4 | 4.26 | 3.58 | 2.65 | 0.239 | 0.0393 | 0.0084 | 0.0214 | <0.00050 | 0.0102 | 0.012 | 0.115 | 373 | 0.0029 | 0.0029 | 0.0225 | 0.0041 | 0.0016 | 0.0018 | 0.0023 | 0.0036 | 0.0013 | >0.0050 | 0.0024 | 0.0043 | 0.0006 | 0.0057 | 0.0026 | 93.2 | 99.97 | 10.37 | 0.33% | 0
D | Bay-1 | SG02 | PO0317 | Platen Mov 660 | 244 | 4.3 | 3.85 | 0.2 | 0 | 0.1 | 0.095 | 1820 | 0 | 810 | 0 | 1570 | 0 | 72 | 62 | 4 | 4 | 23 | 23 | 0 | 26 | 5.8 | 0 | 0 | 0 | 0 | 11 | 3 | 270 | 357 | 269 | 2:30 AM | 5:30 AM | 120 | A | 1429 | 1372 | 65 | 1.07 | 17 | 0 | 0.129 | 0.015 | 42 | 19 | 0 | 0 | 37 | 2 | 4.23 | 3.54 | 2.67 | 0.23 | 0.0383 | 0.0086 | 0.0247 | <0.00050 | 0.0099 | 0.0091 | 0.124 | 373 | 0.0027 | 0.0028 | 0.0201 | 0.004 | 0.0016 | 0.0017 | 0.0023 | 0.0032 | 0.0012 | >0.0050 | 0.0022 | 0.0043 | 0.00061 | 0.0051 | 0.0031 | 93.2 | 99.95 | 10.7 | 0.32% | 0
C | Bay-3 | SG01 | PO0396 | MK3 Base Frame | 176 | 23 | 22.2 | 0.8 | 0 | 268 | 0.601 | 9570 | 0 | 4270 | 0 | 6390 | 1000 | 420 | 145 | 0 | 0 | 290 | 0 | 0 | 161 | 34 | 0 | 0 | 0 | 18 | 11 | 450 | 270 | 357 | 269 | 4:30 AM | 7:30 AM | 280 | C | 1445 / 1450 | 1365 | 145 | 1.26 | 115 | 0 | 0.69 | 0.016 | 42 | 19 | 1770 | 8 | 32 | 0 | 4.43 | 3.75 | 2.01 | 0.167 | 0.348 | 0.0119 | 0.0204 | <0.00050 | 0.0101 | 0.0081 | 0.0292 | 373 | 0.0026 | 0.0031 | 0.0192 | 0.0043 | 0.0016 | 0.0016 | 0.0021 | 0.0032 | 0.0016 | <0.0050 | 0.0037 | 0.0045 | 0.00064 | 0.0028 | 0.004 | 93.9 | 100.35 | 12.61 | 0.24% | 0
D | Bay-1 | SG02 | PO0334 | Platen Mov 450 | 308 , 307 | 5 | 4.6 | 0.4 | 0 | 268 | 0.114 | 2030 | 70 | 720 | 0 | 1980 | 200 | 95 | 30 | 45 | 3 | 28 | 28 | 0 | 30 | 8 | 0 | 0 | 0 | 0 | 11 | 3 | 270 | 357 | 269 | 11:30 AM | 2:30 PM | 155 | C | 1432 | 1367 | 51 / 52 | 1.12 | 20 | 0 | 0.15 | 0.019 | 42 | 14 | 0 | 0 | 44 | 0 | 4.26 | 3.58 | 2.63 | 0.231 | 0.0379 | 0.0089 | 0.0258 | <0.00050 | 0.0103 | 0.0104 | 0.129 | 373 | 0.0028 | 0.003 | 0.0218 | 0.0042 | 0.0017 | 0.0017 | 0.0022 | 0.0032 | 0.0013 | >0.0050 | 0.0022 | 0.0045 | 0.00065 | 0.0031 | 0.0026 | 93.2 | 99.96 | 11.2 | 0.34% | 0
D | Bay-1 | SG01 | PO0429 | S120 Torque Arm | 157 | 3.5 | 2.8 | 0.2 | 0 | 268 | 0.065 | 1400 | 0 | 750 | 0 | 1250 | 0 | 65 | 30 | 0 | 0 | 31 | 0 | 0 | 18 | 4.2 | 0 | 0 | 0 | 0 | 11 | 450 | 270 | 357 | 269 | 12:30 PM | 3:30 PM | 110 | C | 1444 | 1368 | 68 | 0.89 | 12 | 0 | 0.09 | 0.015 | 40 | 21 | 100 | 3 | 36 | 0 | 4.27 | 3.75 | 1.99 | 0.154 | 0.0398 | 0.0099 | 0.019 | <0.00050 | 0.01 | 0.0081 | 0.0212 | 373 | 0.0026 | 0.0023 | 0.021 | 0.0042 | 0.0018 | 0.0019 | 0.0021 | 0.0034 | 0.0012 | >0.0050 | 0.0033 | 0.0035 | 0.00048 | 0.003 | 0.0041 | 93.9 | 100 | 8.86 | 0.37% | 0
D | Bay-1 | SG02 | PO0318 | Platen Stat 660 | 269 | 5.5 | 5.2 | 0.3 | 0 | 1.45 | 0.119 | 1610 | 0 | 820 | 0 | 1620 | 0 | 76 | 6 | 0 | 4 | 28 | 28 | 0 | 33 | 7.7 | 0 | 0 | 0 | 0 | 11 | 3 | 270 | 357 | 269 | 2:30 PM | 5:30 PM | 130 | C | 1439 | 1371 | 112 | 1.02 | 22 | 0 | 0.165 | 0.01 | 29 | 15 | 0 | 0 | 29 | 26 | 4.28 | 3.59 | 2.67 | 0.222 | 0.0412 | 0.0076 | 0.0227 | <0.00050 | 0.0101 | 0.0071 | 0.0923 | 373 | 0.0028 | 0.0028 | 0.0264 | 0.0047 | 0.0018 | 0.0017 | 0.0022 | 0.0033 | 0.0012 | >0.0050 | 0.0023 | 0.0052 | 0.0006 | 0.0044 | 0.0021 | 93.2 | 99.97 | 10.18 | 0.32% | 0
D | Bay-1 | SG01 | PO0474 | 3536 TA | 234 | 4.9 | 4.1 | 0.15 | 0 | 268 | 0.105 | 2070 | 0 | 820 | 0 | 1930 | 0 | 80 | 7 | 0 | 0 | 49 | 0 | 0 | 30 | 6.1 | 0 | 0 | 0 | 0 | 11 | 450 | 270 | 357 | 269 | 5:30 PM | 8:30 PM | 180 | A | 1428 | 1371 | 121 | 1 | 20 | 0 | 0.147 | 0.013 | 42 | 17 | 80 | 2 | 39 | 0 | 4.2 | 3.66 | 2.08 | 0.162 | 0.0399 | 0.0095 | 0.0201 | <0.00050 | 0.0096 | 0.006 | 0.0364 | 373 | 0.0026 | 0.0024 | 0.0203 | 0.0046 | 0.0016 | 0.0017 | 0.002 | 0.0033 | 0.0013 | >0.0050 | 0.0036 | 0.0044 | 0.00051 | 0.0031 | 0.0033 | 93.9 | 100.02 | 10 | 0.32% | 0
D | Bay-1 | SSDI | PO0372 | Pillow Block | 877 | 3.6 | 3.3 | 0.3 | 0 | 268 | 0.08 | 1460 | 0 | 1390 | 0 | 750 | 0 | 45 | 140 | 5 | 0 | 19 | 19 | 0 | 22 | 4.8 | 0 | 0 | 0 | 0 | 11 | 450 | 270 | 357 | 269 | 6:30 PM | 9:30 PM | 125 | B | 1455 | 1385 | 91 | 1.06 | 15 | 0 | 0.108 | 0.009 | 41 | 39 | 0 | 0 | 21 | 0 | 4.1 | 3.12 | 3.86 | 0.146 | 0.0377 | 0.0078 | 0.0161 | <0.00050 | 0.0074 | 0.0135 | 0.0157 | 373 | 0.0026 | 0.0013 | 0.0257 | 0.0049 | 0.0063 | 0.0017 | 0.0029 | 0.001 | 0.0015 | >0.0050 | 0.0017 | 0.004 | 0.0005 | 0.0016 | 0.0014 | 92.7 | 100.02 | 10.56 | 0.28% | 0
C | Bay-3 | SG01 | PO0396 | MK3 Base Frame | 175 | 23 | 22.2 | 0.8 | 0 | 268 | 0.582 | 8960 | 0 | 4320 | 0 | 6700 | 960 | 405 | 28 | 15 | 0 | 292 | 0 | 0 | 138 | 35 | 0 | 0 | 0 | 15 | 11 | 450 | 270 | 357 | 269 | 7:30 PM | 10:30 PM | 235 | C | 1445 / 1440 | 1365 | 144 | 1.27 | 116 | 0 | 0.69 | 0.019 | 39 | 19 | 2060 | 9 | 33 | 0 | 4.27 | 3.75 | 2.01 | 0.174 | 0.0334 | 0.01 | 0.0202 | <0.00050 | 0.0108 | 0.0111 | 0.0325 | 373 | 0.0026 | 0.0023 | 0.0208 | 0.0044 | 0.0016 | 0.0016 | 0.002 | 0.0029 | 0.0019 | >0.0050 | 0.0033 | 0.0049 | 0.0007 | 0.0014 | 0.0049 | 93.9 | 100.04 | 12.7 | 0.25% | 0
D | Bay-1 | SG02 | PO0335 | Platen Stat 450 | 307 | 4 | 3.8 | 0.1 | 0 | 268 | 0.085 | 1680 | 0 | 720 | 0 | 1600 | 0 | 68 | 37 | 4 | 4 | 20 | 20 | 0 | 23 | 5.7 | 0 | 0 | 0 | 0 | 11 | 2 | 270 | 357 | 269 | 3:30 AM | 6:30 AM | 130 | C | 1432 | 1368 | 82 | 1 | 16 | 0 | 0.114 | 0.012 | 42 | 18 | 0 | 0 | 40 | 0 | 4.2 | 3.53 | 2.62 | 0.228 | 0.0396 | 0.0079 | 0.0224 | <0.00050 | 0.0108 | 0.0103 | 0.104 | 373 | 0.0028 | 0.0018 | 0.0207 | 0.0045 | 0.0019 | 0.0017 | 0.0022 | 0.003 | 0.0013 | >0.0050 | 0.0022 | 0.0049 | 0.00061 | 0.0014 | 0.0033 | 93.3 | 99.97 | 10 | 0.34% | 0
D | Bay-1 | SG01 | PO0398 | Bace Frame Cross Gear | 770 | 3.9 | 3.4 | 0.5 | 0 | 0.1 | 0.083 | 1600 | 0 | 580 | 0 | 1620 | 0 | 70 | 5 | 0 | 0 | 39 | 0 | 0 | 23 | 5.1 | 0 | 0 | 0 | 0 | 11 | 450 | 270 | 357 | 269 | 4:30 AM | 7:30 AM | 115 | C | 1432 | 1373 | 64 | 1 | 16 | 0 | 0.114 | 0.009 | 41 | 15 | 0 | 0 | 42 | 3 | 4.29 | 3.76 | 2.06 | 0.164 | 0.0374 | 0.0086 | 0.0192 | <0.00050 | 0.0096 | 0.0069 | 0.0364 | 373 | 0.0027 | 0.0016 | 0.0189 | 0.0043 | 0.002 | 0.0017 | 0.0019 | 0.0032 | 0.0013 | >0.0050 | 0.0036 | 0.0051 | 0.00054 | 0.0017 | 0.0049 | 93.8 | 100 | 10 | 0.30% | 0
E | Bay-1 | SG01 | PO0338 / PO0342 | RH 55 Rear Hub | 109 | 2.2 | 1.9 | 0.3 | 0 | 268 | 0.049 | 1470 | 0 | 570 | 0 | 1460 | 0 | 60 | 40 | 8 | 0 | 23 | 0 | 0 | 14 | 2.5 | 0 | 0 | 0 | 0 | 11 | 450 | 270 | 357 | 269 | 5:30 AM | 8:30 AM | 215 | C | 1442 | 1377 | 52 / 48 | 1.05 | 9 | 0 | 0.066 | 0.018 | 42 | 16 | 0 | 0 | 42 | 0 | 4.26 | 3.61 | 2.52 | 0.172 | 0.0393 | 0.0117 | 0.02 | <0.00050 | 0.0161 | 0.0114 | 0.113 | 373 | 0.0028 | 0.0011 | 0.0184 | 0.0044 | 0.0017 | 0.0017 | 0.0021 | 0.0036 | 0.0014 | >0.0050 | 0.0034 | 0.0051 | 0.00083 | 0.0017 | 0.0038 | 93.4 | 100 | 10.45 | 0.32% | 0
E | Bay-1 | SG01 | PO0398 | Bace Frame Cross Gear | 771 | 3.8 | 3.5 | 0.3 | 0 | 268 | 0.09 | 2530 | 0 | 1200 | 0 | 2440 | 310 | 111 | 4 | 0 | 0 | 46 | 0 | 0 | 23 | 5.2 | 0 | 0 | 0 | 0 | 11 | 450 | 270 | 357 | 269 | 8:30 AM | 11:30 AM | 190 | D | 1437 / 1439 | 1374 | 81 | 1.21 | 16 | 0 | 0.114 | 0.017 | 37 | 18 | 320 | 5 | 40 | 0 | 4.25 | 3.73 | 2 | 0.169 | 0.0383 | 0.0096 | 0.0187 | <0.00050 | 0.0098 | 0.0062 | 0.0454 | 373 | 0.0027 | 0.0012 | 0.0197 | 0.0048 | 0.0016 | 0.0017 | 0.002 | 0.0033 | 0.0012 | >0.0050 | 0.0036 | 0.0051 | 0.00085 | 0.0011 | 0.0038 | 93.9 | 100.02 | 12.11 | 0.27% | 0
E | Bay-1 | SSDI | PO0372 | Pillow Block | 878 | 3.6 | 3.35 | 0.25 | 0 | 268 | 0.078 | 1470 | 0 | 1460 | 0 | 670 | 0 | 45 | 150 | 15 | 0 | 18 | 18 | 0 | 22 | 5 | 0 | 0 | 0 | 0 | 11 | 450 | 270 | 357 | 269 | 10:30 AM | 1:30 PM | 130 | A | 1457 | 1382 | 100 | 1 | 15 | 0 | 0.108 | 0.006 | 41 | 41 | 0 | 0 | 19 | 0 | 4.13 | 3.14 | 3.9 | 0.183 | 0.0372 | 0.0079 | 0.0182 | <0.00050 | 0.0086 | 0.0147 | 0.0204 | 373 | 0.0025 | 0.00079 | 0.0255 | 0.005 | 0.0063 | 0.0017 | 0.0028 | 0.0012 | 0.0014 | >0.0050 | 0.0018 | 0.0043 | 0.00058 | 0.0013 | 0.00099 | 92.6 | 100.02 | 10 | 0.26% | 0
D | Bay-1 | SG02 | PO0317 | Platen Mov 660 | 245 | 4.3 | 3.9 | 0.4 | 0 | 268 | 0.094 | 1820 | 0 | 830 | 0 | 1650 | 0 | 70 | 61 | 0 | 5 | 22 | 22 | 0 | 26 | 5.9 | 0 | 0 | 0 | 0 | 11 | 3 | 270 | 357 | 269 | 12:30 PM | 3:30 PM | 160 | B | 1441 | 1373 | 78 | 1.02 | 18 | 0 | 0.129 | 0.013 | 42 | 19 | 0 | 0 | 38 | 0 | 4.24 | 3.56 | 2.66 | 0.241 | 0.0374 | 0.0078 | 0.0192 | <0.00050 | 0.01 | 0.0101 | 0.118 | 373 | 0.0027 | 0.0013 | 0.019 | 0.0041 | 0.0015 | 0.0017 | 0.0021 | 0.0028 | 0.0012 | >0.0050 | 0.0024 | 0.0049 | 0.00064 | 0.0011 | 0.0028 | 93.2 | 99.95 | 10.23 | 0.35% | 0
D | Bay-1 | SG01 | PO0429 | S120 Torque Arm | 160 | 3 | 2.9 | 0.1 | 0 | 268 | 0.065 | 1300 | 0 | 500 | 0 | 1200 | 0 | 65 | 6 | 0 | 0 | 30 | 0 | 0 | 18 | 4.6 | 0 | 0 | 0 | 0 | 11 | 450 | 270 | 357 | 269 | 2:30 PM | 5:30 PM | 100 | C | 1430 | 1373 | 67 | 1 | 12 | 0 | 0.09 | 0.0112 | 43 | 17 | 0 | 0 | 40 | 0 | 4.27 | 3.73 | 2.08 | 0.187 | 0.036 | 0.0088 | 0.0192 | <0.00050 | 0.0173 | 0.009 | 0.0339 | 373 | 0.0025 | 0.0016 | 0.0175 | 0.0041 | 0.0015 | 0.0018 | 0.002 | 0.0027 | 0.0014 | >0.0050 | 0.0037 | 0.0045 | 0.00062 | 0.00099 | 0.0049 | 93.8 | 100.01 | 10 | 0.32% | 0
D | Bay-1 | SG01 | PO0474 | 3536 TA | 235 | 4.2 | 4.1 | 0.1 | 0 | 268 | 0.09 | 1700 | 0 | 700 | 0 | 1800 | 0 | 74 | 23 | 0 | 0 | 42 | 0 | 0 | 25 | 6.1 | 0 | 0 | 0 | 0 | 11 | 450 | 270 | 357 | 269 | 3:30 PM | 6:30 PM | 100 | C | 1435 | 1373 | 74 | 1 | 17 | 0 | 0.13 | 0.014 | 40 | 17 | 0 | 0 | 43 | 0 | 4.19 | 3.63 | 2.15 | 0.182 | 0.0386 | 0.0091 | 0.021 | <0.00050 | 0.0103 | 0.0068 | 0.0313 | 373 | 0.0025 | 0.0011 | 0.0185 | 0.0041 | 0.0017 | 0.002 | 0.0019 | 0.0031 | 0.0013 | >0.0050 | 0.0039 | 0.0046 | 0.00063 | 0.0024 | 0.0041 | 93.8 | 99.97 | 10 | 0.33% | 0
A&B | Bay-3 | SGCu | PO0413 | 3580 PLC | 91 | 9.2 | 9.1 | 0.1 | 0 | 268 | 0.203 | 0 | 0 | 2230 | 0 | 2650 | 510 | 150 | 45 | 0 | 0 | 97 | 0 | 0 | 55 | 13.5 | 0 | 0 | 0 | 0 | 11 | 36 | 270 | 357 | 269 | 7:30 PM | 10:30 PM | 175 | C | 1427 | 1369 | 103 | 1.05 | 37 | 0 | 0.275 | 0.017 | 41 | 24 | 0 | 0 | 34 | 0 | 4.17 | 3.63 | 2.1 | 0.259 | 0.0348 | 0.0096 | 0.0217 | <0.00050 | 0.0106 | 0.0082 | 0.522 | 373 | 0.0027 | 0.0027 | 0.0195 | 0.0052 | 0.0023 | 0.0021 | 0.0022 | 0.0039 | 0.0027 | >0.0050 | 0.0037 | 0.0049 | 0.0011 | 0.0017 | 0.0046 | 93.3 | 100 | 10.54 | 0.34% | 0
E | Bay-1 | SG02 | PO0334 | Platen Mov 450 | 309 , 310 | 5 | 4.7 | 0.3 | 0 | 0.1 | 0.109 | 2120 | 0 | 930 | 0 | 1320 | 530 | 79 | 50 | 4 | 2 | 26 | 26 | 0 | 30 | 7 | 0 | 0 | 0 | 0 | 11 | 450 | 270 | 357 | 269 | 3:30 AM | 6:30 AM | 120 | C | 1440 | 1370 | 48 / 50 | 1.04 | 20 | 0 | 0.15 | 0.012 | 42 | 19 | 0 | 0 | 37 | 2 | 4.23 | 3.56 | 2.62 | 0.23 | 0.0379 | 0.0105 | 0.0213 | <0.00050 | 0.0098 | 0.0093 | 0.127 | 373 | 0.0028 | 0.0013 | 0.0222 | 0.0047 | 0.0022 | 0.0021 | 0.0021 | 0.0032 | 0.0012 | >0.0050 | 0.0023 | 0.0049 | 0.00067 | 0.0033 | 0.0025 | 93.3 | 100.02 | 10.4 | 0.29% | 0
E | Bay-1 | SG02 | PO0318 | Platen Stat 660 | 270 | 5.5 | 5.15 | 0.35 | 0 | 268 | 0.121 | 2200 | 0 | 900 | 0 | 1600 | 600 | 95 | 67 | 5 | 0 | 29 | 29 | 0 | 33 | 7.65 | 0 | 0 | 0 | 0 | 11 | 2 | 270 | 357 | 269 | 4:30 AM | 7:30 AM | 160 | C | 1435 | 1373 | 98 | 1.05 | 22 | 0 | 0.165 | 0.017 | 40 | 16 | 200 | 4 | 40 | 0 | 4.25 | 3.56 | 2.68 | 0.241 | 0.0374 | 0.0095 | 0.0286 | <0.00050 | 0.0115 | 0.0077 | 0.11 | 373 | 0.0027 | 0.0013 | 0.0194 | 0.0041 | 0.0024 | 0.0019 | 0.0025 | 0.0035 | 0.0012 | >0.0050 | 0.0024 | 0.0045 | 0.0009 | 0.0019 | 0.0024 | 93.2 | 99.98 | 10.55 | 0.34% | 0
E | Bay-1 | SSDI | PO0419 | 3K SGRE stage 2 PLC | 48 | 2.2 | 2.1 | 0.1 | 0 | 268 | 0.05 | 1360 | 0 | 1290 | 0 | 550 | 0 | 40 | 130 | 2 | 0 | 12 | 12 | 0 | 14 | 3 | 0 | 0 | 0 | 0 | 11 | 450 | 270 | 357 | 269 | 5:30 AM | 8:30 AM | 120 | D | 1452 | 1379 | 72 | 1.09 | 9 | 0 | 0.066 | 0.01 | 43 | 40 | 0 | 0 | 17 | 0 | 4.14 | 3.16 | 3.83 | 0.176 | 0.036 | 0.0076 | 0.023 | <0.00050 | 0.0102 | 0.0146 | 0.0169 | 373 | 0.0028 | 0.00086 | 0.0274 | 0.0053 | 0.0064 | 0.002 | 0.0027 | 0.0011 | 0.0015 | >0.0050 | 0.0021 | 0.0029 | 0.00073 | 0.00098 | 0.0015 | 92.6 | 99.96 | 10.91 | 0.24% | 0
E | Bay-1 | SG01 | PO0474 | 3536 TA | 236 | 4.2 | 4.1 | 0.1 | 0 | 1 | 0.09 | 1720 | 0 | 720 | 0 | 760 | 0 | 78 | 23 | 0 | 0 | 41 | 0 | 0 | 26 | 6.15 | 0 | 0 | 0 | 0 | 11 | 450 | 270 | 357 | 269 | 6:30 AM | 9:30 AM | 150 | A | 1435 | 1365 | 100 | 0.98 | 17 | 0 | 0.126 | 0.015 | 41 | 17 | 0 | 0 | 18 | 24 | 4.18 | 3.64 | 2.1 | 0.238 | 0.039 | 0.0093 | 0.0303 | <0.00050 | 0.0113 | 0.0068 | 0.0657 | 373 | 0.003 | 0.0013 | 0.0225 | 0.0042 | 0.002 | 0.0017 | 0.0022 | 0.0034 | 0.0013 | >0.0050 | 0.0034 | 0.005 | 0.00088 | 0.0017 | 0.0036 | 93.8 | 100.04 | 9.76 | 0.35% | 0
E | Bay-1 | SG01 | PO0338 / PO0342 | RH 55 Rear Hub | 110 | 2.2 | 1.74 | 0.46 | 0 | 268 | 0.05 | 1470 | 0 | 520 | 0 | 1510 | 0 | 67 | 30 | 7 | 0 | 24 | 0 | 0 | 14 | 2.55 | 0 | 0 | 0 | 0 | 11 | 3 | 270 | 357 | 269 | 7:30 AM | 10:30 AM | 95 | A | 1453 | 1370 | 38 / 26 | 1.09 | 9 | 0 | 0.066 | 0.013 | 42 | 15 | 0 | 0 | 43 | 0 | 4.26 | 3.62 | 2.5 | 0.187 | 0.0373 | 0.01 | 0.0195 | <0.00050 | 0.01 | 0.0107 | 0.148 | 373 | 0.0028 | 0.00097 | 0.0204 | 0.0049 | 0.0018 | 0.0019 | 0.0021 | 0.0038 | 0.0013 | >0.0050 | 0.0033 | 0.0044 | 0.00072 | 0.0011 | 0.0046 | 93.4 | 100.04 | 10.91 | 0.30% | 0
E | Bay-1 | SG01 | PO0398 | Bace Frame Cross Gear | 773 | 4.5 | 3.5 | 0.3 | 0 | 268 | 0.097 | 1950 | 0 | 630 | 0 | 2690 | 0 | 100 | 5 | 0 | 0 | 47 | 0 | 0 | 27 | 5.1 | 0 | 0 | 0 | 0 | 11 | 450 | 270 | 357 | 269 | 4:30 PM | 7:30 PM | 185 | C | 1438 | 1371 | 74 | 1.04 | 18 | 0 | 0.135 | 0.013 | 35 | 11 | 230 | 4 | 49 | 0 | 4.25 | 3.75 | 1.94 | 0.167 | 0.0358 | 0.0116 | 0.0201 | <0.00050 | 0.0109 | 0.0067 | 0.0533 | 373 | 0.0039 | 0.001 | 0.018 | 0.0051 | 0.0018 | 0.0016 | 0.0021 | 0.0037 | 0.0012 | >0.0050 | 0.0029 | 0.0046 | 0.00066 | 0.001 | 0.0044 | 93.9 | 99.98 | 10.44 | 0.27% | 0
E | Bay-1 | SG01 | PO0398 | Bace Frame Cross Gear | 774 | 4.5 | 3.4 | 0.4 | 0 | 0.1 | 0.096 | 1980 | 0 | 510 | 0 | 1410 | 350 | 85 | 11 | 0 | 0 | 46 | 0 | 0 | 27 | 5.1 | 0 | 0 | 0 | 0 | 11 | 450 | 270 | 357 | 269 | 7:30 PM | 10:30 PM | 150 | C | 1435 | 1370 | 69 | 1.02 | 18 | 0 | 0.135 | 0.012 | 43 | 11 | 250 | 5 | 38 | 2 | 4.29 | 3.77 | 1.99 | 0.161 | 0.0376 | 0.0095 | 0.0213 | <0.00050 | 0.0117 | 0.0058 | 0.0186 | 373 | 0.0049 | 0.0011 | 0.018 | 0.0054 | 0.002 | 0.0019 | 0.0024 | 0.0035 | 0.0012 | >0.0050 | 0.0036 | 0.0045 | 0.0011 | 0.0011 | 0.0036 | 93.9 | 100.02 | 10.22 | 0.33% | 0
E | Bay-1 | SGCu | PO084B | 806 PLC Pattern B | M002-233 | 4.2 | 4.1 | 0.2 | 0 | 0.8 | 0.091 | 1570 | 0 | 660 | 0 | 960 | 310 | 60 | 25 | 5 | 11 | 42 | 0 | 0 | 26 | 6.1 | 0 | 0 | 0 | 0 | 11 | 33 | 270 | 357 | 269 | 8:30 PM | 11:30 PM | 100 | B | 1440 | 1373 | 89 | 1 | 17 | 0 | 0.126 | 0.012 | 37 | 15 | 0 | 0 | 30 | 19 | 4.13 | 3.57 | 2.18 | 0.285 | 0.0328 | 0.0097 | 0.0193 | <0.00050 | 0.0104 | 0.0073 | 0.701 | 373 | 0.0035 | 0.00098 | 0.0198 | 0.0055 | 0.002 | 0.002 | 0.0024 | 0.0035 | 0.0013 | >0.0050 | 0.0039 | 0.0049 | 0.001 | 0.0021 | 0.0038 | 93.1 | 100.01 | 10 | 0.31% | 0
E | Bay-1 | SGCu | PO084B | 806 PLC Pattern B | M002-234 | 4.2 | 4.1 | 0.4 | 0 | 268 | 0.092 | 1890 | 0 | 730 | 0 | 1130 | 750 | 75 | 2 | 2 | 4 | 43 | 0 | 0 | 26 | 6.15 | 0 | 0 | 0 | 4 | 11 | 30 | 270 | 357 | 269 | 11:30 PM | 2:30 AM | 135 | A | 1435 | 1372 | 90 | 1.02 | 17 | 0 | 0.126 | 0.013 | 42 | 16 | 0 | 0 | 42 | 0 | 4.17 | 3.63 | 2.11 | 0.224 | 0.0327 | 0.0095 | 0.0204 | <0.00050 | 0.0114 | 0.0067 | 0.71 | 373 | 0.0027 | 0.00093 | 0.0233 | 0.0052 | 0.0024 | 0.0021 | 0.002 | 0.0036 | 0.0025 | >0.0050 | 0.004 | 0.0051 | 0.0008 | 0.0015 | 0.0036 | 93.1 | 99.96 | 10.24 | 0.33% | 0
E | Bay-1 | SG01 | PO0429 | S120 Torque Arm | 161 | 3.6 | 3.1 | 0.1 | 0 | 268 | 0.079 | 1960 | 50 | 1040 | 0 | 1750 | 0 | 90 | 26 | 0 | 0 | 38 | 0 | 0 | 22 | 4.2 | 0 | 0 | 0 | 5 | 11 | 450 | 270 | 357 | 269 | 12:30 AM | 3:30 AM | 175 | A | 1425 | 1369 | 63 | 1.06 | 15 | 0 | 0.108 | 0.017 | 42 | 22 | 0 | 0 | 36 | 0 | 4.24 | 3.72 | 2 | 0.165 | 0.0386 | 0.0107 | 0.0207 | <0.00050 | 0.0092 | 0.0092 | 0.037 | 373 | 0.0028 | 0.0016 | 0.0219 | 0.0055 | 0.0018 | 0.0017 | 0.0019 | 0.0035 | 0.0029 | >0.0050 | 0.0035 | 0.0046 | 0.00074 | 0.0018 | 0.004 | 93.9 | 100.01 | 10.56 | 0.34% | 0
A&B | Bay-3 | SGCu | PO0482 | UF 1300 AUTOSAND | 18B | 7.4 | 6.8 | 0.6 | 0 | 268 | 0.162 | 1410 | 0 | 1630 | 0 | 2490 | 320 | 125 | 85 | 10 | 9 | 76 | 0 | 0 | 45 | 11 | 0 | 0 | 0 | 0 | 11 | 25 | 270 | 357 | 269 | 5:30 AM | 8:30 AM | 95 | D | 1420 | 1370 | 102 | 1.03 | 30 | 0 | 0.225 | 0.014 | 40 | 22 | 0 | 0 | 38 | 0 | 4.24 | 3.59 | 2.53 | 0.241 | 0.0349 | 0.0097 | 0.0195 | <0.00050 | 0.0126 | 0.0098 | 0.394 | 373 | 0.0043 | 0.0027 | 0.0195 | 0.0058 | 0.0019 | 0.0017 | 0.0025 | 0.0035 | 0.004 | >0.0050 | 0.0028 | 0.0041 | 0.00099 | 0.0032 | 0.0033 | 93.1 | 100.05 | 10.27 | 0.36% | 0
E | Bay-1 | SGCu | PO084B | 806 PLC Pattern B | M002-235 | 4.3 | 4.1 | 0.1 | 0 | 268 | 0.091 | 1660 | 0 | 690 | 0 | 1200 | 750 | 66 | 23 | 5 | 2 | 43 | 0 | 0 | 25 | 6.1 | 0 | 0 | 0 | 0 | 11 | 23 | 270 | 357 | 269 | 12:30 PM | 3:30 PM | 150 | C | 1436 | 1368 | 84 | 1 | 17 | 0 | 0.126 | 0.012 | 39 | 16 | 0 | 0 | 45 | 0 | 4.12 | 3.57 | 2.12 | 0.219 | 0.0311 | 0.012 | 0.0223 | <0.00050 | 0.0097 | 0.0073 | 0.71 | 373 | 0.0028 | 0.00084 | 0.0223 | 0.005 | 0.0021 | 0.002 | 0.002 | 0.0036 | 0.0013 | >0.0050 | 0.0039 | 0.0045 | 0.0009 | 0.0014 | 0.004 | 93.2 | 100 | 10 | 0.30% | 0
E | Bay-1 | SG02 | PO0317 | Platen Mov 660 | 246 | 4.3 | 3.9 | 0.3 | 0 | 0.1 | 0.096 | 1810 | 0 | 750 | 0 | 1290 | 350 | 70 | 66 | 5 | 4 | 23 | 23 | 0 | 26 | 5.8 | 0 | 0 | 0 | 0 | 11 | 1 | 270 | 357 | 269 | 1:30 PM | 4:30 PM | 125 | D | 1440 | 1372 | 77 | 1.07 | 18 | 0 | 0.129 | 0.016 | 42 | 17 | 0 | 0 | 38 | 2 | 4.26 | 3.58 | 2.64 | 0.229 | 0.0359 | 0.0097 | 0.0229 | <0.00050 | 0.0101 | 0.0092 | 0.112 | 373 | 0.0027 | 0.0012 | 0.022 | 0.0046 | 0.0018 | 0.0018 | 0.0023 | 0.0035 | 0.0013 | >0.0050 | 0.0024 | 0.0044 | 0.0011 | 0.0016 | 0.0042 | 93.3 | 100.04 | 10.7 | 0.33% | 0
E | Bay-1 | SG02 | PO0318 | Platen Stat 660 | 271 | 5.5 | 5.1 | 0.3 | 0 | 0.1 | 0.119 | 2370 | 0 | 930 | 0 | 1800 | 300 | 90 | 65 | 0 | 0 | 28 | 28 | 0 | 33 | 7.6 | 0 | 0 | 0 | 0 | 11 | 4 | 270 | 357 | 269 | 2:30 PM | 5:30 PM | 140 | D | 1442 | 1373 | 95 | 1.02 | 22 | 0 | 0.165 | 0.013 | 43 | 17 | 0 | 0 | 38 | 2 | 4.26 | 3.59 | 2.59 | 0.24 | 0.0356 | 0.0082 | 0.0209 | <0.00050 | 0.0094 | 0.009 | 0.113 | 373 | 0.0028 | 0.001 | 0.0225 | 0.0047 | 0.0017 | 0.0019 | 0.002 | 0.0032 | 0.0013 | >0.0050 | 0.0023 | 0.0049 | 0.0009 | 0.0013 | 0.0022 | 93.3 | 100.01 | 10.18 | 0.34% | 0
E | Bay-1 | SG02 | PO0317 | Platen Mov 660 | 247 | 4.3 | 3.85 | 0.3 | 0 | 0.1 | 0.098 | 1820 | 0 | 770 | 0 | 1610 | 0 | 72 | 65 | 0 | 4 | 24 | 24 | 0 | 26 | 5.8 | 0 | 0 | 0 | 0 | 11 | 2 | 270 | 357 | 269 | 3:30 PM | 6:30 PM | 120 | D | 1438 | 1370 | 75 | 1.12 | 18 | 0 | 0.129 | 0.017 | 42 | 18 | 0 | 0 | 37 | 2 | 4.25 | 3.58 | 2.61 | 0.225 | 0.0353 | 0.0091 | 0.0205 | <0.00050 | 0.0096 | 0.0105 | 0.0943 | 373 | 0.0027 | 0.0012 | 0.0206 | 0.0051 | 0.0017 | 0.0018 | 0.0022 | 0.0034 | 0.0013 | >0.0050 | 0.0025 | 0.0046 | 0.00085 | 0.0013 | 0.0029 | 93.3 | 99.99 | 11.16 | 0.32% | 0
E | Bay-1 | SG01 | PO0474 | 3536 TA | 237 | 4.2 | 4.1 | 0.1 | 0 | 0.15 | 0.094 | 1700 | 0 | 720 | 0 | 1630 | 0 | 70 | 18 | 2 | 0 | 45 | 0 | 0 | 26 | 6.15 | 0 | 0 | 0 | 0 | 11 | 450 | 270 | 357 | 269 | 4:30 PM | 7:30 PM | 105 | A | 1428 | 1372 | 92 | 1.07 | 17 | 0 | 0.126 | 0.016 | 40 | 17 | 0 | 0 | 39 | 4 | 4.21 | 3.66 | 2.11 | 0.195 | 0.0377 | 0.0097 | 0.0225 | <0.00050 | 0.0091 | 0.0069 | 0.0332 | 373 | 0.0027 | 0.0012 | 0.0217 | 0.0049 | 0.0017 | 0.0017 | 0.0018 | 0.0031 | 0.0024 | >0.0050 | 0.0034 | 0.0042 | 0.00076 | 0.0013 | 0.0034 | 93.8 | 99.98 | 10.71 | 0.33% | 0
E | Bay-1 | SG02 | PO0334 | Platen Mov 450 | 312 , 311 | 5 | 4.6 | 0.4 | 0 | 268 | 0.111 | 2100 | 0 | 890 | 0 | 1360 | 650 | 80 | 52 | 11 | 0 | 27 | 27 | 0 | 30 | 7 | 0 | 0 | 0 | 5 | 11 | 450 | 270 | 357 | 269 | 5:30 PM | 8:30 PM | 145 | A | 1426 | 1368 | 50 / 60 | 1.08 | 20 | 0 | 0.15 | 0.012 | 42 | 18 | 0 | 0 | 40 | 0 | 4.23 | 3.57 | 2.57 | 0.203 | 0.037 | 0.0075 | 0.0243 | <0.00050 | 0.0093 | 0.0078 | 0.149 | 373 | 0.0028 | 0.0011 | 0.0252 | 0.0049 | 0.0017 | 0.0018 | 0.002 | 0.0032 | 0.0024 | >0.0050 | 0.0022 | 0.0047 | 0.001 | 0.0014 | 0.0025 | 93.3 | 99.97 | 10.8 | 0.30% | 0
A&B | Bay-3 | SSDI | PO0333B | Clamp cly 450 | 316 | 6.3 | 6.2 | 0.1 | 0 | 268 | 0.147 | 2410 | 0 | 1520 | 0 | 1530 | 0 | 95 | 153 | 2 | 0 | 34 | 34 | 0 | 45 | 9 | 0 | 0 | 0 | 5 | 11 | 450 | 270 | 357 | 269 | 7:30 PM | 10:30 PM | 100 | C | 1430 | 1372 | 92 | 1.08 | 25 | 0 | 0.185 | 0.023 | 38 | 24 | 840 | 13 | 24 | 0 | 4.25 | 3.51 | 2.91 | 0.156 | 0.0322 | 0.0099 | 0.0234 | 0.0005 | 0.0127 | 0.0128 | 0.025 | 373 | 0.0067 | 0.00094 | 0.0157 | 0.0045 | 0.0068 | 0.002 | 0.0035 | 0.0013 | 0.0023 | >0.0050 | 0.002 | 0.0048 | 0.00052 | 0.0012 | 0.0027 | 93.2 | 99.98 | 10.79 | 0.33% | 0
E | Bay-1 | SG01 | PO0294 | Rotor Hub 750 kw | 109 | 4.2 | 3.1 | 0.3 | 0 | 268 | 0.091 | 1770 | 0 | 650 | 0 | 1780 | 0 | 77 | 21 | 0 | 0 | 43 | 0 | 0 | 26 | 4.6 | 0 | 0 | 0 | 0 | 11 | 450 | 270 | 357 | 269 | 3:30 AM | 6:30 AM | 135 | C | 1437 | 1371 | 62 | 1.02 | 17 | 0 | 0.126 | 0.014 | 42 | 15 | 0 | 0 | 42 | 0 | 4.27 | 3.73 | 2.08 | 0.162 | 0.0398 | 0.0105 | 0.0194 | <0.00050 | 0.01 | 0.0049 | 0.0307 | 373 | 0.0032 | 0.0008 | 0.0164 | 0.0057 | 0.0018 | 0.0017 | 0.002 | 0.0034 | 0.0013 | >0.0050 | 0.0035 | 0.0049 | 0.00063 | 0.0017 | 0.0046 | 93.8 | 99.98 | 10.24 | 0.31% | 0
E | Bay-1 | SG01 | PO0474 | 3536 TA | 238 | 4.2 | 4.1 | 0.1 | 0 | 0.8 | 0.092 | 1460 | 0 | 590 | 0 | 1350 | 0 | 60 | 15 | 0 | 0 | 43 | 0 | 0 | 26 | 6.1 | 0 | 0 | 0 | 5 | 11 | 450 | 270 | 357 | 269 | 4:30 AM | 7:30 AM | 105 | D | 1441 | 1368 | 95 | 1.02 | 17 | 0 | 0.126 | 0.015 | 35 | 14 | 0 | 0 | 32 | 19 | 4.18 | 3.63 | 2.11 | 0.171 | 0.0386 | 0.0116 | 0.0207 | <0.00050 | 0.0135 | 0.0067 | 0.035 | 373 | 0.0034 | 0.001 | 0.018 | 0.0061 | 0.0017 | 0.0015 | 0.002 | 0.0032 | 0.0029 | >0.0050 | 0.0035 | 0.0046 | 0.00064 | 0.0012 | 0.0042 | 93.9 | 100.03 | 10.24 | 0.30% | 0
E | Bay-1 | SG01 | PO0294 | Rotor Hub 750 kw | 110 | 4.2 | 2.8 | 0.2 | 0 | 268 | 0.093 | 1760 | 0 | 720 | 0 | 1520 | 0 | 78 | 9 | 3 | 0 | 46 | 0 | 0 | 26 | 4.2 | 0 | 0 | 0 | 4 | 11 | 450 | 270 | 357 | 269 | 6:30 AM | 9:30 AM | 130 | A | 1425 | 1367 | 50 | 1.1 | 17 | 0 | 0.126 | 0.018 | 42 | 17 | 200 | 5 | 36 | 0 | 4.28 | 3.75 | 2.04 | 0.149 | 0.0379 | 0.0094 | 0.0186 | <0.00050 | 0.011 | 0.0069 | 0.0284 | 373 | 0.0043 | 0.001 | 0.0175 | 0.0054 | 0.0019 | 0.0017 | 0.0021 | 0.0033 | 0.0024 | >0.0050 | 0.0038 | 0.0046 | 0.00052 | 0.00099 | 0.0036 | 93.8 | 99.94 | 10.95 | 0.33% | 0
E | Bay-1 | SG01 | PO0398 | Bace Frame Cross Gear | 776 | 4.2 | 3.4 | 0.2 | 0 | 1.2 | 0.094 | 1260 | 0 | 460 | 0 | 1280 | 0 | 58 | 10 | 0 | 0 | 46 | 0 | 0 | 26 | 5.1 | 0 | 0 | 0 | 0 | 11 | 450 | 270 | 357 | 269 | 7:30 AM | 10:30 AM | 95 | A | 1430 | 1370 | 78 | 1.1 | 17 | 0 | 0.126 | 0.018 | 30 | 11 | 0 | 0 | 30 | 29 | 4.27 | 3.73 | 2.07 | 0.18 | 0.0374 | 0.0094 | 0.0211 | <0.00050 | 0.0107 | 0.0043 | 0.0437 | 373 | 0.0031 | 0.00094 | 0.0184 | 0.0054 | 0.0019 | 0.0017 | 0.0021 | 0.0033 | 0.0012 | >0.0050 | 0.0038 | 0.0049 | 0.00068 | 0.0013 | 0.0044 | 93.8 | 100 | 10.95 | 0.31% | 0
E | Bay-1 | SG01 | PO0338 / PO0342 | RH 55 Rear Hub | 112 | 2.2 | 1.74 | 0.4 | 0 | 0.6 | 0.056 | 1510 | 0 | 630 | 0 | 460 | 400 | 62 | 60 | 0 | 0 | 26 | 0 | 0 | 16 | 2.65 | 0 | 0 | 0 | 0 | 11 | 450 | 270 | 357 | 269 | 8:30 AM | 11:30 AM | 90 | A | 1452 | 1368 | 35 / 25 | 1.18 | 11 | 0 | 0.078 | 0.012 | 42 | 18 | 0 | 0 | 24 | 17 | 4.27 | 3.62 | 2.55 | 0.17 | 0.0334 | 0.0098 | 0.0191 | <0.00050 | 0.0141 | 0.0096 | 0.149 | 373 | 0.0026 | 0.00084 | 0.0181 | 0.0051 | 0.0022 | 0.0019 | 0.0022 | 0.0034 | 0.0013 | >0.0050 | 0.0037 | 0.0043 | 0.00071 | 0.0014 | 0.003 | 93.3 | 99.97 | 11.82 | 0.27% | 0
A&B | Bay-3 | SGCu | PO0413 | 3580 PLC | 93 | 9.4 | 9.1 | 0.3 | 0 | 268 | 0.203 | 3830 | 0 | 1840 | 0 | 3410 | 320 | 160 | 75 | 12 | 14 | 94 | 0 | 0 | 57 | 14 | 0 | 0 | 0 | 0 | 11 | 30 | 270 | 357 | 269 | 1:30 PM | 4:30 PM | 120 | A | 1430 | 1372 | 103 | 1 | 38 | 0 | 0.28 | 0.016 | 41 | 20 | 0 | 0 | 40 | 0 | 4.17 | 3.63 | 2.09 | 0.268 | 0.0368 | 0.0103 | 0.0233 | <0.00050 | 0.0108 | 0.0052 | 0.505 | 373 | 0.0035 | 0.0021 | 0.0199 | 0.0039 | 0.0016 | 0.0015 | 0.0021 | 0.0029 | 0.0014 | >0.0050 | 0.0035 | 0.0045 | 0.00084 | 0.0015 | 0.004 | 93.3 | 99.97 | 10 | 0.35% | 0
A&B | Bay-3 | SG01 | PO0474 | 3536 TA | 239 | 4.3 | 4.2 | 0.1 | 0 | 268 | 0.093 | 0 | 0 | 0 | 0 | 0 | 0 | 0 | 0 | 0 | 0 | 44 | 0 | 0 | 26 | 6.1 | 0 | 0 | 0 | 0 | 11 | 450 | 270 | 357 | 269 | 4:30 PM | 7:30 PM | 180 | A | 1438 | 1370 | 75 | 1.02 | 17 | 0 | 0.126 | 0.015 | 0 | 0 | 0 | 0 | 0 | 0 | 4.18 | 3.63 | 2.12 | 0.199 | 0.0351 | 0.0097 | 0.0284 | <0.00050 | 0.0356 | 0.0059 | 0.026 | 373 | 0.0066 | 0.0013 | 0.0137 | 0.0054 | 0.0016 | 0.0014 | 0.0027 | 0.0028 | 0.0012 | >0.0050 | 0.0033 | 0.0028 | 0.001 | 0.0011 | 0.0039 | 93.8 | 99.98 | 10.23 | 0.34% | 0
E | Bay-1 | SG01 | PO0429 | S120 Torque Arm | 163 | 3.5 | 3 | 0.1 | 0 | 268 | 0.065 | 1400 | 0 | 540 | 0 | 1560 | 0 | 69 | 3 | 0 | 0 | 31 | 0 | 0 | 18 | 4.2 | 0 | 0 | 0 | 0 | 11 | 450 | 270 | 357 | 269 | 5:30 PM | 8:30 PM | 120 | B | 1438 | 1371 | 81 | 0.89 | 12 | 0 | 0.09 | 0.019 | 40 | 15 | 0 | 0 | 45 | 0 | 4.33 | 3.79 | 2.09 | 0.179 | 0.0386 | 0.01 | 0.022 | <0.00050 | 0.0475 | 0.005 | 0.0401 | 373 | 0.0028 | 0.0011 | 0.0184 | 0.0053 | 0.0017 | 0.0016 | 0.002 | 0.0035 | 0.0013 | >0.0050 | 0.0036 | 0.0048 | 0.00081 | 0.0013 | 0.0026 | 93.7 | 100.01 | 8.86 | 0.42% | 0
E | Bay-1 | SGCu | PO084B | 806 PLC Pattern B | M002-237 | 4.2 | 4.1 | 0.1 | 0 | 0.4 | 0.096 | 1600 | 0 | 650 | 0 | 1750 | 0 | 67 | 19 | 0 | 0 | 43 | 0 | 0 | 30 | 6.1 | 0 | 0 | 0 | 0 | 11 | 30 | 270 | 357 | 269 | 6:30 PM | 9:30 PM | 165 | C | 1435 | 1373 | 74 | 1.02 | 17 | 0 | 0.126 | 0.015 | 36 | 15 | 0 | 0 | 40 | 9 | 4.17 | 3.63 | 2.08 | 0.182 | 0.0324 | 0.0084 | 0.0197 | <0.00050 | 0.0194 | 0.0078 | 0.702 | 373 | 0.0027 | 0.001 | 0.0214 | 0.0062 | 0.0021 | 0.002 | 0.0021 | 0.0038 | 0.0014 | >0.0050 | 0.0014 | 0.005 | 0.0008 | 0.0013 | 0.0039 | 93.2 | 99.98 | 10.24 | 0.35% | 0
E | Bay-1 | SG01 | PO0429 | S120 Torque Arm | 164 | 3.2 | 3.05 | 0.15 | 0 | 268 | 0.071 | 1630 | 0 | 730 | 0 | 1440 | 0 | 78 | 32 | 0 | 0 | 33 | 0 | 0 | 20 | 4.5 | 0 | 0 | 0 | 0 | 11 | 450 | 270 | 357 | 269 | 8:30 PM | 11:30 PM | 135 | C | 1440 | 1373 | 68 | 1.03 | 13 | 0 | 0.096 | 0.013 | 43 | 19 | 0 | 0 | 38 | 0 | 4.25 | 3.72 | 2.05 | 0.164 | 0.0388 | 0.0116 | 0.0207 | <0.00050 | 0.0146 | 0.0069 | 0.0475 | 373 | 0.0029 | 0.00057 | 0.0176 | 0.007 | 0.0017 | 0.017 | 0.0019 | 0.0037 | 0.0013 | >0.0050 | 0.0039 | 0.0042 | 0.0008 | 0.00096 | 0.004 | 93.8 | 99.98 | 10.31 | 0.28% | 0
E | Bay-1 | SG01 | PO0398 | Bace Frame Cross Gear | 777 | 4 | 3.4 | 0.25 | 0 | 0.6 | 0.087 | 1460 | 0 | 670 | 0 | 1270 | 0 | 68 | 35 | 2 | 0 | 42 | 0 | 0 | 24 | 5.1 | 0 | 0 | 0 | 0 | 11 | 450 | 270 | 357 | 269 | 9:30 PM | 12:30 AM | 110 | D | 1439 | 1371 | 65 | 1.05 | 16 | 0 | 0.12 | 0.014 | 37 | 17 | 0 | 0 | 32 | 15 | 4.27 | 3.73 | 2.08 | 0.158 | 0.0379 | 0.01 | 0.019 | <0.00050 | 0.0117 | 0.0065 | 0.025 | 373 | 0.0031 | 0.0007 | 0.0189 | 0.0065 | 0.0018 | 0.0018 | 0.002 | 0.0036 | 0.0014 | >0.0050 | 0.0039 | 0.0042 | 0.00071 | 0.0012 | 0.0039 | 93.8 | 99.97 | 10.5 | 0.32% | 0
E | Bay-1 | SG01 | PO0398 | Bace Frame Cross Gear | 778 | 4 | 3.4 | 0.3 | 0 | 0.35 | 0.087 | 1680 | 0 | 690 | 0 | 1280 | 0 | 70 | 27 | 2 | 0 | 42 | 0 | 0 | 24 | 5.1 | 0 | 0 | 0 | 0 | 11 | 450 | 270 | 357 | 269 | 10:30 PM | 1:30 AM | 110 | D | 1435 | 1369 | 69 | 1.05 | 16 | 0 | 0.12 | 0.014 | 42 | 17 | 0 | 0 | 32 | 9 | 4.26 | 3.73 | 2.06 | 0.171 | 0.037 | 0.0095 | 0.0195 | <0.00050 | 0.0105 | 0.0074 | 0.0164 | 373 | 0.0028 | 0.00083 | 0.0202 | 0.006 | 0.0018 | 0.0019 | 0.002 | 0.0034 | 0.0012 | >0.0050 | 0.0038 | 0.0043 | 0.00084 | 0.00095 | 0.0041 | 93.8 | 99.96 | 10.5 | 0.32% | 0
E | Bay-1 | SG01 | PO0429 | S120 Torque Arm | 165 | 3.2 | 3 | 0.2 | 0 | 0.3 | 0.069 | 1390 | 0 | 610 | 0 | 1300 | 0 | 73 | 38 | 4 | 0 | 32 | 0 | 0 | 20 | 4.2 | 0 | 0 | 0 | 0 | 11 | 450 | 270 | 357 | 269 | 11:30 PM | 2:30 AM | 115 | D | 1448 | 1372 | 54 | 1 | 13 | 0 | 0.096 | 0.013 | 39 | 17 | 0 | 0 | 36 | 8 | 4.24 | 3.71 | 2.06 | 0.185 | 0.0367 | 0.0104 | 0.0195 | <0.00050 | 0.0126 | 0.007 | 0.0217 | 373 | 0.0026 | 0.00061 | 0.0194 | 0.0057 | 0.0017 | 0.0019 | 0.002 | 0.0036 | 0.0013 | >0.0050 | 0.0036 | 0.0042 | 0.00068 | 0.0011 | 0.004 | 93.8 | 99.96 | 10 | 0.33% | 0
E | Bay-1 | SGCu | PO084B | 806 PLC Pattern B | M002-238 | 4.2 | 4 | 0.2 | 0 | 1.4 | 0.092 | 1180 | 0 | 530 | 0 | 540 | 550 | 56 | 4 | 2 | 3 | 43 | 0 | 0 | 26 | 6.15 | 0 | 0 | 0 | 0 | 11 | 31 | 270 | 357 | 269 | 1:30 AM | 4:30 AM | 85 | A | 1438 | 1370 | 72 | 1.02 | 17 | 0 | 0.126 | 0.015 | 28 | 13 | 0 | 0 | 26 | 33 | 4.11 | 3.57 | 2.11 | 0.242 | 0.0312 | 0.0098 | 0.0234 | <0.00050 | 0.0127 | 0.0052 | 0.73 | 373 | 0.0029 | 0.0011 | 0.0206 | 0.0059 | 0.0025 | 0.0018 | 0.002 | 0.0032 | 0.0011 | >0.0050 | 0.0037 | 0.0047 | 0.00091 | 0.0023 | 0.0042 | 93.2 | 100.03 | 10.24 | 0.33% | 0
E | Bay-1 | SGCu | PO084B | 806 PLC Pattern B | M002-239 | 4.2 | 4.1 | 0.2 | 0 | 268 | 0.092 | 1670 | 0 | 710 | 0 | 1920 | 0 | 68 | 32 | 0 | 7 | 43 | 0 | 0 | 26 | 6.1 | 0 | 0 | 0 | 0 | 11 | 26 | 270 | 357 | 269 | 10:30 AM | 1:30 PM | 120 | C | 1438 | 1370 | 99 | 1.02 | 17 | 0 | 0.126 | 0.014 | 39 | 17 | 0 | 0 | 45 | 0 | 4.15 | 3.61 | 2.09 | 0.273 | 0.0322 | 0.0113 | 0.02 | <0.00050 | 0.0138 | 0.0062 | 0.723 | 373 | 0.003 | 0.00081 | 0.0194 | 0.0057 | 0.0017 | 0.0017 | 0.0021 | 0.0033 | 0.0014 | >0.0050 | 0.0038 | 0.0044 | 0.00079 | 0.0012 | 0.0036 | 93.1 | 99.97 | 10.24 | 0.33% | 0
E | Bay-1 | SG01 | PO0223B | MBH | 2835B | 5 | 4.5 | 0.5 | 0 | 268 | 0.11 | 2060 | 0 | 840 | 0 | 2100 | 0 | 83 | 30 | 2 | 0 | 53 | 0 | 0 | 30 | 6.9 | 0 | 0 | 0 | 8 | 11 | 450 | 270 | 357 | 269 | 11:30 AM | 2:30 PM | 170 | C | 1439 | 1372 | 95 | 1.06 | 20 | 0 | 0.15 | 0.014 | 41 | 17 | 0 | 0 | 42 | 0 | 4.16 | 3.62 | 2.08 | 0.183 | 0.0375 | 0.0101 | 0.0185 | <0.00050 | 0.0106 | 0.0081 | 0.039 | 373 | 0.0026 | 0.002 | 0.0203 | 0.0048 | 0.0016 | 0.0018 | 0.002 | 0.0036 | 0.0038 | >0.0050 | 0.0032 | 0.005 | 0.00068 | 0.0012 | 0.0025 | 93.9 | 100 | 10.6 | 0.31% | 0
E | Bay-1 | SG02 | PO0334 | Platen Mov 450 | 313 , 314 | 5 | 4.6 | 0.4 | 0 | 1.4 | 0.109 | 1520 | 0 | 600 | 0 | 1060 | 420 | 63 | 46 | 3 | 0 | 26 | 26 | 0 | 30 | 7 | 0 | 0 | 0 | 0 | 11 | 2 | 270 | 357 | 269 | 2:30 PM | 5:30 PM | 100 | D | 1440 | 1376 | 52 / 50 | 1.04 | 20 | 0 | 0.15 | 0.012 | 30 | 12 | 0 | 0 | 30 | 28 | 4.22 | 3.56 | 2.58 | 0.232 | 0.0366 | 0.0083 | 0.0216 | <0.00050 | 0.0119 | 0.0084 | 0.11 | 373 | 0.003 | 0.0032 | 0.025 | 0.0046 | 0.0018 | 0.0017 | 0.0024 | 0.0037 | 0.0012 | >0.0050 | 0.0022 | 0.0051 | 0.00094 | 0.0015 | 0.0022 | 93.3 | 99.97 | 10.4 | 0.33% | 0
E | Bay-1 | SGCu | PO084B | 806 PLC Pattern B | M002-241 | 4.2 | 4.1 | 0.1 | 0 | 268 | 0.092 | 1770 | 0 | 610 | 0 | 1360 | 460 | 70 | 25 | 6 | 0 | 43 | 0 | 0 | 26 | 6.15 | 0 | 0 | 0 | 4 | 11 | 25 | 270 | 357 | 269 | 3:30 PM | 6:30 PM | 140 | A | 1438 | 1377 | 85 | 1.02 | 17 | 0 | 0.126 | 0.016 | 42 | 15 | 0 | 0 | 43 | 0 | 4.1 | 3.56 | 2.12 | 0.25 | 0.0276 | 0.0109 | 0.0229 | <0.00050 | 0.0119 | 0.0054 | 0.74 | 373 | 0.0029 | 0.0027 | 0.0194 | 0.0042 | 0.0017 | 0.0017 | 0.0024 | 0.0033 | 0.0022 | >0.0050 | 0.0036 | 0.005 | 0.00088 | 0.0014 | 0.0032 | 93.2 | 100.04 | 10.24 | 0.32% | 0
E | Bay-1 | SGCu | PO084B | 806 PLC Pattern B | M002-240 | 4.2 | 4.1 | 0.1 | 0 | 268 | 0.093 | 1770 | 0 | 900 | 0 | 1020 | 510 | 70 | 18 | 4 | 0 | 44 | 0 | 0 | 26 | 6.15 | 0 | 0 | 0 | 0 | 11 | 26 | 270 | 357 | 269 | 5:30 PM | 8:30 PM | 130 | B | 1435 | 1372 | 74 | 1.05 | 17 | 0 | 0.126 | 0.016 | 42 | 21 | 0 | 0 | 36 | 0 | 4.09 | 3.55 | 2.1 | 0.232 | 0.031 | 0.0097 | 0.027 | 0.00075 | 0.0108 | 0.0088 | 0.719 | 373 | 0.003 | 0.0028 | 0.0206 | 0.0046 | 0.0022 | 0.0014 | 0.0024 | 0.0032 | 0.0049 | >0.0050 | 0.003 | 0.0045 | 0.00091 | 0.0014 | 0.0045 | 93.2 | 99.99 | 10.48 | 0.35% | 0
E | Bay-1 | SSDI | PO0421B | 1052 stage 2 PLC | 100 | 2.8 | 2.7 | 0.1 | 0 | 268 | 0.062 | 2250 | 0 | 2000 | 0 | 1450 | 0 | 63 | 210 | 0 | 0 | 15 | 15 | 0 | 17 | 4 | 0 | 0 | 0 | 0 | 11 | 450 | 270 | 357 | 269 | 8:30 PM | 11:30 PM | 190 | C | 1435 | 1373 | 65 | 1.07 | 11 | 0 | 0.084 | 0.01 | 39 | 35 | 0 | 0 | 25 | 0 | 4.12 | 3.14 | 3.87 | 0.202 | 0.0337 | 0.0059 | 0.0222 | 0.0013 | 0.0106 | 0.0123 | 0.038 | 373 | 0.0027 | 0.0019 | 0.0267 | 0.0048 | 0.006 | 0.0015 | 0.003 | 0.0013 | 0.0016 | >0.0050 | 0.0017 | 0.0036 | 0.00075 | 0.00087 | 0.001 | 92.6 | 100.03 | 10.71 | 0.29% | 0
A&B | Bay -3 | SG01 | PO0007 | Main Axle | 10 | 8.5 | 8 | 0.5 | 0 | 268 | 0.186 | 3230 | 0 | 1070 | 0 | 3360 | 0 | 161 | 60 | 6 | 0 | 88 | 0 | 0 | 52 | 12 | 0 | 0 | 0 | 0 | 11 | 450 | 270 | 357 | 269 | 11:30 PM | 2:30 AM | 160 | D | 1425 | 1356 | 95 | 1.04 | 34 | 0 | 0.255 | 0.016 | 38 | 13 | 840 | 10 | 40 | 0 | 4.22 | 3.7 | 2.02 | 0.178 | 0.0359 | 0.0112 | 0.0234 | <0.00050 | 0.0376 | 0.0053 | 0.0426 | 373 | 0.0066 | 0.0015 | 0.015 | 0.0046 | 0.0015 | 0.0013 | 0.0025 | 0.0033 | 0.0013 | >0.0050 | 0.003 | 0.0041 | 0.00063 | 0.002 | 0.0052 | 93.8 | 99.94 | 10.35 | 0.31% | 0
E | Bay-1 | SGCu | PO0449 | 3K SGRE stage 2 (4 Cavity) | M002-100, M003-100, M004-100, M005-100 | 6 | 5.95 | 0.05 | 0 | 268 | 0.13 | 2510 | 0 | 1070 | 0 | 2420 | 0 | 100 | 28 | 4 | 0 | 61 | 0 | 0 | 36 | 8.7 | 0 | 0 | 0 | 0 | 11 | 29 | 270 | 357 | 269 | 3:30 AM | 6:30 AM | 240 | C | 1451 | 1372 | 130 | 1.02 | 24 | 0 | 0.18 | 0.013 | 42 | 18 | 0 | 0 | 40 | 0 | 4.18 | 3.63 | 2.12 | 0.206 | 0.033 | 0.0099 | 0.0189 | <0.00050 | 0.0102 | 0.0048 | 0.647 | 373 | 0.0028 | 0.0019 | 0.0201 | 0.0046 | 0.0017 | 0.0018 | 0.0022 | 0.0033 | 0.0014 | >0.0050 | 0.0034 | 0.0043 | 0.00075 | 0.0012 | 0.0041 | 93.2 | 99.97 | 10.17 | 0.30% | 0
E | Bay-1 | SG01 | PO0294 | Rotor Hub 750 kw | 111 | 4.2 | 3.15 | 0.25 | 0 | 268 | 0.087 | 1730 | 0 | 730 | 0 | 1640 | 0 | 88 | 10 | 8 | 0 | 42 | 0 | 0 | 24 | 4.6 | 0 | 0 | 0 | 0 | 11 | 450 | 270 | 357 | 269 | 4:30 AM | 7:30 AM | 160 | C | 1437 | 1384 | 62 | 1 | 16 | 0 | 0.12 | 0.016 | 41 | 17 | 100 | 2 | 39 | 0 | 4.28 | 3.76 | 2.01 | 0.2 | 0.035 | 0.0089 | 0.0198 | <0.00050 | 0.012 | 0.0059 | 0.0504 | 373 | 0.0032 | 0.0022 | 0.0178 | 0.0042 | 0.0019 | 0.0019 | 0.0022 | 0.0041 | 0.0014 | >0.0050 | 0.0036 | 0.0051 | 0.00075 | 0.0017 | 0.0031 | 93.8 | 100 | 10 | 0.36% | 0
E | Bay-1 | SGCu | PO084B | 806 PLC Pattern B | M002-242 | 4.2 | 4 | 0.2 | 0 | 268 | 0.091 | 1770 | 0 | 620 | 0 | 1500 | 310 | 70 | 16 | 2 | 0 | 42 | 0 | 0 | 26 | 6 | 0 | 0 | 0 | 4 | 11 | 26 | 270 | 357 | 269 | 6:30 AM | 9:30 AM | 105 | D | 1435 | 1375 | 72 | 1 | 17 | 0 | 0.126 | 0.011 | 42 | 15 | 0 | 0 | 43 | 0 | 4.1 | 3.55 | 2.13 | 0.221 | 0.0292 | 0.0105 | 0.0227 | <0.00050 | 0.0116 | 0.0051 | 0.737 | 373 | 0.0027 | 0.0018 | 0.02 | 0.0047 | 0.0018 | 0.0017 | 0.0022 | 0.0035 | 0.0022 | >0.0050 | 0.0034 | 0.0051 | 0.00086 | 0.0042 | 0.0049 | 93.2 | 100.01 | 10 | 0.29% | 0
E | Bay-1 | SG01 | PO0338 / PO0342 | RH 55 Rear Hub | 116 | 2.2 | 1.9 | 0.3 | 0 | 268 | 0.048 | 1900 | 0 | 750 | 0 | 1850 | 0 | 76 | 58 | 15 | 0 | 23 | 0 | 0 | 13 | 2.8 | 0 | 0 | 0 | 0 | 11 | 450 | 270 | 357 | 269 | 7:30 AM | 10:30 AM | 160 | A | 1450 | 1377 | 45 / 22 | 1.05 | 9 | 0 | 0.066 | 0.015 | 42 | 17 | 0 | 0 | 41 | 0 | 4.26 | 3.61 | 2.55 | 0.191 | 0.034 | 0.0105 | 0.02 | <0.00050 | 0.011 | 0.0069 | 0.106 | 373 | 0.003 | 0.0015 | 0.0202 | 0.0051 | 0.0016 | 0.0019 | 0.002 | 0.0035 | 0.0017 | >0.0050 | 0.0036 | 0.0048 | 0.00068 | 0.0012 | 0.0037 | 93.4 | 100.03 | 10.45 | 0.32% | 0
E | Bay-1 | SG01 | PO0338 / PO0342 | RH 55 Rear Hub | 117 | 2.2 | 1.9 | 0.25 | 0 | 268 | 0.048 | 0 | 0 | 0 | 0 | 0 | 0 | 0 | 0 | 0 | 0 | 23 | 0 | 0 | 13 | 2.8 | 0 | 0 | 0 | 0 | 11 | 450 | 270 | 357 | 269 | 8:30 AM | 11:30 AM | 180 | A | 1452 | 1378 | 40 / 31 | 1.05 | 9 | 0 | 0.066 | 0.015 | 0 | 0 | 0 | 0 | 0 | 0 | 4.28 | 3.63 | 2.54 | 0.19 | 0.0341 | 0.0117 | 0.0198 | <0.00050 | 0.0112 | 0.0058 | 0.105 | 373 | 0.0032 | 0.0014 | 0.0198 | 0.005 | 0.0017 | 0.0017 | 0.0023 | 0.0035 | 0.0016 | >0.0050 | 0.0036 | 0.0048 | 0.00069 | 0.0011 | 0.0034 | 93.4 | 100.04 | 10.45 | 0.31% | 0
A&B | Bay-3 | SG01 | PO0474 | 3536 TA | 242 | 4.1 | 4.1 | 0.1 | 0 | 268 | 0.091 | 4070 | 0 | 2070 | 0 | 3410 | 450 | 170 | 90 | 8 | 0 | 43 | 0 | 0 | 25 | 6.1 | 0 | 0 | 0 | 0 | 11 | 450 | 270 | 357 | 269 | 11:30 AM | 2:30 PM | 120 | C | 1430 | 1362 | 85 | 1.05 | 17 | 0 | 0.123 | 0.018 | 41 | 21 | 0 | 0 | 39 | 0 | 4.2 | 3.65 | 2.11 | 0.218 | 0.036 | 0.0092 | 0.0295 | <0.00050 | 0.0237 | 0.008 | 0.0455 | 373 | 0.006 | 0.0011 | 0.0142 | 0.0041 | 0.0017 | 0.0018 | 0.0027 | 0.0034 | 0.0016 | >0.0050 | 0.0036 | 0.0048 | 0.0007 | 0.0013 | 0.0038 | 93.8 | 100.02 | 10.49 | 0.34% | 0
C | Bay-3 | SG01 | PO0396 | MK3 Base Frame | 180 | 23 | 22.2 | 0.8 | 0 | 268 | 0.574 | 9270 | 0 | 3270 | 0 | 7350 | 750 | 410 | 133 | 15 | 0 | 282 | 0 | 0 | 142 | 34 | 0 | 0 | 0 | 15 | 11 | 450 | 270 | 357 | 269 | 1:30 PM | 4:30 PM | 255 | D | 1440 / 1445 | 1366 | 135 | 1.23 | 115 | 0 | 0.675 | 0.015 | 40 | 14 | 2360 | 10 | 35 | 0 | 4.28 | 3.75 | 2.03 | 0.199 | 0.0368 | 0.0073 | 0.0304 | <0.00050 | 0.0277 | 0.0084 | 0.0404 | 373 | 0.0061 | 0.0018 | 0.0161 | 0.0045 | 0.0017 | 0.0014 | 0.0026 | 0.0031 | 0.0021 | <0.0050 | 0.0036 | 0.0043 | 0.00083 | 0.0036 | 0.0047 | 93.8 | 100.03 | 12.26 | 0.28% | 0
A&B | Bay-3 | SG01 | PO0444 | 3580 TA | 267 | 6.1 | 5.8 | 0.3 | 0 | 268 | 0.127 | 2580 | 0 | 1150 | 0 | 2050 | 320 | 105 | 10 | 10 | 0 | 58 | 0 | 0 | 36 | 9 | 0 | 0 | 0 | 0 | 11 | 450 | 270 | 357 | 269 | 5:30 PM | 8:30 PM | 160 | B | 1420 | 1360 | 72 | 0.95 | 24 | 0 | 0.174 | 0.015 | 42 | 19 | 0 | 0 | 39 | 0 | 4.2 | 3.65 | 2.11 | 0.181 | 0.0393 | 0.0106 | 0.0273 | <0.00050 | 0.0161 | 0.0067 | 0.0361 | 373 | 0.0039 | 0.0013 | 0.0149 | 0.0044 | 0.0019 | 0.0017 | 0.0021 | 0.0032 | 0.0019 | >0.0050 | 0.0035 | 0.0047 | 0.0011 | 0.0011 | 0.0035 | 93.8 | 99.97 | 9.51 | 0.35% | 0
E | Bay-1 | SG01 | PO0398 | Bace Frame Cross Gear | 780 | 3.8 | 3.45 | 0.35 | 0 | 268 | 0.085 | 1610 | 0 | 690 | 0 | 1500 | 0 | 65 | 10 | 0 | 0 | 41 | 0 | 0 | 23 | 5.1 | 0 | 0 | 0 | 0 | 11 | 450 | 270 | 357 | 269 | 6:30 PM | 9:30 PM | 125 | C | 1437 | 1368 | 72 | 1.08 | 16 | 0 | 0.114 | 0.014 | 42 | 18 | 0 | 0 | 39 | 0 | 4.26 | 3.73 | 2.05 | 0.16 | 0.0394 | 0.0097 | 0.0187 | <0.00050 | 0.01 | 0.0048 | 0.022 | 373 | 0.0034 | 0.0011 | 0.02 | 0.0054 | 0.002 | 0.0018 | 0.0022 | 0.0033 | 0.0016 | >0.0050 | 0.0035 | 0.0049 | 0.00064 | 0.0013 | 0.0041 | 93.9 | 100.04 | 10.79 | 0.30% | 0
E | Bay-1 | SGCu | PO084B | 806 PLC Pattern B | M002-243 | 4.2 | 4.1 | 0.1 | 0 | 268 | 0.092 | 1730 | 0 | 710 | 0 | 1570 | 190 | 72 | 18 | 2 | 0 | 43 | 0 | 0 | 26 | 6.1 | 0 | 0 | 0 | 0 | 11 | 28 | 270 | 357 | 269 | 7:30 PM | 10:30 PM | 110 | C | 1439 | 1372 | 80 | 1.02 | 17 | 0 | 0.126 | 0.013 | 41 | 17 | 0 | 0 | 42 | 0 | 4.17 | 3.62 | 2.12 | 0.265 | 0.0327 | 0.0099 | 0.0225 | <0.00050 | 0.01 | 0.0057 | 0.713 | 373 | 0.0035 | 0.0019 | 0.0228 | 0.0045 | 0.0017 | 0.0017 | 0.0022 | 0.0029 | 0.0013 | >0.0050 | 0.0038 | 0.0049 | 0.0006 | 0.0014 | 0.0028 | 93.1 | 99.99 | 10.24 | 0.30% | 0
E | Bay-1 | SG02 | PO0318 | Platen Stat 660 | 272 | 5.5 | 5.2 | 0.3 | 0 | 0.1 | 0.121 | 2330 | 0 | 1140 | 0 | 1930 | 0 | 92 | 40 | 15 | 4 | 29 | 29 | 0 | 33 | 7.7 | 0 | 0 | 0 | 0 | 11 | 2 | 270 | 357 | 269 | 9:30 PM | 12:30 AM | 140 | A | 1432 | 1373 | 145 | 1.05 | 22 | 0 | 0.165 | 0.014 | 42 | 21 | 0 | 0 | 35 | 2 | 4.23 | 3.58 | 2.51 | 0.221 | 0.0386 | 0.0088 | 0.0195 | <0.00050 | 0.0106 | 0.0047 | 0.0885 | 373 | 0.0031 | 0.001 | 0.0186 | 0.0046 | 0.0019 | 0.0019 | 0.0022 | 0.0033 | 0.0013 | >0.0050 | 0.0022 | 0.0052 | 0.0007 | 0.0016 | 0.0031 | 93.4 | 99.97 | 10.55 | 0.31% | 0
E | Bay-1 | SG01 | PO0398 | Bace Frame Cross Gear | 781 | 3.8 | 3.5 | 0.3 | 0 | 268 | 0.085 | 1600 | 0 | 670 | 0 | 1530 | 0 | 76 | 20 | 5 | 0 | 41 | 0 | 0 | 23 | 5.1 | 0 | 0 | 0 | 0 | 11 | 450 | 270 | 357 | 269 | 10:30 PM | 1:30 AM | 110 | A | 1438 | 1371 | 84 | 1.08 | 16 | 0 | 0.114 | 0.019 | 42 | 18 | 0 | 0 | 40 | 0 | 4.26 | 3.73 | 2.06 | 0.149 | 0.0371 | 0.0116 | 0.0168 | <0.00050 | 0.0112 | 0.0053 | 0.0147 | 373 | 0.0036 | 0.0012 | 0.016 | 0.0043 | 0.0017 | 0.0018 | 0.002 | 0.0033 | 0.0015 | >0.0050 | 0.0046 | 0.005 | 0.00065 | 0.0013 | 0.0042 | 93.9 | 100.03 | 10.79 | 0.32% | 0
E | Bay-1 | SG02 | PO0317 | Platen Mov 660 | 248 | 4.2 | 3.9 | 0.3 | 0 | 268 | 0.088 | 1780 | 0 | 870 | 0 | 1550 | 0 | 76 | 82 | 0 | 4 | 20 | 20 | 0 | 25 | 5.7 | 0 | 0 | 0 | 0 | 11 | 3 | 270 | 357 | 269 | 11:30 PM | 2:30 AM | 130 | A | 1438 | 1373 | 86 | 0.95 | 17 | 0 | 0.126 | 0.015 | 42 | 21 | 0 | 0 | 37 | 0 | 4.26 | 3.58 | 2.65 | 0.214 | 0.0372 | 0.0092 | 0.0192 | <0.00050 | 0.0113 | 0.0061 | 0.0889 | 373 | 0.0038 | 0.0012 | 0.021 | 0.0046 | 0.0016 | 0.0016 | 0.0023 | 0.0034 | 0.0015 | >0.0050 | 0.0023 | 0.0049 | 0.00061 | 0.0014 | 0.0032 | 93.3 | 100.01 | 9.52 | 0.36% | 0
E | Bay-1 | SGCu | PO084B | 806 PLC Pattern B | M002-244 | 4.2 | 4.1 | 0.1 | 0 | 268 | 0.094 | 1720 | 0 | 670 | 0 | 1810 | 0 | 69 | 26 | 0 | 8 | 45 | 0 | 0 | 26 | 6.1 | 0 | 0 | 0 | 0 | 11 | 25 | 270 | 357 | 269 | 7:30 AM | 10:30 AM | 120 | C | 1439 | 1371 | 80 | 1.07 | 17 | 0 | 0.126 | 0.0192 | 41 | 16 | 0 | 0 | 43 | 0 | 4.16 | 3.61 | 2.14 | 0.277 | 0.0333 | 0.0103 | 0.0188 | <0.00050 | 0.0149 | 0.0059 | 0.707 | 373 | 0.003 | 0.0016 | 0.019 | 0.0042 | 0.0016 | 0.0016 | 0.0019 | 0.0029 | 0.0015 | >0.0050 | 0.0035 | 0.0048 | 0.00062 | 0.0015 | 0.0041 | 93.1 | 100.01 | 10.71 | 0.33% | 0
E | Bay-1 | SG02 | PO0317 | Platen Mov 660 | 249 | 4.5 | 3.8 | 0.3 | 0 | 268 | 0.106 | 1920 | 0 | 760 | 0 | 1820 | 0 | 72 | 40 | 19 | 5 | 25 | 25 | 0 | 32 | 5.9 | 0 | 0 | 0 | 0 | 11 | 4 | 270 | 357 | 269 | 8:30 AM | 11:30 AM | 150 | C | 1438 | 1373 | 65 | 1.11 | 18 | 0 | 0.135 | 0.019 | 43 | 17 | 0 | 0 | 40 | 0 | 4.25 | 3.57 | 2.62 | 0.242 | 0.0402 | 0.009 | 0.0201 | <0.00050 | 0.0108 | 0.0066 | 0.123 | 373 | 0.003 | 0.0018 | 0.0188 | 0.0042 | 0.0016 | 0.0016 | 0.0022 | 0.0033 | 0.0015 | >0.0050 | 0.0024 | 0.0049 | 0.00054 | 0.002 | 0.0032 | 93.3 | 100.03 | 11.11 | 0.32% | 0
E | Bay-1 | SG02 | PO0335 | Platen Stat 450 | 312 | 4 | 3.85 | 0.15 | 0 | 0.4 | 0.092 | 1610 | 0 | 620 | 0 | 1370 | 0 | 60 | 53 | 2 | 4 | 21 | 21 | 0 | 28 | 5.7 | 0 | 0 | 0 | 0 | 11 | 4 | 270 | 357 | 269 | 9:30 AM | 12:30 PM | 105 | C | 1441 | 1370 | 70 | 1.05 | 16 | 0 | 0.12 | 0.018 | 40 | 16 | 0 | 0 | 34 | 10 | 4.22 | 3.56 | 2.58 | 0.225 | 0.0386 | 0.0091 | 0.0194 | <0.00050 | 0.0102 | 0.0068 | 0.111 | 373 | 0.0027 | 0.0019 | 0.0221 | 0.0041 | 0.0015 | 0.0015 | 0.0021 | 0.0028 | 0.0017 | >0.0050 | 0.0023 | 0.0049 | 0.00044 | 0.0018 | 0.0046 | 93.3 | 99.95 | 10.5 | 0.32% | 0
E | Bay-1 | SG01 | PO0398 | Bace Frame Cross Gear | 782 | 4 | 3.4 | 0.4 | 0 | 268 | 0.092 | 2000 | 0 | 810 | 0 | 1690 | 0 | 67 | 40 | 0 | 0 | 43 | 0 | 0 | 28 | 5 | 0 | 0 | 0 | 0 | 11 | 450 | 270 | 357 | 269 | 10:30 AM | 1:30 PM | 170 | D | 1435 | 1370 | 73 | 1.08 | 16 | 0 | 0.12 | 0.02 | 41 | 17 | 400 | 8 | 34 | 0 | 4.3 | 3.78 | 1.99 | 0.168 | 0.0377 | 0.0092 | 0.0258 | <0.00050 | 0.0143 | 0.0061 | 0.049 | 373 | 0.0055 | 0.0018 | 0.02 | 0.005 | 0.002 | 0.0019 | 0.0023 | 0.0032 | 0.0015 | >0.0050 | 0.004 | 0.0045 | 0.00045 | 0.0018 | 0.0034 | 93.8 | 99.97 | 10.75 | 0.33% | 0
E | Bay-1 | SG02 | PO0318 | Platen Stat 660 | 273 | 5.5 | 5.2 | 0.3 | 0 | 5 | 0.121 | 120 | 0 | 240 | 0 | 140 | 0 | 0 | 0 | 0 | 0 | 29 | 29 | 0 | 33 | 7.8 | 0 | 0 | 0 | 0 | 11 | 450 | 270 | 357 | 269 | 2:30 PM | 5:30 PM | 70 | A | 1439 | 1374 | 139 | 1.05 | 22 | 0 | 0.165 | 0.019 | 2 | 4 | 200 | 4 | 2 | 88 | 4.23 | 3.55 | 2.62 | 0.213 | 0.0429 | 0.0086 | 0.0246 | <0.00050 | 0.05 | 0.0074 | 0.0999 | 373 | 0.0061 | 0.004 | 0.022 | 0.005 | 0.002 | 0.0017 | 0.003 | 0.0037 | 0.0015 | >0.0050 | 0.0022 | 0.0051 | 0.0009 | 0.0035 | 0.0031 | 93.3 | 100.02 | 10.55 | 0.35% | 0
C | Bay-3 | SG01 | PO0494 | Envision Hub | 2 | 23 | 22.3 | 0.7 | 0 | 268 | 0.592 | 9150 | 0 | 2780 | 0 | 7770 | 540 | 423 | 145 | 15 | 0 | 291 | 0 | 0 | 150 | 34 | 0 | 0 | 0 | 16 | 11 | 450 | 270 | 357 | 269 | 5:30 PM | 8:30 PM | 260 | D | 1445 / 1448 | 1365 | 170 | 1.27 | 116 | 0 | 0.69 | 0.021 | 40 | 12 | 2760 | 12 | 36 | 0 | 4.26 | 3.74 | 2.01 | 0.155 | 0.0381 | 0.008 | 0.0234 | <0.00050 | 0.0307 | 0.0088 | 0.0308 | 373 | 0.007 | 0.0026 | 0.014 | 0.0047 | 0.0018 | 0.0018 | 0.0028 | 0.0034 | 0.0021 | >0.0050 | 0.0034 | 0.0044 | 0.00054 | 0.0033 | 0.0039 | 93.9 | 100.03 | 12.65 | 0.28% | 0
A&B | Bay-3 | SGCu | PO0502 | 953 PLC | 6 | 7.5 | 7 | 0.5 | 0 | 268 | 0.166 | 3130 | 0 | 1440 | 0 | 2590 | 340 | 125 | 45 | 8 | 0 | 77 | 0 | 0 | 48 | 10.5 | 0 | 0 | 0 | 0 | 11 | 51 | 270 | 357 | 269 | 6:30 PM | 9:30 PM | 180 | D | 1436 | 1367 | 62 | 1.03 | 30 | 0 | 0.225 | 0.018 | 42 | 19 | 0 | 0 | 39 | 0 | 4.12 | 3.58 | 2.11 | 0.18 | 0.0308 | 0.0105 | 0.0204 | <0.00050 | 0.0111 | 0.0058 | 0.75 | 373 | 0.0033 | 0.0013 | 0.0149 | 0.0051 | 0.0017 | 0.0019 | 0.002 | 0.0035 | 0.0014 | >0.0050 | 0.0035 | 0.005 | 0.001 | 0.0034 | 0.0039 | 93.2 | 99.99 | 10.27 | 0.31% | 0
E | Bay-1 | SGCu | PO084B | 806 PLC Pattern B | M002-246 | 4.2 | 3.95 | 0.25 | 0 | 268 | 0.092 | 1770 | 0 | 770 | 0 | 1660 | 0 | 72 | 44 | 2 | 8 | 43 | 0 | 0 | 26 | 6.1 | 0 | 0 | 0 | 0 | 11 | 26 | 270 | 357 | 269 | 12:30 AM | 3:30 AM | 140 | C | 1439 | 1372 | 80 | 1.02 | 17 | 0 | 0.126 | 0.016 | 42 | 18 | 0 | 0 | 40 | 0 | 4.14 | 3.59 | 2.13 | 0.259 | 0.0323 | 0.0097 | 0.0178 | <0.00050 | 0.0141 | 0.007 | 0.706 | 373 | 0.0032 | 0.0021 | 0.0215 | 0.0044 | 0.0015 | 0.0017 | 0.0019 | 0.0029 | 0.0015 | >0.0050 | 0.0034 | 0.005 | 0.00054 | 0.0017 | 0.0032 | 93.1 | 99.96 | 10.24 | 0.33% | 0
E | Bay-1 | SG01 | PO0223B | MBH | 2836B | 4.8 | 4.4 | 0.4 | 0 | 268 | 0.109 | 2010 | 0 | 910 | 0 | 1880 | 0 | 89 | 35 | 4 | 0 | 51 | 0 | 0 | 31 | 6.6 | 0 | 0 | 0 | 5 | 11 | 450 | 270 | 357 | 269 | 1:30 AM | 4:30 AM | 170 | C | 1425 | 1368 | 108 | 1.06 | 20 | 0 | 0.144 | 0.015 | 42 | 19 | 0 | 0 | 39 | 0 | 4.15 | 3.63 | 2.01 | 0.153 | 0.0371 | 0.0097 | 0.0189 | <0.00050 | 0.0133 | 0.0069 | 0.0213 | 373 | 0.0032 | 0.0012 | 0.0174 | 0.0056 | 0.0016 | 0.0018 | 0.0019 | 0.0032 | 0.0028 | >0.0050 | 0.0036 | 0.0046 | 0.00054 | 0.0016 | 0.0035 | 94 | 99.99 | 10.63 | 0.31% | 0
E | Bay-1 | SG01 | PO0338 / PO0342 | RH 55 Rear Hub | 120 | 3.5 | 1.7 | 0.34 | 0 | 268 | 0.052 | 1470 | 0 | 640 | 0 | 1390 | 0 | 66 | 48 | 1 | 0 | 24 | 0 | 0 | 16 | 2.55 | 0 | 0 | 0 | 0 | 11 | 450 | 270 | 357 | 269 | 2:30 AM | 5:30 AM | 105 | D | 1445 | 1367 | 45 / 26 | 0.69 | 9 | 0 | 0.066 | 0.017 | 42 | 18 | 0 | 0 | 40 | 0 | 4.26 | 3.61 | 2.51 | 0.168 | 0.0363 | 0.0107 | 0.0198 | <0.00050 | 0.012 | 0.008 | 0.1 | 373 | 0.0032 | 0.0016 | 0.02 | 0.0047 | 0.0016 | 0.002 | 0.0018 | 0.0033 | 0.0017 | >0.0050 | 0.0037 | 0.004 | 0.00055 | 0.0015 | 0.0027 | 93.4 | 99.97 | 6.86 | 0.49% | 0
E | Bay-1 | SGCu | PO0449 | 3K SGRE stage 2 (4 Cavity) | M002-103, M003-103, M004-103, M005-103 | 6.1 | 5.7 | 0.4 | 0 | 1.3 | 0.138 | 1980 | 0 | 950 | 0 | 1870 | 0 | 80 | 12 | 7 | 4 | 63 | 0 | 0 | 42 | 8.9 | 0 | 0 | 0 | 0 | 11 | 26 | 270 | 357 | 269 | 3:30 AM | 6:30 AM | 150 | D | 1440 | 1380 | 147 | 1.03 | 24 | 0 | 0.18 | 0.016 | 32 | 16 | 0 | 0 | 31 | 21 | 4.17 | 3.64 | 2.06 | 0.217 | 0.0364 | 0.0107 | 0.0187 | <0.00050 | 0.0099 | 0.0062 | 0.607 | 373 | 0.0029 | 0.0017 | 0.0228 | 0.0046 | 0.002 | 0.0021 | 0.0018 | 0.0033 | 0.0025 | >0.0050 | 0.0035 | 0.0049 | 0.00079 | 0.0018 | 0.0042 | 93.3 | 100 | 10.33 | 0.28% | 0
A&B | Bay-3 | SSDI | PO0333B | Clamp cly 450 | 317 | 6.4 | 6.2 | 0.2 | 0 | 268 | 0.137 | 2380 | 0 | 1890 | 0 | 1510 | 0 | 100 | 160 | 15 | 0 | 32 | 32 | 0 | 38 | 9.5 | 0 | 0 | 0 | 0 | 11 | 450 | 270 | 357 | 269 | 8:30 AM | 11:30 AM | 100 | C | 1425 | 1372 | 85 | 1 | 25 | 0 | 0.192 | 0.016 | 37 | 30 | 620 | 10 | 24 | 0 | 4.26 | 3.51 | 2.91 | 0.157 | 0.0354 | 0.0094 | 0.0262 | <0.00050 | 0.0146 | 0.01 | 0.025 | 373 | 0.0056 | 0.0024 | 0.0229 | 0.0051 | 0.007 | 0.0021 | 0.0032 | 0.0017 | 0.0017 | >0.0050 | 0.0019 | 0.0045 | 0.00052 | 0.0035 | 0.0034 | 93.2 | 100 | 10 | 0.33% | 0
A&B | Bay-3 | SGCu | PO0400 | 1052 PLC Stage 1 | 44A | 9 | 8.9 | 0.1 | 0 | 268 | 0.197 | 3820 | 0 | 2010 | 0 | 2200 | 650 | 160 | 65 | 38 | 0 | 92 | 0 | 0 | 55 | 13.5 | 0 | 0 | 0 | 10 | 11 | 49 | 270 | 357 | 269 | 3:30 PM | 6:30 PM | 120 | A | 1430 | 1370 | 110 | 1.02 | 36 | 0 | 0.27 | 0.018 | 42 | 22 | 320 | 4 | 32 | 0 | 4.22 | 3.69 | 2.05 | 0.239 | 0.0379 | 0.0105 | 0.0427 | <0.00050 | 0.0127 | 0.0071 | 0.616 | 373 | 0.0037 | 0.0024 | 0.0183 | 0.0046 | 0.002 | 0.0017 | 0.0027 | 0.0035 | 0.0024 | >0.0050 | 0.0036 | 0.0046 | 0.00073 | 0.005 | 0.0042 | 93.2 | 100 | 10.22 | 0.34% | 0
A&B | Bay-3 | SGCu | PO0126 | UF 1300 Regular | 467 | 7.5 | 7 | 0.5 | 0 | 268 | 0.162 | 3300 | 0 | 1740 | 0 | 1950 | 410 | 135 | 120 | 10 | 5 | 76 | 0 | 0 | 45 | 10.5 | 0 | 0 | 0 | 5 | 11 | 22 | 270 | 357 | 269 | 4:30 PM | 7:30 PM | 115 | A | 1429 | 1372 | 111 | 1.01 | 30 | 0 | 0.225 | 0.016 | 44 | 23 | 100 | 1 | 31 | 0 | 4.21 | 3.55 | 2.58 | 0.243 | 0.0377 | 0.0087 | 0.0208 | <0.00050 | 0.0398 | 0.0168 | 0.376 | 373 | 0.0039 | 0.0019 | 0.02 | 0.006 | 0.0018 | 0.0017 | 0.0028 | 0.0038 | 0.0137 | <0.0050 | 0.0031 | 0.0045 | 0.0008 | 0.0033 | 0.0033 | 93 | 99.99 | 10.13 | 0.37% | 0
E | Bay-1 | SG01 | PO0398 | Bace Frame Cross Gear | 784 | 4.5 | 3.4 | 0.3 | 0 | 268 | 0.102 | 1910 | 0 | 750 | 0 | 1840 | 0 | 82 | 27 | 2 | 0 | 50 | 0 | 0 | 29 | 5.1 | 0 | 0 | 0 | 0 | 11 | 450 | 270 | 357 | 269 | 6:30 PM | 9:30 PM | 120 | B | 1435 | 1368 | 60 | 1.11 | 18 | 0 | 0.135 | 0.019 | 42 | 17 | 0 | 0 | 41 | 0 | 4.28 | 3.76 | 2 | 0.165 | 0.0383 | 0.0106 | 0.0178 | <0.00050 | 0.011 | 0.0063 | 0.032 | 373 | 0.0035 | 0.0012 | 0.0158 | 0.0046 | 0.002 | 0.0019 | 0.0019 | 0.0037 | 0.0015 | >0.0050 | 0.0036 | 0.0049 | 0.00058 | 0.0019 | 0.0043 | 93.9 | 100.03 | 11.11 | 0.31% | 0
E | Bay-1 | SG02 | PO0334 | Platen Mov 450 | 317 , 318 | 5 | 4.55 | 0.45 | 0 | 0.8 | 0.114 | 1760 | 0 | 740 | 0 | 1700 | 0 | 70 | 57 | 5 | 5 | 27 | 27 | 0 | 33 | 7 | 0 | 0 | 0 | 0 | 11 | 5 | 270 | 357 | 269 | 7:30 PM | 10:30 PM | 120 | C | 1440 | 1373 / 1373 | 52 / 55 | 1.08 | 20 | 0 | 0.15 | 0.017 | 35 | 15 | 0 | 0 | 34 | 16 | 4.2 | 3.54 | 2.57 | 0.223 | 0.0398 | 0.0102 | 0.0204 | <0.00050 | 0.0114 | 0.0057 | 0.114 | 373 | 0.0035 | 0.0013 | 0.0201 | 0.005 | 0.002 | 0.0016 | 0.0021 | 0.0033 | 0.0013 | >0.0050 | 0.0024 | 0.0049 | 0.001 | 0.0015 | 0.0036 | 93.4 | 100.02 | 10.8 | 0.29% | 0
E | Bay-1 | SGCu | PO084B | 806 PLC Pattern B | M002-247 | 4.2 | 4.1 | 0.1 | 0 | 1.4 | 0.098 | 1100 | 0 | 760 | 0 | 940 | 0 | 65 | 19 | 5 | 2 | 45 | 0 | 0 | 30 | 6.15 | 0 | 0 | 0 | 0 | 11 | 27 | 270 | 357 | 269 | 10:30 PM | 1:30 AM | 110 | D | 1438 | 1372 | 80 | 1.07 | 17 | 0 | 0.126 | 0.018 | 26 | 18 | 0 | 0 | 22 | 33 | 4.13 | 3.59 | 2.1 | 0.237 | 0.0348 | 0.0113 | 0.024 | <0.00050 | 0.0108 | 0.0065 | 0.702 | 373 | 0.0034 | 0.0012 | 0.0216 | 0.0044 | 0.0019 | 0.0017 | 0.0018 | 0.0032 | 0.0025 | >0.0050 | 0.0037 | 0.0052 | 0.00086 | 0.0015 | 0.004 | 93.2 | 100.01 | 10.71 | 0.34% | 0
A&B | Bay -3 | SG01 | PO0007 | Main Axle | 11 | 8.5 | 7.8 | 0.7 | 0 | 268 | 0.18 | 3370 | 0 | 1400 | 0 | 2720 | 320 | 135 | 60 | 8 | 0 | 83 | 0 | 0 | 51 | 12 | 0 | 0 | 0 | 8 | 11 | 450 | 270 | 357 | 269 | 2:30 AM | 5:30 AM | 125 | C | 1430 | 1369 | 100 | 0.98 | 34 | 0 | 0.255 | 0.014 | 40 | 16 | 690 | 8 | 36 | 0 | 4.25 | 3.73 | 2.01 | 0.159 | 0.0377 | 0.0094 | 0.0251 | <0.00050 | 0.0165 | 0.0082 | 0.0216 | 373 | 0.0072 | 0.0022 | 0.0155 | 0.0053 | 0.002 | 0.0017 | 0.0028 | 0.004 | 0.0028 | >0.0050 | 0.0033 | 0.0045 | 0.00077 | 0.0024 | 0.0032 | 93.9 | 100.01 | 9.76 | 0.33% | 0
A&B | Bay-3 | SG01 | PO0444 | 3580 TA | 272 | 5.9 | 5.9 | 0.1 | 0 | 268 | 0.132 | 0 | 0 | 0 | 0 | 0 | 0 | 0 | 0 | 0 | 0 | 63 | 0 | 0 | 36 | 9 | 0 | 0 | 0 | 0 | 11 | 450 | 270 | 357 | 269 | 5:30 AM | 8:30 AM | 180 | A | 1425 | 1359 | 70 | 1.07 | 24 | 0 | 0.18 | 0.02 | 0 | 0 | 0 | 0 | 0 | 0 | 4.2 | 3.65 | 2.12 | 0.2 | 0.038 | 0.0099 | 0.026 | <0.00050 | 0.0143 | 0.0056 | 0.0436 | 373 | 0.0034 | 0.0013 | 0.0182 | 0.0051 | 0.0021 | 0.0018 | 0.0024 | 0.0031 | 0.0017 | >0.0050 | 0.0035 | 0.0046 | 0.00072 | 0.003 | 0.0036 | 93.8 | 100 | 10.68 | 0.32% | 0
A&B | Bay-3 | SGCu | PO0413 | 3580 PLC | 97 | 9.3 | 9.1 | 0.2 | 0 | 268 | 0.205 | 3840 | 0 | 1940 | 0 | 2990 | 530 | 155 | 60 | 0 | 5 | 96 | 0 | 0 | 58 | 13.5 | 0 | 0 | 0 | 0 | 11 | 35 | 270 | 357 | 269 | 7:30 AM | 10:30 AM | 140 | C | 1430 | 1367 | 94 | 1.03 | 37 | 0 | 0.275 | 0.018 | 41 | 21 | 0 | 0 | 38 | 0 | 4.15 | 3.62 | 2.06 | 0.271 | 0.0347 | 0.0084 | 0.0265 | <0.00050 | 0.0156 | 0.0056 | 0.502 | 373 | 0.0032 | 0.0026 | 0.0183 | 0.0054 | 0.002 | 0.0018 | 0.0025 | 0.0037 | 0.0013 | >0.0050 | 0.0035 | 0.0047 | 0.00075 | 0.0024 | 0.0041 | 93.4 | 100.04 | 10.32 | 0.34% | 0
E | Bay-1 | SG02 | PO0335 | Platen Stat 450 | 313 | 3.8 | 3.7 | 0.1 | 0 | 268 | 0.087 | 1560 | 0 | 640 | 0 | 1600 | 0 | 66 | 47 | 6 | 2 | 20 | 20 | 0 | 25 | 5.7 | 0 | 0 | 0 | 0 | 11 | 3 | 270 | 357 | 269 | 8:30 AM | 11:30 AM | 120 | C | 1440 | 1372 | 80 | 1.05 | 16 | 0 | 0.114 | 0.017 | 41 | 17 | 0 | 0 | 42 | 0 | 4.22 | 3.56 | 2.56 | 0.229 | 0.0367 | 0.0093 | 0.022 | <0.00050 | 0.0101 | 0.007 | 0.125 | 373 | 0.0031 | 0.0012 | 0.019 | 0.0045 | 0.0017 | 0.0016 | 0.0019 | 0.0033 | 0.0014 | >0.0050 | 0.0022 | 0.0049 | 0.00066 | 0.0014 | 0.003 | 93.4 | 100.04 | 10.53 | 0.31% | 0
E | Bay-1 | SGCu | PO084B | 806 PLC Pattern B | M002-249 | 4.2 | 4.1 | 0.1 | 0 | 268 | 0.093 | 1690 | 0 | 710 | 0 | 1490 | 310 | 75 | 21 | 6 | 6 | 43 | 0 | 0 | 27 | 6.1 | 0 | 0 | 0 | 0 | 11 | 28 | 270 | 357 | 269 | 10:30 AM | 1:30 PM | 185 | C | 1435 | 1371 | 84 | 1.02 | 17 | 0 | 0.126 | 0.017 | 40 | 17 | 0 | 0 | 43 | 0 | 4.17 | 3.63 | 2.08 | 0.262 | 0.0318 | 0.011 | 0.0218 | <0.00050 | 0.0113 | 0.006 | 0.705 | 373 | 0.0032 | 0.0013 | 0.0199 | 0.0047 | 0.0017 | 0.0014 | 0.002 | 0.0033 | 0.0012 | >0.0050 | 0.003 | 0.0045 | 0.0013 | 0.0016 | 0.0041 | 93.1 | 99.95 | 10.24 | 0.29% | 0
A&B | Bay-3 | SG01 | PO0222B | HUB | 2487B | 10.5 | 9.95 | 0.3 | 0 | 268 | 0.221 | 4130 | 0 | 2330 | 0 | 4040 | 0 | 180 | 55 | 25 | 0 | 101 | 0 | 0 | 63 | 15 | 0 | 0 | 0 | 10 | 11 | 450 | 270 | 357 | 269 | 5:30 PM | 8:30 PM | 185 | C | 1427 | 1374 | 122 | 0.96 | 42 | 0 | 0.3 | 0.016 | 39 | 22 | 0 | 0 | 38 | 0 | 4.27 | 3.75 | 2.01 | 0.183 | 0.0326 | 0.0091 | 0.0282 | <0.00050 | 0.0156 | 0.0076 | 0.0311 | 373 | 0.0074 | 0.0019 | 0.0168 | 0.0051 | 0.0016 | 0.0014 | 0.0029 | 0.0028 | 0.0022 | 0.0016 | 0.003 | 0.0043 | 0.00068 | 0.0026 | 0.0046 | 93.8 | 99.97 | 9.62 | 0.36% | 0
A&B | Bay-3 | SSDI | PO0473 | 3536 PLC | 98 | 6 | 5.8 | 0.2 | 0 | 268 | 0.13 | 2450 | 0 | 1910 | 0 | 1640 | 0 | 75 | 205 | 12 | 0 | 32 | 32 | 0 | 36 | 9 | 0 | 0 | 0 | 0 | 11 | 450 | 270 | 357 | 269 | 8:30 PM | 11:30 PM | 90 | A | 1441 | 1390 | 180 | 1.07 | 21 | 0 | 0.18 | 0.02 | 41 | 32 | 0 | 0 | 27 | 0 | 4.22 | 3.18 | 4.08 | 0.158 | 0.0366 | 0.0076 | 0.0205 | <0.00050 | 0.0102 | 0.0155 | 0.128 | 373 | 0.0049 | 0.0024 | 0.0186 | 0.0051 | 0.0067 | 0.0018 | 0.0032 | 0.0016 | 0.0014 | >0.0050 | 0.0018 | 0.0048 | 0.00037 | 0.0028 | 0.0027 | 92.3 | 100.03 | 10.67 | 0.36% | 0
E | Bay-1 | SG01 | PO0398 | Bace Frame Cross Gear | 786 | 3.8 | 3.2 | 0.2 | 0 | 268 | 0.09 | 1830 | 0 | 440 | 0 | 1730 | 0 | 95 | 32 | 3 | 0 | 42 | 0 | 0 | 27 | 5.1 | 0 | 0 | 0 | 4 | 11 | 450 | 270 | 357 | 269 | 11:30 PM | 2:30 AM | 135 | C | 1432 | 1370 | 68 | 1.11 | 16 | 0 | 0.114 | 0.022 | 43 | 10 | 300 | 7 | 40 | 0 | 4.27 | 3.74 | 2.04 | 0.209 | 0.0355 | 0.0093 | 0.0256 | <0.00050 | 0.0158 | 0.0088 | 0.0468 | 373 | 0.0066 | 0.0014 | 0.0137 | 0.0049 | 0.0021 | 0.0018 | 0.0027 | 0.0036 | 0.0027 | >0.0050 | 0.0036 | 0.0048 | 0.00062 | 0.0027 | 0.0043 | 93.8 | 100.02 | 11.05 | 0.35% | 0
E | Bay-1 | SG01 | PO0223B | MBH | 2838B | 4.9 | 4.4 | 0.4 | 0 | 0.9 | 0.112 | 1680 | 0 | 520 | 0 | 1800 | 0 | 72 | 4 | 9 | 0 | 51 | 0 | 0 | 34 | 6.6 | 0 | 0 | 0 | 5 | 11 | 450 | 270 | 357 | 269 | 12:30 AM | 3:30 AM | 120 | C | 1452 | 1371 | 96 | 1.04 | 20 | 0 | 0.144 | 0.018 | 34 | 11 | 0 | 0 | 37 | 18 | 4.19 | 3.67 | 2.02 | 0.192 | 0.0369 | 0.0103 | 0.0202 | <0.00050 | 0.128 | 0.0074 | 0.0385 | 373 | 0.0042 | 0.001 | 0.0165 | 0.0045 | 0.0018 | 0.0019 | 0.0021 | 0.0036 | 0.0029 | >0.0050 | 0.0033 | 0.0052 | 0.00069 | 0.003 | 0.004 | 93.9 | 100.11 | 10.41 | 0.30% | 0
E | Bay-1 | SG02 | PO0317 | Platen Mov 660 | 250 | 4.5 | 3.7 | 0.2 | 0 | 0.1 | 0.108 | 1860 | 0 | 720 | 0 | 1820 | 0 | 75 | 45 | 12 | 0 | 26 | 26 | 0 | 32 | 5.7 | 0 | 0 | 0 | 0 | 11 | 450 | 270 | 357 | 269 | 1:30 AM | 4:30 AM | 135 | C | 1435 | 1369 | 68 | 1.16 | 18 | 0 | 0.135 | 0.019 | 41 | 16 | 0 | 0 | 40 | 2 | 4.2 | 3.53 | 2.61 | 0.21 | 0.0392 | 0.0114 | 0.025 | <0.00050 | 0.0121 | 0.0074 | 0.0875 | 373 | 0.0032 | 0.0014 | 0.0182 | 0.0046 | 0.0019 | 0.0017 | 0.0022 | 0.0034 | 0.0013 | >0.0050 | 0.0023 | 0.0057 | 0.00087 | 0.0017 | 0.0049 | 93.4 | 100.02 | 11.56 | 0.27% | 0
E | Bay-1 | SG01 | PO0223B | MBH | 2839B | 5 | 4.6 | 0.4 | 0 | 268 | 0.119 | 2100 | 0 | 660 | 0 | 2130 | 0 | 90 | 9 | 1 | 0 | 57 | 0 | 0 | 35 | 7 | 0 | 0 | 0 | 0 | 11 | 450 | 270 | 357 | 269 | 3:30 AM | 6:30 AM | 150 | D | 1437 | 1372 | 94 | 1.14 | 20 | 0 | 0.15 | 0.02 | 42 | 13 | 110 | 2 | 43 | 0 | 4.15 | 3.64 | 1.98 | 0.191 | 0.0374 | 0.0128 | 0.021 | <0.00050 | 0.0147 | 0.0053 | 0.0496 | 373 | 0.0042 | 0.0012 | 0.0163 | 0.0045 | 0.0019 | 0.0017 | 0.0021 | 0.0038 | 0.0013 | >0.0050 | 0.0031 | 0.0056 | 0.00078 | 0.002 | 0.004 | 93.9 | 99.94 | 11.4 | 0.29% | 0
E | Bay-1 | SGCu | PO0449 | 3K SGRE stage 2 (4 Cavity) | M002-105, M003-105, M004-105, M005-105 | 6 | 5.85 | 0.15 | 0 | 268 | 0.136 | 2470 | 0 | 970 | 0 | 2100 | 460 | 103 | 24 | 6 | 5 | 64 | 0 | 0 | 39 | 8.7 | 0 | 0 | 0 | 0 | 11 | 35 | 270 | 357 | 269 | 4:30 AM | 7:30 AM | 200 | A | 1445 | 1372 | 120 | 1.07 | 24 | 0 | 0.18 | 0.017 | 41 | 16 | 0 | 0 | 43 | 0 | 4.21 | 3.67 | 2.1 | 0.217 | 0.0301 | 0.0111 | 0.019 | <0.00050 | 0.0111 | 0.0056 | 0.607 | 373 | 0.0041 | 0.0013 | 0.018 | 0.0048 | 0.0017 | 0.0017 | 0.0022 | 0.0033 | 0.0013 | >0.0050 | 0.0033 | 0.0048 | 0.0014 | 0.0026 | 0.0039 | 93.2 | 99.96 | 10.67 | 0.29% | 0
E | Bay-1 | SG02 | PO0334 | Platen Mov 450 | 320 , 319 | 5 | 4.6 | 0.4 | 0 | 268 | 0.111 | 1970 | 0 | 830 | 0 | 2200 | 0 | 80 | 53 | 10 | 5 | 27 | 27 | 0 | 30 | 7 | 0 | 0 | 0 | 0 | 11 | 450 | 270 | 357 | 269 | 6:30 AM | 9:30 AM | 130 | B | 1441 | 1373 | 54 / 58 | 1.08 | 20 | 0 | 0.15 | 0.015 | 39 | 17 | 0 | 0 | 44 | 0 | 4.22 | 3.56 | 2.58 | 0.218 | 0.0361 | 0.0078 | 0.0176 | <0.00050 | 0.0113 | 0.0071 | 0.117 | 373 | 0.0043 | 0.0012 | 0.0179 | 0.0042 | 0.0018 | 0.0017 | 0.0022 | 0.0034 | 0.0013 | >0.0050 | 0.0024 | 0.0044 | 0.00077 | 0.0016 | 0.0035 | 93.3 | 99.95 | 10.8 | 0.33% | 0
A&B | Bay-3 | SG01 | PO0222B | HUB | 2488B | 10.3 | 9.9 | 0.4 | 0 | 268 | 0.227 | 4230 | 0 | 1620 | 0 | 3060 | 560 | 185 | 80 | 8 | 0 | 107 | 0 | 0 | 63 | 15 | 0 | 0 | 0 | 10 | 11 | 450 | 270 | 357 | 269 | 8:30 AM | 11:30 AM | 165 | C | 1430 | 1375 | 129 | 1.04 | 42 | 0 | 0.3 | 0.018 | 41 | 16 | 830 | 8 | 35 | 0 | 4.24 | 3.72 | 2 | 0.181 | 0.0357 | 0.0086 | 0.0279 | <0.00050 | 0.0204 | 0.0071 | 0.0457 | 373 | 0.0065 | 0.0023 | 0.016 | 0.0049 | 0.0017 | 0.0015 | 0.0027 | 0.0031 | 0.0025 | >0.0050 | 0.0032 | 0.0044 | 0.0058 | 0.005 | 0.0043 | 93.9 | 100.05 | 10.39 | 0.35% | 0
A&B | Bay-3 | SGCu | PO0126 | UF 1300 Regular | 468 | 7.5 | 7 | 0.5 | 0 | 268 | 0.163 | 3140 | 0 | 1750 | 0 | 1970 | 540 | 130 | 135 | 14 | 6 | 77 | 0 | 0 | 45 | 10.5 | 0 | 0 | 0 | 5 | 11 | 25 | 270 | 357 | 269 | 10:30 AM | 1:30 PM | 130 | D | 1428 | 1370 | 118 | 1.03 | 30 | 0 | 0.225 | 0.016 | 42 | 23 | 100 | 1 | 33 | 0 | 4.2 | 3.54 | 2.56 | 0.244 | 0.0382 | 0.0113 | 0.0209 | <0.00050 | 0.0145 | 0.0079 | 0.362 | 373 | 0.0037 | 0.0028 | 0.0209 | 0.0047 | 0.0019 | 0.0016 | 0.0028 | 0.0036 | 0.0022 | <0.0050 | 0.0033 | 0.0047 | 0.00071 | 0.0026 | 0.0034 | 93.1 | 100 | 10.27 | 0.35% | 0
A&B | Bay-3 | SG01 | PO0222B | HUB | 2489B | 10.3 | 9.9 | 0.4 | 0 | 3.2 | 0.225 | 2540 | 0 | 1060 | 0 | 2460 | 320 | 145 | 40 | 10 | 0 | 105 | 0 | 0 | 65 | 15 | 0 | 0 | 0 | 10 | 11 | 450 | 270 | 357 | 269 | 11:30 AM | 2:30 PM | 110 | D | 1430 | 1374 | 129 | 1.02 | 40 | 0 | 0.3 | 0.015 | 25 | 10 | 720 | 7 | 27 | 31 | 4.25 | 3.73 | 2.01 | 0.167 | 0.0358 | 0.0085 | 0.0279 | <0.00050 | 0.0141 | 0.0071 | 0.0347 | 373 | 0.0069 | 0.0027 | 0.0174 | 0.0048 | 0.002 | 0.0017 | 0.0029 | 0.0037 | 0.0026 | >0.0050 | 0.0033 | 0.0044 | 0.00061 | 0.0038 | 0.0035 | 93.9 | 100.03 | 10.19 | 0.34% | 0
A&B | Bay-3 | SSDI | PO0473 | 3536 PLC | 100 | 6.3 | 6.1 | 0.2 | 0 | 268 | 0.136 | 2530 | 0 | 1940 | 0 | 1830 | 0 | 78 | 250 | 10 | 0 | 33 | 33 | 0 | 40 | 9 | 0 | 0 | 0 | 5 | 11 | 450 | 270 | 357 | 269 | 6:30 PM | 9:30 PM | 105 | C | 1440 | 1382 | 125 | 1.05 | 21 | 0 | 0.18 | 0.017 | 40 | 31 | 0 | 0 | 29 | 0 | 4.19 | 3.14 | 4.11 | 0.172 | 0.035 | 0.007 | 0.0194 | <0.00050 | 0.0086 | 0.0214 | 0.117 | 373 | 0.0028 | 0.0011 | 0.0191 | 0.0062 | 0.006 | 0.0017 | 0.003 | 0.0014 | 0.0027 | >0.0050 | 0.0016 | 0.0049 | 0.00047 | 0.0037 | 0.0027 | 92.3 | 100.03 | 10.48 | 0.35% | 0
E | Bay-1 | SG02 | PO0318 | Platen Stat 660 | 275 | 5.5 | 4.9 | 0.6 | 0 | 0.5 | 0.125 | 2110 | 0 | 980 | 0 | 1910 | 0 | 77 | 65 | 2 | 6 | 28 | 28 | 0 | 39 | 7.65 | 0 | 0 | 0 | 0 | 11 | 4 | 270 | 357 | 269 | 8:30 PM | 11:30 PM | 150 | C | 1431 | 1370 | 95 | 1.02 | 22 | 0 | 0.165 | 0.011 | 38 | 18 | 0 | 0 | 35 | 9 | 4.22 | 3.55 | 2.6 | 0.224 | 0.0381 | 0.0089 | 0.0168 | <0.00050 | 0.0099 | 0.0075 | 0.119 | 373 | 0.0045 | 0.00095 | 0.0164 | 0.0044 | 0.0017 | 0.0017 | 0.0022 | 0.0035 | 0.0013 | >0.0050 | 0.0022 | 0.005 | 0.00071 | 0.0016 | 0.003 | 93.3 | 99.97 | 10.18 | 0.36% | 0
E | Bay-1 | SG01 | PO0398 | Bace Frame Cross Gear | 788 | 4 | 3.5 | 0.3 | 0 | 268 | 0.094 | 2010 | 0 | 730 | 0 | 1950 | 0 | 105 | 25 | 13 | 0 | 45 | 0 | 0 | 28 | 5.2 | 0 | 0 | 0 | 1 | 11 | 450 | 270 | 357 | 269 | 9:30 PM | 12:30 AM | 185 | D | 1425 | 1370 | 74 | 1.13 | 16 | 0 | 0.12 | 0.022 | 40 | 15 | 310 | 6 | 39 | 0 | 4.25 | 3.74 | 1.96 | 0.154 | 0.0377 | 0.0118 | 0.0206 | <0.00050 | 0.0139 | 0.007 | 0.0462 | 373 | 0.0065 | 0.001 | 0.013 | 0.0046 | 0.0018 | 0.0017 | 0.0025 | 0.0038 | 0.0027 | >0.0050 | 0.0034 | 0.005 | 0.00054 | 0.0014 | 0.0042 | 93.9 | 99.98 | 11.25 | 0.30% | 0
E | Bay-1 | SG01 | PO0398 | Bace Frame Cross Gear | 787 | 4.5 | 3.4 | 0.2 | 0 | 268 | 0.108 | 1890 | 0 | 610 | 0 | 1800 | 0 | 87 | 15 | 13 | 0 | 53 | 0 | 0 | 32 | 5.1 | 0 | 0 | 0 | 0 | 11 | 450 | 270 | 357 | 269 | 2:30 AM | 5:30 AM | 130 | C | 1435 | 1372 | 86 | 1.18 | 18 | 0 | 0.135 | 0.019 | 42 | 14 | 200 | 4 | 40 | 0 | 4.28 | 3.77 | 1.98 | 0.17 | 0.0395 | 0.0111 | 0.0214 | <0.00050 | 0.0127 | 0.0053 | 0.0415 | 373 | 0.0054 | 0.0038 | 0.0181 | 0.0043 | 0.002 | 0.002 | 0.0026 | 0.0038 | 0.0013 | >0.0050 | 0.0038 | 0.0052 | 0.00047 | 0.0071 | 0.0038 | 93.8 | 99.95 | 11.78 | 0.29% | 0
E | Bay-1 | SG01 | PO0294 | Rotor Hub 750 kw | 116 | 4.5 | 3 | 0.2 | 0 | 0.9 | 0.105 | 1440 | 0 | 520 | 0 | 1640 | 0 | 78 | 12 | 2 | 0 | 50 | 0 | 0 | 32 | 4.5 | 0 | 0 | 0 | 0 | 11 | 450 | 270 | 357 | 269 | 3:30 AM | 6:30 AM | 100 | C | 1426 | 1368 | 72 | 1.11 | 18 | 0 | 0.135 | 0.017 | 32 | 12 | 0 | 0 | 36 | 20 | 4.28 | 3.77 | 1.98 | 0.167 | 0.0392 | 0.0105 | 0.0203 | <0.00050 | 0.011 | 0.0067 | 0.0322 | 373 | 0.0038 | 0.0043 | 0.0219 | 0.004 | 0.0019 | 0.002 | 0.0024 | 0.0042 | 0.0013 | >0.0050 | 0.0038 | 0.0051 | 0.00055 | 0.005 | 0.0035 | 93.9 | 100.04 | 11.11 | 0.28% | 0
E | Bay-1 | SG01 | PO0398 | Bace Frame Cross Gear | 789 | 4.5 | 3.4 | 0.2 | 0 | 1.3 | 0.108 | 1340 | 0 | 320 | 0 | 1340 | 0 | 66 | 6 | 2 | 0 | 53 | 0 | 0 | 32 | 5.1 | 0 | 0 | 0 | 0 | 11 | 450 | 270 | 357 | 269 | 4:30 AM | 7:30 AM | 90 | C | 1423 | 1367 | 71 | 1.18 | 18 | 0 | 0.135 | 0.02 | 30 | 7 | 200 | 4 | 30 | 29 | 4.28 | 3.77 | 1.96 | 0.163 | 0.0395 | 0.0116 | 0.0211 | <0.00050 | 0.0127 | 0.0057 | 0.0427 | 373 | 0.0055 | 0.0042 | 0.0206 | 0.0043 | 0.0022 | 0.0019 | 0.0027 | 0.0042 | 0.0012 | >0.0050 | 0.0039 | 0.0053 | 0.00053 | 0.0077 | 0.0041 | 93.9 | 100.03 | 11.78 | 0.28% | 0
E | Bay-1 | SGCu | PO084B | 806 PLC Pattern B | M002-252 | 4.1 | 4.05 | 0.05 | 0 | 0.9 | 0.096 | 1340 | 0 | 500 | 0 | 1360 | 0 | 65 | 15 | 0 | 4 | 44 | 0 | 0 | 29 | 6.15 | 0 | 0 | 0 | 0 | 11 | 28 | 270 | 357 | 269 | 5:30 AM | 8:30 AM | 105 | C | 1435 | 1371 | 103 | 1.07 | 17 | 0 | 0.123 | 0.016 | 33 | 12 | 0 | 0 | 33 | 22 | 4.1 | 3.56 | 2.07 | 0.234 | 0.0354 | 0.0117 | 0.0201 | <0.00050 | 0.0103 | 0.006 | 0.718 | 373 | 0.0038 | 0.0043 | 0.0219 | 0.004 | 0.0018 | 0.0018 | 0.0025 | 0.0044 | 0.0012 | >0.0050 | 0.0035 | 0.005 | 0.00063 | 0.0059 | 0.0031 | 93.2 | 99.97 | 10.73 | 0.31% | 0
E | Bay-1 | SG01 | PO0398 | Bace Frame Cross Gear | 790 | 5 | 3.5 | 0.5 | 0 | 268 | 0.116 | 2020 | 0 | 800 | 0 | 1880 | 0 | 81 | 20 | 0 | 0 | 56 | 0 | 0 | 35 | 5.2 | 0 | 0 | 0 | 0 | 11 | 450 | 270 | 357 | 269 | 12:30 PM | 3:30 PM | 340 | C | 1435 | 1375 / 1370 | 68 / 31 | 1.12 | 20 | 0 | 0.15 | 0.018 | 40 | 16 | 300 | 6 | 38 | 0 | 4.28 | 3.77 | 1.97 | 0.161 | 0.0402 | 0.0102 | 0.0226 | <0.00050 | 0.0131 | 0.0052 | 0.0351 | 373 | 0.0055 | 0.004 | 0.0185 | 0.0043 | 0.0021 | 0.002 | 0.0026 | 0.0043 | 0.0013 | >0.0050 | 0.0034 | 0.0054 | 0.00075 | 0.0049 | 0.0032 | 93.9 | 100.03 | 11.2 | 0.29% | 0
E | Bay-1 | SG02 | PO0334 | Platen Mov 450 | 322 , 321 | 5 | 4.6 | 0.4 | 0 | 268 | 0.118 | 2020 | 0 | 790 | 0 | 1680 | 510 | 82 | 60 | 7 | 4 | 28 | 28 | 0 | 35 | 7 | 0 | 0 | 0 | 0 | 11 | 1 | 270 | 357 | 269 | 4:30 PM | 7:30 PM | 140 | A | 1438 | 1374 | 48 / 55 | 1.12 | 20 | 0 | 0.15 | 0.019 | 40 | 16 | 0 | 0 | 44 | 0 | 4.24 | 3.58 | 2.57 | 0.224 | 0.0381 | 0.01 | 0.0217 | <0.00050 | 0.0114 | 0.0079 | 0.116 | 373 | 0.0043 | 0.0042 | 0.0228 | 0.0044 | 0.0019 | 0.0018 | 0.0027 | 0.0042 | 0.0014 | >0.0050 | 0.0023 | 0.0048 | 0.00053 | 0.0058 | 0.0029 | 93.3 | 99.98 | 11.2 | 0.32% | 0
E | Bay-1 | SG01 | PO0223B | MBH | 2840B | 4.8 | 4.4 | 0.3 | 0 | 268 | 0.115 | 2020 | 0 | 860 | 0 | 1920 | 0 | 84 | 17 | 3 | 0 | 54 | 0 | 0 | 34 | 6.6 | 0 | 0 | 0 | 0 | 11 | 450 | 270 | 357 | 269 | 6:30 PM | 9:30 PM | 145 | A | 1438 | 1369 | 99 | 1.13 | 20 | 0 | 0.144 | 0.02 | 42 | 18 | 0 | 0 | 40 | 0 | 4.18 | 3.65 | 2.03 | 0.168 | 0.0394 | 0.0119 | 0.0203 | <0.00050 | 0.0123 | 0.0069 | 0.0463 | 373 | 0.0035 | 0.0036 | 0.0198 | 0.0039 | 0.0018 | 0.0019 | 0.0022 | 0.004 | 0.0013 | >0.0050 | 0.0033 | 0.0049 | 0.00053 | 0.0061 | 0.0041 | 93.9 | 99.98 | 11.25 | 0.31% | 0
A&B | Bay-3 | SG01 | PO0222B | HUB | 2491B | 10.3 | 9.9 | 0.4 | 0 | 268 | 0.232 | 4230 | 0 | 1840 | 0 | 3070 | 450 | 183 | 106 | 10 | 0 | 112 | 0 | 0 | 65 | 15 | 0 | 0 | 0 | 10 | 11 | 450 | 270 | 357 | 269 | 9:30 PM | 12:30 AM | 120 | C | 1426 | 1372 | 122 | 1.09 | 40 | 0 | 0.3 | 0.016 | 41 | 18 | 710 | 7 | 34 | 0 | 4.25 | 3.73 | 2.02 | 0.167 | 0.0373 | 0.0082 | 0.0229 | <0.00050 | 0.0133 | 0.0085 | 0.033 | 373 | 0.0055 | 0.0014 | 0.0191 | 0.0054 | 0.0019 | 0.0018 | 0.0025 | 0.0033 | 0.0023 | >0.0050 | 0.0033 | 0.0037 | 0.00095 | 0.0018 | 0.0033 | 93.9 | 100.04 | 10.87 | 0.32% | 0
E | Bay-1 | SG02 | PO0317 | Platen Mov 660 | 252 | 4.2 | 3.6 | 0.4 | 0 | 268 | 0.098 | 1650 | 0 | 610 | 0 | 1590 | 350 | 68 | 55 | 10 | 3 | 23 | 23 | 0 | 29 | 5.7 | 0 | 0 | 0 | 0 | 11 | 450 | 270 | 357 | 269 | 3:30 AM | 6:30 AM | 85 | C | 1425 | 1367 | 70 | 1.1 | 17 | 0 | 0.126 | 0.016 | 39 | 15 | 0 | 0 | 46 | 0 | 4.18 | 3.51 | 2.61 | 0.239 | 0.0399 | 0.0087 | 0.0213 | <0.00050 | 0.0134 | 0.0082 | 0.124 | 373 | 0.0033 | 0.0047 | 0.0236 | 0.0039 | 0.0018 | 0.0018 | 0.0025 | 0.0043 | 0.0013 | >0.0050 | 0.0027 | 0.0052 | 0.00049 | 0.004 | 0.0023 | 93.3 | 99.98 | 10.95 | 0.32% | 0
E | Bay-1 | SSDI | PO0421B | 1052 stage 2 PLC | 105 | 2.8 | 2.7 | 0.1 | 0 | 268 | 0.066 | 2350 | 0 | 2040 | 0 | 990 | 0 | 63 | 253 | 2 | 0 | 15 | 15 | 0 | 20 | 4 | 0 | 0 | 0 | 0 | 11 | 450 | 270 | 357 | 269 | 5:30 AM | 8:30 AM | 105 | D | 1456 | 1391 | 79 | 1.07 | 12 | 0 | 0.084 | 0.013 | 42 | 36 | 220 | 4 | 18 | 0 | 4.18 | 3.2 | 3.85 | 0.156 | 0.0397 | 0.0077 | 0.0184 | <0.00050 | 0.0097 | 0.0147 | 0.0258 | 373 | 0.0039 | 0.0033 | 0.0286 | 0.0057 | 0.0069 | 0.002 | 0.0033 | 0.0023 | 0.0012 | >0.0050 | 0.0016 | 0.0045 | 0.00031 | 0.0042 | 0.0031 | 92.6 | 100.03 | 10.71 | 0.31% | 0
E | Bay-1 | SSDI | PO0421B | 1052 stage 2 PLC | 104 | 2.8 | 2.7 | 0.1 | 0 | 268 | 0.066 | 0 | 0 | 0 | 0 | 0 | 0 | 0 | 0 | 0 | 0 | 15 | 15 | 0 | 20 | 4 | 0 | 0 | 0 | 0 | 11 | 450 | 270 | 357 | 269 | 6:30 AM | 9:30 AM | 180 | D | 1455 | 1393 | 82 | 1.07 | 12 | 0 | 0.084 | 0.013 | 0 | 0 | 0 | 0 | 0 | 0 | 4.18 | 3.19 | 3.89 | 0.156 | 0.0399 | 0.01 | 0.0188 | <0.00050 | 0.0096 | 0.0155 | 0.0268 | 373 | 0.004 | 0.0034 | 0.0284 | 0.0057 | 0.0063 | 0.0017 | 0.003 | 0.0021 | 0.0012 | >0.0050 | 0.0019 | 0.0047 | 0.00031 | 0.004 | 0.0031 | 92.5 | 99.96 | 10.71 | 0.28% | 0
E | Bay-1 | SG01 | PO0294 | Rotor Hub 750 kw | 117 | 4.5 | 3 | 0.5 | 0 | 268 | 0.105 | 1850 | 0 | 640 | 0 | 1810 | 0 | 84 | 12 | 0 | 0 | 50 | 0 | 0 | 32 | 4.5 | 0 | 0 | 0 | 5 | 11 | 450 | 270 | 357 | 269 | 7:30 AM | 10:30 AM | 135 | A | 1438 | 1367 | 60 | 1.11 | 18 | 0 | 0.135 | 0.019 | 41 | 14 | 200 | 4 | 40 | 0 | 4.26 | 3.73 | 2.03 | 0.157 | 0.0389 | 0.0118 | 0.0208 | <0.00050 | 0.013 | 0.008 | 0.0267 | 373 | 0.0052 | 0.0039 | 0.0194 | 0.0046 | 0.0018 | 0.0018 | 0.0026 | 0.0041 | 0.0028 | >0.0050 | 0.0035 | 0.005 | 0.00047 | 0.0039 | 0.0032 | 93.9 | 100.04 | 11.11 | 0.30% | 0
E | Bay-1 | SGCu | PO0449 | 3K SGRE stage 2 (4 Cavity) | M002-107, M003-107, M004-107, M005-107 | 6 | 5.8 | 0.2 | 0 | 268 | 0.14 | 2420 | 0 | 630 | 0 | 1760 | 810 | 105 | 51 | 0 | 5 | 65 | 0 | 0 | 42 | 8.7 | 0 | 0 | 0 | 0 | 11 | 31 | 270 | 357 | 269 | 9:30 AM | 12:30 PM | 180 | A | 1445 | 1373 | 110 | 1.08 | 24 | 0 | 0.18 | 0.017 | 40 | 11 | 380 | 6 | 43 | 0 | 4.18 | 3.64 | 2.1 | 0.22 | 0.0284 | 0.0083 | 0.0242 | <0.00050 | 0.014 | 0.0076 | 0.61 | 373 | 0.0079 | 0.0012 | 0.0169 | 0.0057 | 0.0024 | 0.0018 | 0.0029 | 0.0037 | 0.0014 | >0.0050 | 0.0033 | 0.005 | 0.00074 | 0.0015 | 0.0037 | 93.2 | 99.95 | 10.83 | 0.32% | 0
A&B | Bay-3 | SG01 | PO0444 | 3580 TA | 278 | 6.1 | 6 | 0.1 | 0 | 268 | 0.138 | 2440 | 0 | 1330 | 0 | 1910 | 420 | 108 | 42 | 3 | 0 | 65 | 0 | 0 | 40 | 9 | 0 | 0 | 0 | 6 | 11 | 450 | 270 | 357 | 269 | 11:30 AM | 2:30 PM | 150 | C | 1439 | 1368 | 64 | 1.07 | 24 | 0 | 0.18 | 0.017 | 40 | 22 | 0 | 0 | 38 | 0 | 4.17 | 3.63 | 2.1 | 0.178 | 0.0382 | 0.0089 | 0.023 | <0.00050 | 0.012 | 0.0085 | 0.0558 | 373 | 0.0035 | 0.0026 | 0.021 | 0.0047 | 0.0015 | 0.0014 | 0.0022 | 0.0034 | 0.0025 | >0.0050 | 0.0032 | 0.0045 | 0.00085 | 0.0028 | 0.0041 | 93.8 | 99.95 | 10.66 | 0.32% | 0
A&B | Bay-3 | SGCu | PO0440 | 3740 PLC | 16 | 8.5 | 8.3 | 0.2 | 0 | 268 | 0.188 | 3510 | 0 | 1580 | 0 | 3410 | 0 | 148 | 24 | 8 | 9 | 86 | 0 | 0 | 55 | 12.5 | 0 | 0 | 0 | 0 | 11 | 38 | 270 | 357 | 269 | 12:30 PM | 3:30 PM | 130 | C | 1436 | 1376 | 94 | 1.01 | 34 | 0 | 0.25 | 0.015 | 41 | 19 | 0 | 0 | 40 | 0 | 4.18 | 3.64 | 2.1 | 0.251 | 0.0314 | 0.0094 | 0.0233 | <0.00050 | 0.0094 | 0.0063 | 0.519 | 373 | 0.003 | 0.0022 | 0.0217 | 0.0048 | 0.0014 | 0.0012 | 0.0019 | 0.0027 | 0.0012 | >0.0050 | 0.0034 | 0.0044 | 0.00062 | 0.0029 | 0.0046 | 93.3 | 99.98 | 10.12 | 0.33% | 0
E | Bay-1 | SG01 | PO0398 | Bace Frame Cross Gear | 792 | 4.5 | 3.4 | 0.2 | 0 | 268 | 0.101 | 2860 | 0 | 990 | 0 | 2140 | 0 | 132 | 40 | 3 | 0 | 46 | 0 | 0 | 32 | 5.1 | 0 | 0 | 0 | 5 | 11 | 450 | 270 | 357 | 269 | 6:30 PM | 9:30 PM | 265 | C | 1422 | 1370 | 65 | 1.02 | 18 | 0 | 0.135 | 0.014 | 42 | 15 | 810 | 12 | 31 | 0 | 4.28 | 3.77 | 1.97 | 0.146 | 0.0366 | 0.011 | 0.0199 | <0.00050 | 0.0137 | 0.007 | 0.0494 | 373 | 0.0075 | 0.00067 | 0.0159 | 0.0058 | 0.002 | 0.0018 | 0.0027 | 0.0046 | 0.0029 | >0.0050 | 0.0033 | 0.005 | 0.00055 | 0.0013 | 0.0045 | 93.9 | 100.02 | 10.22 | 0.29% | 0
E | Bay-1 | SG01 | PO0223B | MBH | 2841B | 5 | 4.6 | 0.4 | 0 | 0.9 | 0.113 | 1730 | 0 | 540 | 0 | 1500 | 0 | 68 | 18 | 13 | 0 | 51 | 0 | 0 | 35 | 7 | 0 | 0 | 0 | 0 | 11 | 450 | 270 | 357 | 269 | 7:30 PM | 10:30 PM | 135 | C | 1438 | 1371 | 96 | 1.02 | 20 | 0 | 0.15 | 0.009 | 35 | 11 | 330 | 7 | 30 | 18 | 4.16 | 3.64 | 2.03 | 0.15 | 0.0345 | 0.0076 | 0.0188 | <0.00050 | 0.0126 | 0.0055 | 0.0225 | 373 | 0.007 | 0.001 | 0.0166 | 0.0056 | 0.002 | 0.0018 | 0.0026 | 0.0038 | 0.0014 | >0.0050 | 0.0035 | 0.0046 | 0.00047 | 0.0011 | 0.0036 | 94 | 100.02 | 10.2 | 0.31% | 0
E | Bay-1 | SGCu | PO084B | 806 PLC Pattern B | M002-256 | 4.2 | 4.2 | 0.2 | 0 | 268 | 0.097 | 1860 | 0 | 850 | 0 | 1690 | 0 | 77 | 33 | 8 | 10 | 44 | 0 | 0 | 30 | 6 | 0 | 0 | 0 | 0 | 11 | 21 | 270 | 357 | 269 | 9:30 PM | 12:30 AM | 120 | D | 1437 | 1370 | 90 | 1.05 | 17 | 0 | 0.126 | 0.015 | 42 | 19 | 0 | 0 | 38 | 0 | 4.11 | 3.58 | 2.05 | 0.252 | 0.0312 | 0.0095 | 0.0173 | <0.00050 | 0.0094 | 0.0054 | 0.714 | 373 | 0.0033 | 0.0013 | 0.0189 | 0.0056 | 0.0016 | 0.0017 | 0.002 | 0.0035 | 0.0012 | >0.0050 | 0.0033 | 0.0051 | 0.00065 | 0.0013 | 0.0037 | 93.2 | 99.96 | 10.48 | 0.33% | 0
E | Bay-1 | SG01 | PO0398 | Bace Frame Cross Gear | 793 | 4.5 | 3.4 | 0.3 | 0 | 268 | 0.099 | 1920 | 0 | 630 | 0 | 1730 | 0 | 82 | 32 | 2 | 0 | 44 | 0 | 0 | 32 | 5.1 | 0 | 0 | 0 | 8 | 11 | 450 | 270 | 357 | 269 | 10:30 PM | 1:30 AM | 145 | A | 1437 | 1368 | 62 | 0.98 | 18 | 0 | 0.135 | 0.011 | 43 | 14 | 220 | 5 | 38 | 0 | 4.3 | 3.77 | 2.04 | 0.147 | 0.0363 | 0.0072 | 0.0183 | <0.00050 | 0.0117 | 0.0095 | 0.02 | 373 | 0.0057 | 0.0012 | 0.0181 | 0.0064 | 0.0019 | 0.0019 | 0.0026 | 0.0041 | 0.0035 | >0.0050 | 0.0033 | 0.0049 | 0.00069 | 0.0012 | 0.0038 | 93.8 | 99.96 | 9.78 | 0.32% | 0
E | Bay-1 | SG02 | PO0318 | Platen Stat 660 | 276 | 5.5 | 5.1 | 0.4 | 0 | 0.8 | 0.123 | 1810 | 0 | 620 | 0 | 2060 | 0 | 78 | 70 | 12 | 5 | 27 | 27 | 0 | 39 | 7.7 | 0 | 0 | 0 | 0 | 11 | 5 | 270 | 357 | 269 | 11:30 PM | 2:30 AM | 140 | A | 1436 | 1375 | 95 | 0.98 | 22 | 0 | 0.165 | 0.01 | 33 | 11 | 210 | 4 | 37 | 15 | 4.21 | 3.54 | 2.62 | 0.222 | 0.0336 | 0.0076 | 0.0197 | <0.00050 | 0.0127 | 0.0069 | 0.109 | 373 | 0.0062 | 0.0013 | 0.0177 | 0.0063 | 0.0018 | 0.0017 | 0.0028 | 0.0037 | 0.0012 | >0.0050 | 0.0023 | 0.0048 | 0.0007 | 0.0019 | 0.0036 | 93.3 | 99.97 | 9.82 | 0.32% | 0
E | Bay-1 | SGCu | PO0449 | 3K SGRE stage 2 (4 Cavity) | M002-108, M003-108, M004-108, M005-108 | 6 | 5.85 | 0.15 | 0 | 268 | 0.136 | 2460 | 0 | 760 | 0 | 1650 | 820 | 104 | 60 | 9 | 4 | 61 | 0 | 0 | 42 | 8.7 | 0 | 0 | 0 | 0 | 11 | 27 | 270 | 357 | 269 | 12:30 AM | 3:30 AM | 180 | B | 1441 | 1373 | 120 | 1.02 | 24 | 0 | 0.18 | 0.012 | 41 | 13 | 310 | 5 | 41 | 0 | 4.18 | 3.64 | 2.09 | 0.212 | 0.0298 | 0.0078 | 0.0195 | <0.00050 | 0.0115 | 0.0077 | 0.605 | 373 | 0.0054 | 0.001 | 0.0197 | 0.0064 | 0.0018 | 0.0018 | 0.0024 | 0.0036 | 0.0013 | >0.0050 | 0.0033 | 0.0048 | 0.00079 | 0.0016 | 0.0044 | 93.3 | 100.02 | 10.17 | 0.31% | 0
A&B | Bay -3 | SG01 | PO0007 | Main Axle | 12 | 8.3 | 7.8 | 0.3 | 0 | 268 | 0.188 | 3330 | 0 | 1430 | 0 | 2380 | 340 | 145 | 60 | 15 | 0 | 84 | 0 | 0 | 58 | 13 | 0 | 0 | 0 | 10 | 11 | 450 | 270 | 357 | 269 | 2:30 AM | 5:30 AM | 150 | C | 1435 | 1366 | 85 | 1.01 | 33 | 0 | 0.25 | 0.01 | 40 | 17 | 820 | 10 | 33 | 0 | 4.25 | 3.71 | 2.07 | 0.183 | 0.036 | 0.0089 | 0.0231 | <0.00050 | 0.0135 | 0.0079 | 0.0213 | 373 | 0.0067 | 0.0013 | 0.0138 | 0.005 | 0.0018 | 0.0019 | 0.0028 | 0.0034 | 0.0029 | >0.0050 | 0.0038 | 0.0049 | 0.00077 | 0.0022 | 0.0043 | 93.8 | 99.97 | 10.12 | 0.30% | 0
A&B | Bay-3 | SG01 | PO0222B | HUB | 2492B | 10.3 | 9.9 | 0.4 | 0 | 268 | 0.224 | 4320 | 0 | 1760 | 0 | 3080 | 410 | 181 | 45 | 4 | 0 | 104 | 0 | 0 | 65 | 15 | 0 | 0 | 0 | 10 | 11 | 450 | 270 | 357 | 269 | 4:30 AM | 7:30 AM | 150 | D | 1425 | 1371 | 122 | 1.01 | 40 | 0 | 0.3 | 0.013 | 42 | 17 | 730 | 7 | 34 | 0 | 4.24 | 3.72 | 2.02 | 0.161 | 0.0382 | 0.0079 | 0.0204 | <0.00050 | 0.0119 | 0.0087 | 0.0185 | 373 | 0.0054 | 0.0011 | 0.0156 | 0.0042 | 0.0016 | 0.0016 | 0.0025 | 0.0034 | 0.0023 | >0.0050 | 0.0031 | 0.0049 | 0.00084 | 0.0015 | 0.0045 | 93.9 | 100 | 10.1 | 0.34% | 0
A&B | Bay-3 | SGCu | PO0126 | UF 1300 Regular | 470 | 7.4 | 7 | 0.4 | 0 | 268 | 0.164 | 3210 | 0 | 1350 | 0 | 2170 | 520 | 125 | 108 | 0 | 5 | 78 | 0 | 0 | 45 | 10.5 | 0 | 0 | 0 | 10 | 11 | 22 | 270 | 357 | 269 | 5:30 AM | 8:30 AM | 105 | D | 1428 | 1368 | 98 | 1.05 | 30 | 0 | 0.225 | 0.015 | 43 | 18 | 150 | 2 | 36 | 0 | 4.21 | 3.55 | 2.58 | 0.24 | 0.0386 | 0.0114 | 0.0207 | <0.00050 | 0.0125 | 0.0102 | 0.366 | 373 | 0.004 | 0.0016 | 0.017 | 0.0042 | 0.0016 | 0.0016 | 0.0026 | 0.0034 | 0.0035 | <0.0050 | 0.0031 | 0.0047 | 0.0011 | 0.0012 | 0.0036 | 93.1 | 100.02 | 10.54 | 0.32% | 0
E | Bay-1 | SGCu | PO0081 | 1150 UF | 58 | 5.4 | 4.8 | 0.4 | 0 | 268 | 0.124 | 2270 | 0 | 980 | 0 | 2150 | 0 | 90 | 66 | 9 | 4 | 56 | 0 | 0 | 38 | 7.5 | 0 | 0 | 0 | 0 | 11 | 13 | 270 | 357 | 269 | 12:30 PM | 3:30 PM | 145 | C | 1435 | 1380 | 110 | 1.04 | 22 | 0 | 0.162 | 0.012 | 42 | 18 | 0 | 0 | 40 | 0 | 4.22 | 3.58 | 2.51 | 0.222 | 0.0347 | 0.0087 | 0.0191 | <0.00050 | 0.0107 | 0.0066 | 0.36 | 373 | 0.0032 | 0.0012 | 0.0196 | 0.0061 | 0.0016 | 0.0016 | 0.0022 | 0.0036 | 0.0014 | >0.0050 | 0.0032 | 0.0052 | 0.00083 | 0.002 | 0.0036 | 93.2 | 100.04 | 10.37 | 0.29% | 0
E | Bay-1 | SG02 | PO0334 | Platen Mov 450 | 324 , 323 | 5.1 | 4.6 | 0.5 | 0 | 0.2 | 0.116 | 2030 | 0 | 750 | 0 | 2120 | 0 | 78 | 65 | 8 | 6 | 27 | 27 | 0 | 35 | 7 | 0 | 0 | 0 | 0 | 11 | 4 | 270 | 357 | 269 | 4:30 PM | 7:30 PM | 125 | D | 1440 | 1378 | 54 / 58 | 1.06 | 20 | 0 | 0.15 | 0.015 | 40 | 15 | 0 | 0 | 42 | 4 | 4.25 | 3.59 | 2.56 | 0.224 | 0.0358 | 0.0084 | 0.0207 | <0.00050 | 0.0154 | 0.0078 | 0.11 | 373 | 0.0039 | 0.0015 | 0.0162 | 0.0054 | 0.0017 | 0.0016 | 0.0026 | 0.0034 | 0.0014 | >0.0050 | 0.0023 | 0.0051 | 0.0007 | 0.0017 | 0.0035 | 93.3 | 99.96 | 10.59 | 0.34% | 0
E | Bay-1 | SG02 | PO0318 | Platen Stat 660 | 277 | 5.5 | 5.1 | 0.4 | 0 | 268 | 0.127 | 2190 | 0 | 720 | 0 | 2380 | 0 | 95 | 80 | 8 | 5 | 29 | 29 | 0 | 39 | 7.6 | 0 | 0 | 0 | 0 | 11 | 5 | 270 | 357 | 269 | 7:30 PM | 10:30 PM | 160 | A | 1438 | 1370 | 80 | 1.05 | 22 | 0 | 0.165 | 0.012 | 40 | 13 | 210 | 4 | 43 | 0 | 4.21 | 3.54 | 2.62 | 0.23 | 0.035 | 0.0081 | 0.0221 | <0.00050 | 0.0153 | 0.0082 | 0.115 | 373 | 0.0046 | 0.00093 | 0.0174 | 0.0058 | 0.0014 | 0.0018 | 0.0025 | 0.0035 | 0.0014 | >0.0050 | 0.0026 | 0.0049 | 0.00063 | 0.0013 | 0.0033 | 93.3 | 99.99 | 10.55 | 0.32% | 0
E | Bay-1 | SSDI | PO0421B | 1052 stage 2 PLC | 106 | 2.8 | 2.7 | 0.1 | 0 | 268 | 0.064 | 2370 | 0 | 1510 | 0 | 940 | 0 | 65 | 260 | 15 | 0 | 14 | 14 | 0 | 20 | 4 | 0 | 0 | 0 | 0 | 11 | 450 | 270 | 357 | 269 | 8:30 PM | 11:30 PM | 205 | C | 1457 | 1393 | 94 | 1 | 12 | 0 | 0.084 | 0.0062 | 42 | 27 | 780 | 14 | 17 | 0 | 4.15 | 3.17 | 3.84 | 0.154 | 0.033 | 0.0052 | 0.0269 | 0.00056 | 0.0141 | 0.0152 | 0.0098 | 373 | 0.0067 | 0.0007 | 0.0215 | 0.0075 | 0.0063 | 0.0019 | 0.0032 | 0.0017 | 0.0016 | >0.0050 | 0.0017 | 0.0043 | 0.00043 | 0.001 | 0.0037 | 92.6 | 99.97 | 10 | 0.29% | 0
E | Bay-1 | SSDI | PO0421B | 1052 stage 2 PLC | 107 | 2.8 | 2.7 | 0.1 | 0 | 268 | 0.066 | 0 | 0 | 0 | 0 | 0 | 0 | 0 | 0 | 0 | 0 | 15 | 15 | 0 | 20 | 4 | 0 | 0 | 0 | 0 | 11 | 450 | 270 | 357 | 269 | 9:30 PM | 12:30 AM | 180 | C | 1458 | 1394 | 105 | 1.07 | 12 | 0 | 0.084 | 0.0062 | 0 | 0 | 0 | 0 | 0 | 0 | 4.12 | 3.14 | 3.87 | 0.156 | 0.0323 | 0.0052 | 0.0271 | 0.00061 | 0.014 | 0.0155 | 0.0101 | 373 | 0.0067 | 0.00072 | 0.0215 | 0.0075 | 0.0064 | 0.0018 | 0.0033 | 0.0017 | 0.0015 | >0.0050 | 0.0022 | 0.0042 | 0.00045 | 0.00097 | 0.0037 | 92.6 | 99.97 | 10.71 | 0.25% | 0
A&B | Bay-3 | SG01 | PO0222B | HUB | 2493B | 10.3 | 9.9 | 0.4 | 0 | 268 | 0.226 | 4480 | 0 | 1430 | 0 | 3330 | 540 | 183 | 60 | 8 | 0 | 106 | 0 | 0 | 65 | 15 | 0 | 0 | 0 | 10 | 11 | 450 | 270 | 357 | 269 | 1:30 AM | 4:30 AM | 125 | B | 1426 | 1370 | 118 | 1.03 | 40 | 0 | 0.3 | 0.016 | 43 | 14 | 520 | 5 | 38 | 0 | 4.24 | 3.72 | 2.02 | 0.189 | 0.032 | 0.008 | 0.0261 | <0.00050 | 0.0185 | 0.0099 | 0.0357 | 373 | 0.0058 | 0.0025 | 0.0171 | 0.0044 | 0.0017 | 0.0015 | 0.003 | 0.0036 | 0.0029 | >0.0050 | 0.0028 | 0.0044 | 0.00081 | 0.0021 | 0.003 | 93.8 | 99.95 | 10.29 | 0.35% | 0
A&B | Bay-3 | SGCu | PO0126 | UF 1300 Regular | 471 | 7.5 | 6.9 | 0.5 | 0 | 268 | 0.167 | 3230 | 0 | 1540 | 0 | 2210 | 520 | 138 | 155 | 8 | 10 | 76 | 0 | 0 | 50 | 10.5 | 0 | 0 | 0 | 0 | 11 | 15 | 270 | 357 | 269 | 4:30 AM | 7:30 AM | 225 | D | 1430 | 1365 | 112 | 1.01 | 30 | 0 | 0.225 | 0.014 | 43 | 21 | 0 | 0 | 36 | 0 | 4.22 | 3.56 | 2.58 | 0.238 | 0.0384 | 0.0104 | 0.0206 | <0.00050 | 0.0101 | 0.0093 | 0.351 | 373 | 0.0029 | 0.001 | 0.0182 | 0.005 | 0.0016 | 0.0017 | 0.0025 | 0.0036 | 0.0025 | >0.0050 | 0.0033 | 0.0041 | 0.0012 | 0.0037 | 0.0029 | 93.1 | 100.01 | 10.13 | 0.32% | 0
E | Bay-1 | SGCu | PO084B | 806 PLC Pattern B | M002-258 | 4.2 | 4.1 | 0.1 | 0 | 268 | 0.101 | 1800 | 0 | 700 | 0 | 1700 | 0 | 80 | 7 | 0 | 0 | 48 | 0 | 0 | 30 | 6.15 | 0 | 0 | 0 | 0 | 11 | 24 | 270 | 357 | 269 | 9:30 AM | 12:30 PM | 160 | B | 1430 | 1378 | 86 | 1.14 | 17 | 0 | 0.126 | 0.021 | 43 | 17 | 0 | 0 | 40 | 0 | 4.18 | 3.64 | 2.1 | 0.177 | 0.0309 | 0.0119 | 0.0191 | <0.00050 | 0.0096 | 0.0056 | 0.716 | 373 | 0.003 | 0.0011 | 0.0186 | 0.0056 | 0.0018 | 0.0015 | 0.002 | 0.0038 | 0.0014 | >0.0050 | 0.0032 | 0.0039 | 0.00083 | 0.0013 | 0.0038 | 93.2 | 100 | 11.43 | 0.31% | 0
E | Bay-1 | SG01 | PO0398 | Bace Frame Cross Gear | 795 | 3.8 | 3.4 | 0.3 | 0 | 268 | 0.087 | 1580 | 0 | 660 | 0 | 1560 | 0 | 70 | 20 | 5 | 0 | 35 | 0 | 0 | 27 | 5.1 | 0 | 0 | 0 | 0 | 11 | 450 | 270 | 357 | 269 | 11:30 AM | 2:30 PM | 140 | B | 1438 | 1371 | 75 | 0.92 | 20 | 0 | 0.114 | 0.011 | 42 | 17 | 0 | 0 | 41 | 0 | 4.31 | 3.78 | 2.03 | 0.15 | 0.0364 | 0.008 | 0.0189 | <0.00050 | 0.0109 | 0.0088 | 0.0141 | 373 | 0.0047 | 0.0012 | 0.0177 | 0.0063 | 0.0016 | 0.0018 | 0.0021 | 0.004 | 0.0017 | >0.0050 | 0.0029 | 0.004 | 0.00059 | 0.0015 | 0.0042 | 93.8 | 99.95 | 9.21 | 0.33% | 0
E | Bay-1 | SG01 | PO0398 | Bace Frame Cross Gear | 796 | 3.8 | 3.4 | 0.3 | 0 | 0.1 | 0.087 | 1560 | 0 | 670 | 0 | 1470 | 0 | 70 | 30 | 5 | 0 | 35 | 0 | 0 | 27 | 5.1 | 0 | 0 | 0 | 0 | 11 | 450 | 270 | 357 | 269 | 12:30 PM | 3:30 PM | 98 | C | 1436 | 1373 | 72 | 0.92 | 20 | 0 | 0.114 | 0.01 | 41 | 18 | 0 | 0 | 39 | 3 | 4.25 | 3.72 | 2.05 | 0.153 | 0.036 | 0.0078 | 0.017 | <0.00050 | 0.01 | 0.0075 | 0.0114 | 373 | 0.0034 | 0.00076 | 0.0203 | 0.0057 | 0.0017 | 0.0018 | 0.0019 | 0.0036 | 0.0015 | >0.0050 | 0.0029 | 0.0045 | 0.00057 | 0.0014 | 0.0041 | 93.9 | 100 | 9.21 | 0.32% | 0
E | Bay-1 | SG01 | PO0223B | MBH | 2842B | 4.8 | 4.6 | 0.2 | 0 | 0.1 | 0.106 | 1960 | 0 | 810 | 0 | 1930 | 0 | 86 | 36 | 5 | 0 | 45 | 0 | 0 | 34 | 6.6 | 0 | 0 | 0 | 0 | 11 | 450 | 270 | 357 | 269 | 1:30 PM | 4:30 PM | 130 | C | 1435 | 1367 | 100 | 0.94 | 20 | 0 | 0.144 | 0.011 | 41 | 17 | 0 | 0 | 40 | 2 | 4.17 | 3.64 | 2.03 | 0.15 | 0.0375 | 0.0104 | 0.018 | <0.00050 | 0.0122 | 0.0067 | 0.0137 | 373 | 0.0037 | 0.001 | 0.0206 | 0.0056 | 0.0017 | 0.0016 | 0.002 | 0.0035 | 0.0015 | >0.0050 | 0.0026 | 0.0049 | 0.00054 | 0.0017 | 0.0037 | 94 | 100.01 | 9.38 | 0.29% | 0
E | Bay-1 | SGCu | PO0449 | 3K SGRE stage 2 (4 Cavity) | M002-109, M003-109, M004-109, M005-109 | 6.1 | 6 | 0.1 | 0 | 0.2 | 0.135 | 2410 | 0 | 930 | 0 | 1580 | 980 | 95 | 5 | 10 | 4 | 60 | 0 | 0 | 42 | 8.8 | 0 | 0 | 0 | 6 | 11 | 25 | 270 | 357 | 269 | 3:30 PM | 6:30 PM | 210 | A | 1438 | 1375 | 120 | 0.98 | 24 | 0 | 0.18 | 0.01 | 40 | 15 | 0 | 0 | 42 | 3 | 4.2 | 3.66 | 2.08 | 0.224 | 0.034 | 0.009 | 0.0187 | <0.00050 | 0.0096 | 0.005 | 0.609 | 373 | 0.0033 | 0.0011 | 0.0224 | 0.0056 | 0.0024 | 0.0017 | 0.0022 | 0.0036 | 0.002 | >0.0050 | 0.0032 | 0.005 | 0.0008 | 0.0014 | 0.0027 | 93.3 | 100.04 | 9.84 | 0.30% | 0
E | Bay-1 | SG01 | PO0398 | Bace Frame Cross Gear | 797 | 3.8 | 3.4 | 0.4 | 0 | 268 | 0.089 | 1600 | 0 | 620 | 0 | 1170 | 0 | 70 | 30 | 9 | 0 | 41 | 0 | 0 | 27 | 5.1 | 0 | 0 | 0 | 4 | 11 | 450 | 270 | 357 | 269 | 4:30 PM | 7:30 PM | 110 | A | 1437 | 1368 | 72 | 1.08 | 16 | 0 | 0.114 | 0.016 | 42 | 16 | 410 | 11 | 31 | 0 | 4.26 | 3.71 | 2.14 | 0.14 | 0.0373 | 0.01 | 0.0204 | <0.00050 | 0.0146 | 0.0061 | 0.0168 | 373 | 0.0076 | 0.00081 | 0.0175 | 0.0057 | 0.0019 | 0.0017 | 0.0027 | 0.0037 | 0.0026 | >0.0050 | 0.0045 | 0.0041 | 0.00048 | 0.0012 | 0.0036 | 93.8 | 99.99 | 10.79 | 0.32% | 0
E | Bay-1 | SG01 | PO0223B | MBH | 2843B | 4.8 | 4.5 | 0.3 | 0 | 268 | 0.111 | 2030 | 0 | 720 | 0 | 1700 | 0 | 81 | 33 | 7 | 0 | 50 | 0 | 0 | 34 | 7 | 0 | 0 | 0 | 0 | 11 | 450 | 270 | 357 | 269 | 5:30 PM | 8:30 PM | 130 | A | 1436 | 1372 | 94 | 1.04 | 20 | 0 | 0.144 | 0.012 | 42 | 15 | 350 | 7 | 35 | 0 | 4.16 | 3.64 | 2.01 | 0.157 | 0.036 | 0.0096 | 0.0212 | <0.00050 | 0.0143 | 0.0055 | 0.0171 | 373 | 0.0069 | 0.0011 | 0.017 | 0.0062 | 0.0019 | 0.0017 | 0.0027 | 0.0038 | 0.0015 | >0.0050 | 0.0034 | 0.005 | 0.00051 | 0.0013 | 0.0033 | 94 | 99.97 | 10.42 | 0.05% | 0
A&B | Bay-3 | SG01 | PO0222B | HUB | 2495B | 10.3 | 9.8 | 0.5 | 0 | 268 | 0.217 | 4390 | 0 | 1590 | 0 | 2740 | 520 | 185 | 80 | 5 | 0 | 100 | 0 | 0 | 61 | 15 | 0 | 0 | 0 | 10 | 11 | 450 | 270 | 357 | 269 | 8:30 PM | 11:30 PM | 120 | D | 1427 | 1370 | 128 | 0.97 | 41 | 0 | 0.309 | 0.017 | 43 | 15 | 1060 | 10 | 32 | 0 | 4.27 | 3.76 | 1.98 | 0.194 | 0.0366 | 0.0086 | 0.0239 | 0.0005 | 0.015 | 0.0106 | 0.0407 | 373 | 0.0073 | 0.0013 | 0.0148 | 0.0047 | 0.002 | 0.0018 | 0.003 | 0.0036 | 0.0031 | >0.0050 | 0.0034 | 0.0048 | 0.00089 | 0.0017 | 0.0043 | 93.8 | 99.97 | 9.71 | 0.36% | 0
E | Bay-1 | SG01 | PO0398 | Bace Frame Cross Gear | 798 | 4.5 | 3.5 | 0.3 | 0 | 268 | 0.1 | 1900 | 0 | 770 | 0 | 1560 | 0 | 80 | 32 | 6 | 0 | 45 | 0 | 0 | 32 | 5.2 | 0 | 0 | 0 | 0 | 11 | 450 | 270 | 357 | 269 | 3:30 AM | 6:30 AM | 120 | C | 1437 | 1373 | 79 | 1 | 18 | 0 | 0.135 | 0.018 | 42 | 17 | 270 | 6 | 35 | 0 | 4.26 | 3.73 | 2.03 | 0.154 | 0.0385 | 0.0086 | 0.0192 | <0.00050 | 0.0114 | 0.0058 | 0.0173 | 373 | 0.0048 | 0.001 | 0.0194 | 0.0061 | 0.0019 | 0.0019 | 0.0022 | 0.0039 | 0.0015 | >0.0050 | 0.0037 | 0.005 | 0.00055 | 0.0014 | 0.0036 | 93.9 | 100.01 | 10 | 0.38% | 0
E | Bay-1 | SGCu | PO0081 | 1150 UF | 59 | 4.8 | 4.5 | 0.3 | 0 | 0.7 | 0.108 | 1730 | 0 | 760 | 0 | 1400 | 0 | 77 | 68 | 8 | 6 | 47 | 0 | 0 | 34 | 6.8 | 0 | 0 | 0 | 0 | 11 | 17 | 270 | 357 | 269 | 4:30 AM | 7:30 AM | 110 | C | 1438 | 1370 | 114 | 0.98 | 20 | 0 | 0.144 | 0.01 | 36 | 16 | 210 | 4 | 29 | 15 | 4.21 | 3.55 | 2.56 | 0.23 | 0.0357 | 0.0094 | 0.02 | <0.00050 | 0.0106 | 0.0059 | 0.373 | 373 | 0.0035 | 0.0014 | 0.02 | 0.0057 | 0.0019 | 0.0018 | 0.0024 | 0.0039 | 0.0014 | >0.0050 | 0.0035 | 0.0051 | 0.00066 | 0.002 | 0.0024 | 93.1 | 99.99 | 9.79 | 0.33% | 0
E | Bay-1 | SGCu | PO084B | 806 PLC Pattern B | M002-260 | 4.3 | 4.1 | 0.2 | 0 | 268 | 0.091 | 1810 | 0 | 640 | 0 | 1110 | 740 | 67 | 17 | 3 | 5 | 39 | 0 | 0 | 29 | 6 | 0 | 0 | 0 | 0 | 11 | 25 | 270 | 357 | 269 | 5:30 AM | 8:30 AM | 125 | C | 1438 | 1372 | 68 | 0.91 | 17 | 0 | 0.123 | 0.012 | 42 | 15 | 0 | 0 | 43 | 0 | 4.14 | 3.61 | 2.07 | 0.232 | 0.0313 | 0.0099 | 0.0195 | <0.00050 | 0.0107 | 0.0073 | 0.711 | 373 | 0.0031 | 0.0023 | 0.0226 | 0.0055 | 0.0023 | 0.0017 | 0.0022 | 0.0037 | 0.0013 | >0.0050 | 0.0031 | 0.0051 | 0.00071 | 0.0024 | 0.0034 | 93.2 | 100 | 9.07 | 0.36% | 0
E | Bay-1 | SGCu | PO0449 | 3K SGRE stage 2 (4 Cavity) | M002-110, M003-110, M004-110, M005-110 | 6 | 5.9 | 0.1 | 0 | 268 | 0.133 | 2405 | 0 | 790 | 0 | 1575 | 1020 | 102 | 32 | 8 | 5 | 58 | 0 | 0 | 42 | 8.7 | 0 | 0 | 0 | 6 | 11 | 30 | 270 | 357 | 269 | 6:30 AM | 9:30 AM | 170 | D | 1445 | 1371 | 105 | 0.97 | 24 | 0 | 0.18 | 0.011 | 40 | 13 | 210 | 4 | 43 | 0 | 4.16 | 3.62 | 2.1 | 0.217 | 0.0299 | 0.0084 | 0.0232 | <0.00050 | 0.0161 | 0.0088 | 0.603 | 373 | 0.0057 | 0.0027 | 0.0223 | 0.0053 | 0.0024 | 0.0019 | 0.0027 | 0.0036 | 0.0022 | >0.0050 | 0.0031 | 0.0044 | 0.00076 | 0.0099 | 0.0034 | 93.3 | 100.04 | 9.67 | 0.33% | 0
E | Bay-1 | SG01 | PO0294 | Rotor Hub 750 kw | 118 | 3.8 | 3 | 0.3 | 0 | 268 | 0.085 | 1600 | 0 | 490 | 0 | 1450 | 0 | 70 | 13 | 2 | 0 | 38 | 0 | 0 | 27 | 4.3 | 0 | 0 | 0 | 4 | 11 | 450 | 270 | 357 | 269 | 7:30 AM | 10:30 AM | 125 | D | 1437 | 1373 | 63 | 1 | 16 | 0 | 0.114 | 0.013 | 42 | 13 | 260 | 7 | 38 | 0 | 4.25 | 3.73 | 2.01 | 0.162 | 0.0374 | 0.0112 | 0.0225 | <0.00050 | 0.014 | 0.0074 | 0.0421 | 373 | 0.0058 | 0.0029 | 0.019 | 0.0045 | 0.0019 | 0.0019 | 0.0026 | 0.0041 | 0.0027 | >0.0050 | 0.0033 | 0.0049 | 0.00055 | 0.004 | 0.005 | 93.9 | 100.03 | 10 | 0.28% | 0
E | Bay-1 | SG01 | PO0223B | MBH | 2844B | 4.8 | 4.4 | 0.4 | 0 | 0.5 | 0.107 | 1810 | 0 | 600 | 0 | 1610 | 0 | 72 | 30 | 6 | 0 | 46 | 0 | 0 | 34 | 6.6 | 0 | 0 | 0 | 5 | 11 | 450 | 270 | 357 | 269 | 8:30 AM | 11:30 AM | 120 | A | 1430 | 1369 | 92 | 0.96 | 20 | 0 | 0.144 | 0.01 | 38 | 13 | 280 | 6 | 34 | 10 | 4.15 | 3.63 | 2.02 | 0.148 | 0.035 | 0.0103 | 0.0209 | <0.00050 | 0.0125 | 0.008 | 0.0203 | 373 | 0.0054 | 0.0023 | 0.0201 | 0.0048 | 0.0018 | 0.0018 | 0.0024 | 0.0036 | 0.0026 | >0.0050 | 0.0034 | 0.0048 | 0.00055 | 0.0034 | 0.0039 | 94 | 100.01 | 9.58 | 0.31% | 0
E | Bay-1 | SG02 | PO0335 | Platen Stat 450 | 319 | 4 | 3.6 | 0.4 | 0 | 268 | 0.09 | 1680 | 0 | 670 | 0 | 1120 | 530 | 68 | 60 | 5 | 3 | 20 | 20 | 0 | 28 | 5.7 | 0 | 0 | 0 | 0 | 11 | 450 | 270 | 357 | 269 | 9:30 AM | 12:30 PM | 115 | A | 1432 | 1368 | 92 | 1 | 16 | 0 | 0.12 | 0.01 | 42 | 17 | 0 | 0 | 41 | 0 | 4.23 | 3.57 | 2.57 | 0.21 | 0.0376 | 0.0089 | 0.0231 | <0.00050 | 0.0109 | 0.0058 | 0.15 | 373 | 0.0031 | 0.0025 | 0.0248 | 0.005 | 0.002 | 0.002 | 0.0024 | 0.0037 | 0.0016 | >0.0050 | 0.0024 | 0.0049 | 0.0006 | 0.0031 | 0.0031 | 93.3 | 99.99 | 10 | 0.31% | 0
E | Bay-1 | SGCu | PO084B | 806 PLC Pattern B | M002-261 | 4.1 | 4 | 0.1 | 0 | 268 | 0.09 | 1730 | 0 | 710 | 0 | 1040 | 620 | 68 | 12 | 5 | 5 | 38 | 0 | 0 | 29 | 6 | 0 | 0 | 0 | 0 | 11 | 31 | 270 | 357 | 269 | 10:30 AM | 1:30 PM | 120 | A | 1441 | 1372 | 96 | 0.93 | 17 | 0 | 0.123 | 0.01 | 42 | 17 | 0 | 0 | 40 | 0 | 4.17 | 3.63 | 2.11 | 0.233 | 0.0306 | 0.0102 | 0.0198 | <0.00050 | 0.0099 | 0.0048 | 0.749 | 373 | 0.003 | 0.0017 | 0.0235 | 0.0052 | 0.0019 | 0.0017 | 0.0021 | 0.0032 | 0.0023 | >0.0050 | 0.0031 | 0.0049 | 0.00076 | 0.0029 | 0.0045 | 93.1 | 100 | 9.27 | 0.33% | 0
A&B | Bay-3 | SGCu | PO0126 | UF 1300 Regular | 472 | 7.5 | 7 | 0.5 | 0 | 268 | 0.162 | 3270 | 0 | 1530 | 0 | 1890 | 810 | 125 | 135 | 7 | 5 | 76 | 0 | 0 | 45 | 10.5 | 0 | 0 | 0 | 0 | 11 | 21 | 270 | 357 | 269 | 12:30 PM | 3:30 PM | 100 | C | 1431 | 1370 | 102 | 1.01 | 30 | 0 | 0.225 | 0.015 | 44 | 20 | 0 | 0 | 36 | 0 | 4.2 | 3.54 | 2.56 | 0.234 | 0.0379 | 0.0112 | 0.02 | 0.001 | 0.0111 | 0.0071 | 0.369 | 373 | 0.0031 | 0.0031 | 0.0181 | 0.0044 | 0.0015 | 0.0015 | 0.0026 | 0.0034 | 0.0026 | >0.0050 | 0.0032 | 0.005 | 0.001 | 0.0014 | 0.0027 | 93.1 | 99.99 | 10.13 | 0.34% | 0
A&B | Bay-3 | SG01 | PO0222B | HUB | 2496B | 10.3 | 9.9 | 0.4 | 0 | 268 | 0.228 | 4340 | 0 | 1520 | 0 | 2590 | 520 | 178 | 90 | 7 | 0 | 106 | 0 | 0 | 66 | 15 | 0 | 0 | 0 | 5 | 11 | 450 | 270 | 357 | 269 | 2:30 PM | 5:30 PM | 130 | A | 1435 | 1375 | 131 | 1.03 | 41 | 0 | 0.3 | 0.018 | 42 | 15 | 1330 | 13 | 30 | 0 | 4.3 | 3.78 | 2 | 0.177 | 0.0374 | 0.0107 | 0.0252 | <0.00050 | 0.0156 | 0.01 | 0.0294 | 373 | 0.0072 | 0.001 | 0.0137 | 0.0053 | 0.0019 | 0.0017 | 0.0028 | 0.0033 | 0.0022 | >0.0050 | 0.0032 | 0.0035 | 0.00094 | 0.0015 | 0.0035 | 93.8 | 99.98 | 10.29 | 0.33% | 0
E | Bay-1 | SG02 | PO0317 | Platen Mov 660 | 254 | 4.5 | 3.8 | 0.3 | 0 | 268 | 0.102 | 1860 | 0 | 490 | 0 | 1840 | 0 | 70 | 78 | 6 | 5 | 23 | 23 | 0 | 32 | 5.7 | 0 | 0 | 0 | 0 | 11 | 450 | 270 | 357 | 269 | 9:30 PM | 12:30 AM | 130 | D | 1438 | 1374 | 73 | 1.02 | 18 | 0 | 0.135 | 0.014 | 41 | 11 | 310 | 7 | 41 | 0 | 4.2 | 3.53 | 2.63 | 0.217 | 0.0343 | 0.0112 | 0.0244 | <0.00050 | 0.0128 | 0.0074 | 0.151 | 373 | 0.0058 | 0.0015 | 0.0168 | 0.0045 | 0.0018 | 0.0016 | 0.0027 | 0.0038 | 0.0016 | >0.0050 | 0.002 | 0.005 | 0.00066 | 0.0015 | 0.0026 | 93.3 | 100.01 | 10.22 | 0.29% | 0
E | Bay-1 | SG02 | PO0318 | Platen Stat 660 | 278 | 5.5 | 5.1 | 0.4 | 0 | 0.4 | 0.122 | 2170 | 0 | 670 | 0 | 2020 | 0 | 83 | 70 | 2 | 3 | 27 | 27 | 0 | 38 | 7.6 | 0 | 0 | 0 | 0 | 11 | 2 | 270 | 357 | 269 | 10:30 PM | 1:30 AM | 125 | D | 1432 | 1374 | 92 | 0.98 | 22 | 0 | 0.165 | 0.013 | 39 | 12 | 240 | 4 | 37 | 7 | 4.26 | 3.59 | 2.59 | 0.236 | 0.0352 | 0.0097 | 0.0247 | <0.00050 | 0.0132 | 0.0072 | 0.112 | 373 | 0.0059 | 0.0011 | 0.0188 | 0.0048 | 0.0018 | 0.0017 | 0.0028 | 0.0034 | 0.0015 | >0.0050 | 0.0023 | 0.0049 | 0.00081 | 0.0014 | 0.0034 | 93.3 | 100.01 | 9.82 | 0.33% | 0
E | Bay-1 | SG02 | PO0317 | Platen Mov 660 | 255 | 4.5 | 3.7 | 0.3 | 0 | 268 | 0.102 | 1890 | 0 | 640 | 0 | 1970 | 0 | 78 | 48 | 10 | 0 | 23 | 23 | 0 | 32 | 5.7 | 0 | 0 | 0 | 0 | 11 | 450 | 270 | 357 | 269 | 12:30 AM | 3:30 AM | 120 | A | 1429 | 1365 | 71 | 1.02 | 18 | 0 | 0.135 | 0.015 | 42 | 14 | 0 | 0 | 44 | 0 | 4.23 | 3.56 | 2.61 | 0.251 | 0.0366 | 0.0112 | 0.0345 | <0.00050 | 0.011 | 0.0078 | 0.144 | 373 | 0.0034 | 0.0011 | 0.0173 | 0.0049 | 0.0016 | 0.0017 | 0.0025 | 0.0037 | 0.0017 | >0.0050 | 0.0023 | 0.0048 | 0.00074 | 0.0012 | 0.003 | 93.2 | 99.96 | 10.22 | 0.34% | 0
A&B | Bay-3 | SG01 | PO0222B | HUB | 2497B | 10.3 | 9.9 | 0.4 | 0 | 0.3 | 0.217 | 4350 | 0 | 1550 | 0 | 2410 | 530 | 185 | 80 | 0 | 0 | 100 | 0 | 0 | 61 | 15 | 0 | 0 | 0 | 10 | 11 | 450 | 270 | 357 | 269 | 4:30 AM | 7:30 AM | 130 | D | 1425 | 1373 | 120 | 0.97 | 41 | 0 | 0.309 | 0.016 | 42 | 15 | 1160 | 11 | 29 | 3 | 4.27 | 3.76 | 1.98 | 0.188 | 0.0379 | 0.0083 | 0.024 | <0.00050 | 0.0143 | 0.0101 | 0.0282 | 373 | 0.0063 | 0.0018 | 0.0158 | 0.0053 | 0.0018 | 0.0018 | 0.0027 | 0.0035 | 0.0014 | >0.0050 | 0.003 | 0.0045 | 0.00083 | 0.0017 | 0.0049 | 93.9 | 100.04 | 9.71 | 0.35% | 0
E | Bay-1 | SSDI | PO0421B | 1052 stage 2 PLC | 108 | 2.8 | 2.7 | 0.1 | 0 | 268 | 0.064 | 2220 | 0 | 1810 | 0 | 1160 | 0 | 75 | 238 | 0 | 0 | 14 | 14 | 0 | 20 | 4 | 0 | 0 | 0 | 0 | 11 | 450 | 270 | 357 | 269 | 12:30 PM | 3:30 PM | 140 | C | 1452 | 1392 | 90 | 1 | 12 | 0 | 0.084 | 0.013 | 40 | 32 | 410 | 7 | 21 | 0 | 4.14 | 3.15 | 3.9 | 0.186 | 0.0372 | 0.0075 | 0.0276 | <0.00050 | 0.0137 | 0.0171 | 0.0287 | 373 | 0.0051 | 0.00095 | 0.0267 | 0.0071 | 0.0063 | 0.0016 | 0.0034 | 0.0012 | 0.0012 | >0.0050 | 0.0015 | 0.0043 | 0.00052 | 0.0008 | 0.0021 | 92.5 | 99.97 | 10 | 0.34% | 0
E | Bay-1 | SSDI | PO0421B | 1052 stage 2 PLC | 109 | 2.8 | 2.7 | 0.1 | 0 | 268 | 0.064 | 0 | 0 | 0 | 0 | 0 | 0 | 0 | 0 | 0 | 0 | 14 | 14 | 0 | 20 | 4 | 0 | 0 | 0 | 0 | 11 | 450 | 270 | 357 | 269 | 1:30 PM | 4:30 PM | 180 | C | 1456 | 1388 | 95 | 1 | 12 | 0 | 0.084 | 0.013 | 0 | 0 | 0 | 0 | 0 | 0 | 4.11 | 3.12 | 3.88 | 0.189 | 0.0383 | 0.01 | 0.0278 | <0.00050 | 0.0137 | 0.0162 | 0.0301 | 373 | 0.0049 | 0.00074 | 0.0264 | 0.007 | 0.0063 | 0.0018 | 0.0036 | 0.0015 | 0.0013 | >0.0050 | 0.0015 | 0.0049 | 0.00052 | 0.00079 | 0.0042 | 92.6 | 100.03 | 10 | 0.29% | 0
E | Bay-1 | SG01 | PO0338 | RH 55 Rear Hub | 125 , 126 | 2.6 | 2.4 | 0.15 | 0 | 268 | 0.059 | 1220 | 0 | 490 | 0 | 1290 | 0 | 62 | 39 | 0 | 1 | 25 | 0 | 0 | 19 | 3.6 | 0 | 0 | 0 | 0 | 11 | 1 | 270 | 357 | 269 | 2:30 PM | 5:30 PM | 80 | D | 1439 | 1375 | 50 / 55 | 0.96 | 11 | 0 | 0.078 | 0.016 | 41 | 16 | 0 | 0 | 43 | 0 | 4.28 | 3.63 | 2.52 | 0.222 | 0.037 | 0.0108 | 0.0195 | <0.00050 | 0.0168 | 0.0075 | 0.122 | 373 | 0.0038 | 0.0012 | 0.0192 | 0.0046 | 0.0016 | 0.0017 | 0.0023 | 0.0032 | 0.0013 | >0.0050 | 0.0033 | 0.0044 | 0.00078 | 0.0012 | 0.0037 | 93.3 | 99.98 | 9.62 | 0.35% | 0
E | Bay-1 | SG01 | PO0398 | Bace Frame Cross Gear | 799 | 3.8 | 3.4 | 0.4 | 0 | 0.4 | 0.085 | 1590 | 0 | 630 | 0 | 1180 | 0 | 67 | 32 | 2 | 0 | 37 | 0 | 0 | 27 | 5.1 | 0 | 0 | 0 | 0 | 11 | 450 | 270 | 357 | 269 | 3:30 PM | 6:30 PM | 110 | D | 1427 | 1370 | 72 | 0.97 | 16 | 0 | 0.114 | 0.014 | 42 | 17 | 0 | 0 | 31 | 11 | 4.24 | 3.72 | 1.99 | 0.194 | 0.0381 | 0.0094 | 0.0255 | <0.00050 | 0.0121 | 0.0104 | 0.0297 | 373 | 0.0038 | 0.001 | 0.0213 | 0.0053 | 0.0016 | 0.0017 | 0.002 | 0.0034 | 0.0027 | >0.0050 | 0.0031 | 0.0046 | 0.0008 | 0.0011 | 0.0049 | 93.9 | 100.02 | 9.74 | 0.31% | 0
E | Bay-1 | SGCu | PO0449 | 3K SGRE stage 2 (4 Cavity) | M002-111, M003-111, M004-111, M005-111 | 6.2 | 5.9 | 0.3 | 0 | 268 | 0.134 | 2610 | 0 | 990 | 0 | 1580 | 1020 | 122 | 28 | 4 | 0 | 59 | 0 | 0 | 42 | 8.8 | 0 | 0 | 0 | 6 | 11 | 31 | 270 | 357 | 269 | 4:30 PM | 7:30 PM | 185 | A | 1438 | 1370 | 140 | 0.95 | 24 | 0 | 0.18 | 0.012 | 42 | 16 | 0 | 0 | 42 | 0 | 4.16 | 3.63 | 2.06 | 0.226 | 0.0317 | 0.0102 | 0.0237 | <0.00050 | 0.0105 | 0.0087 | 0.623 | 373 | 0.0032 | 0.0013 | 0.0239 | 0.0053 | 0.002 | 0.0017 | 0.0022 | 0.0036 | 0.0021 | >0.0050 | 0.0031 | 0.0048 | 0.00091 | 0.0015 | 0.0039 | 93.3 | 100.02 | 9.52 | 0.31% | 0
A&B | Bay-3 | SGCu | PO0126 | UF 1300 Regular | 473 | 7.4 | 7 | 0.4 | 0 | 268 | 0.162 | 0 | 0 | 1550 | 0 | 2190 | 420 | 125 | 130 | 3 | 1 | 76 | 0 | 0 | 45 | 10.5 | 0 | 0 | 0 | 0 | 11 | 15 | 270 | 357 | 269 | 8:30 PM | 11:30 PM | 110 | C | 1430 | 1368 | 104 | 1.03 | 30 | 0 | 0.225 | 0.019 | 44 | 21 | 0 | 0 | 35 | 0 | 4.2 | 3.54 | 2.57 | 0.242 | 0.0389 | 0.0105 | 0.0206 | 0.0035 | 0.0097 | 0.0111 | 0.37 | 373 | 0.0029 | 0.0029 | 0.002 | 0.0041 | 0.0017 | 0.0018 | 0.0027 | 0.004 | 0.0014 | >0.0050 | 0.0031 | 0.0049 | 0.0011 | 0.0014 | 0.0034 | 93.1 | 99.99 | 10.27 | 0.35% | 0
E | Bay-1 | SGCu | PO0081 | 1150 UF | 60 | 4.8 | 4.5 | 0.3 | 0 | 0.1 | 0.11 | 2030 | 0 | 680 | 0 | 1880 | 0 | 83 | 87 | 6 | 1 | 49 | 0 | 0 | 34 | 6.8 | 0 | 0 | 0 | 0 | 11 | 11 | 270 | 357 | 269 | 2:30 AM | 5:30 AM | 130 | C | 1438 | 1373 | 114 | 1.02 | 20 | 0 | 0.144 | 0.013 | 42 | 14 | 110 | 2 | 39 | 2 | 4.19 | 3.53 | 2.58 | 0.236 | 0.0329 | 0.0095 | 0.0199 | <0.00050 | 0.0152 | 0.0089 | 0.38 | 373 | 0.004 | 0.0015 | 0.0199 | 0.0045 | 0.002 | 0.0017 | 0.0025 | 0.0035 | 0.0015 | >0.0050 | 0.0034 | 0.0052 | 0.00084 | 0.0013 | 0.0035 | 93.1 | 100.01 | 10.21 | 0.33% | 0
E | Bay-1 | SG01 | PO0223B | MBH | 2846B | 4.8 | 4.5 | 0.3 | 0 | 268 | 0.111 | 2070 | 0 | 670 | 0 | 1820 | 0 | 84 | 37 | 7 | 0 | 50 | 0 | 0 | 34 | 7 | 0 | 0 | 0 | 0 | 11 | 450 | 270 | 357 | 269 | 3:30 AM | 6:30 AM | 185 | C | 1438 | 1369 | 95 | 1.04 | 20 | 0 | 0.144 | 0.015 | 42 | 14 | 340 | 7 | 37 | 0 | 4.15 | 3.63 | 2.01 | 0.177 | 0.0367 | 0.0087 | 0.0231 | <0.00050 | 0.0178 | 0.0055 | 0.0507 | 373 | 0.0074 | 0.0012 | 0.0179 | 0.0051 | 0.0018 | 0.0017 | 0.0028 | 0.0037 | 0.0015 | >0.0050 | 0.0033 | 0.0052 | 0.00061 | 0.0014 | 0.0042 | 93.9 | 99.96 | 10.42 | 0.33% | 0
E | Bay-1 | SGCu | PO0449 | 3K SGRE stage 2 (4 Cavity) | M002-112, M003-112, M004-112, M005-112 | 6 | 5.85 | 0.15 | 0 | 0.1 | 0.133 | 2410 | 0 | 1010 | 0 | 1460 | 1020 | 106 | 40 | 8 | 1 | 58 | 0 | 0 | 42 | 8.7 | 0 | 0 | 0 | 0 | 11 | 31 | 270 | 357 | 269 | 4:30 AM | 7:30 AM | 180 | D | 1445 | 1375 | 125 | 0.97 | 24 | 0 | 0.18 | 0.014 | 40 | 17 | 0 | 0 | 41 | 2 | 4.18 | 3.63 | 2.13 | 0.225 | 0.0291 | 0.0095 | 0.0212 | <0.00050 | 0.0111 | 0.0042 | 0.605 | 373 | 0.0034 | 0.0012 | 0.022 | 0.005 | 0.0023 | 0.0019 | 0.0022 | 0.0037 | 0.0014 | >0.0050 | 0.0034 | 0.0049 | 0.0009 | 0.0013 | 0.0034 | 93.2 | 99.96 | 9.67 | 0.34% | 0
E | Bay-1 | SG01 | PO0398 | Bace Frame Cross Gear | 800 | 4.5 | 3.4 | 0.2 | 0 | 268 | 0.102 | 1890 | 0 | 590 | 0 | 1820 | 0 | 78 | 15 | 9 | 0 | 47 | 0 | 0 | 32 | 5.1 | 0 | 0 | 0 | 0 | 11 | 450 | 270 | 357 | 269 | 7:30 AM | 10:30 AM | 115 | A | 1428 | 1368 | 69 | 1.04 | 18 | 0 | 0.135 | 0.017 | 42 | 13 | 200 | 4 | 40 | 0 | 4.27 | 3.75 | 2.02 | 0.186 | 0.0369 | 0.0119 | 0.0209 | <0.00050 | 0.0134 | 0.0046 | 0.0334 | 373 | 0.0041 | 0.0011 | 0.0172 | 0.0047 | 0.0018 | 0.0019 | 0.0023 | 0.0038 | 0.0015 | >0.0050 | 0.0038 | 0.0049 | 0.00059 | 0.0015 | 0.0043 | 93.8 | 99.97 | 10.44 | 0.31% | 0
A&B | Bay-3 | SG01 | PO0222B | HUB | 2499B | 10.3 | 9.9 | 0.4 | 0 | 0.7 | 0.234 | 4020 | 0 | 1240 | 0 | 3010 | 310 | 176 | 96 | 0 | 0 | 113 | 0 | 0 | 65 | 0 | 0 | 0 | 0 | 0 | 11 | 450 | 270 | 357 | 269 | 2:30 PM | 5:30 PM | 115 | B | 1435 | 1375 | 123 | 1.1 | 41 | 15 | 0.3 | 0.02 | 39 | 12 | 1020 | 10 | 32 | 7 | 4.29 | 3.75 | 2.09 | 0.159 | 0.0368 | 0.0094 | 0.0221 | <0.00050 | 0.0152 | 0.008 | 0.0321 | 373 | 0.0072 | 0.0025 | 0.014 | 0.0043 | 0.0019 | 0.0019 | 0.0032 | 0.0039 | 0.0012 | >0.0050 | 0.0036 | 0.0048 | 0.00078 | 0.0014 | 0.003 | 93.8 | 100.01 | 10.97 | 0.34% | 0
A&B | Bay-3 | SGCu | PO0400 | 1052 PLC | 46A | 9.3 | 9.1 | 0.2 | 0 | 268 | 0.204 | 3520 | 0 | 1550 | 0 | 4230 | 0 | 167 | 32 | 0 | 0 | 98 | 0 | 0 | 55 | 14 | 0 | 0 | 0 | 0 | 11 | 43 | 270 | 357 | 269 | 5:30 PM | 8:30 PM | 125 | C | 1431 | 1370 | 91 | 1.05 | 37 | 0 | 0.28 | 0.019 | 38 | 17 | 0 | 0 | 45 | 0 | 4.23 | 3.69 | 2.09 | 0.21 | 0.0332 | 0.0104 | 0.0188 | 0.0007 | 0.0111 | 0.0065 | 0.601 | 373 | 0.0031 | 0.0025 | 0.0143 | 0.004 | 0.0017 | 0.0019 | 0.0026 | 0.0041 | 0.0013 | >0.0050 | 0.0036 | 0.0054 | 0.00086 | 0.0018 | 0.0033 | 93.2 | 99.96 | 10.54 | 0.33% | 0
E | Bay-1 | SG01 | PO0398 | Bace Frame Cross Gear | 801 | 4.5 | 3.5 | 0.3 | 0 | 268 | 0.101 | 1900 | 0 | 530 | 0 | 1430 | 310 | 83 | 34 | 6 | 0 | 46 | 0 | 0 | 32 | 5.2 | 0 | 0 | 0 | 0 | 11 | 450 | 270 | 357 | 269 | 7:30 PM | 10:30 PM | 150 | C | 1438 | 1371 | 76 | 1.02 | 18 | 0 | 0.135 | 0.013 | 42 | 12 | 330 | 7 | 39 | 0 | 4.26 | 3.74 | 2.01 | 0.162 | 0.0368 | 0.011 | 0.0216 | <0.00050 | 0.0135 | 0.0057 | 0.0221 | 373 | 0.0064 | 0.0011 | 0.0171 | 0.0051 | 0.0019 | 0.0017 | 0.0026 | 0.0037 | 0.0014 | >0.0050 | 0.0036 | 0.0049 | 0.0011 | 0.0012 | 0.0035 | 93.9 | 100.02 | 10.22 | 0.32% | 0
E | Bay-1 | SG01 | PO0223B | MBH | 2848B | 5 | 4.6 | 0.4 | 0 | 0.7 | 0.111 | 1860 | 0 | 540 | 140 | 1640 | 0 | 67 | 28 | 5 | 0 | 49 | 0 | 0 | 35 | 7 | 0 | 0 | 0 | 0 | 11 | 450 | 270 | 357 | 269 | 8:30 PM | 11:30 PM | 120 | C | 1438 | 1372 | 96 | 0.98 | 20 | 0 | 0.15 | 0.01 | 36 | 13 | 220 | 4 | 32 | 14 | 4.2 | 3.67 | 2.03 | 0.161 | 0.037 | 0.009 | 0.0198 | <0.00050 | 0.0137 | 0.0062 | 0.0496 | 373 | 0.0052 | 0.00096 | 0.0198 | 0.0049 | 0.0018 | 0.0019 | 0.0024 | 0.0036 | 0.0015 | >0.0050 | 0.0038 | 0.0052 | 0.00069 | 0.0014 | 0.0032 | 93.9 | 99.99 | 9.8 | 0.31% | 0
E | Bay-1 | SG01 | PO0398 | Bace Frame Cross Gear | 802 | 3.8 | 3.4 | 0.4 | 0 | 268 | 0.091 | 1600 | 0 | 520 | 0 | 1480 | 0 | 69 | 11 | 13 | 0 | 43 | 0 | 0 | 27 | 0 | 0 | 0 | 0 | 0 | 11 | 450 | 270 | 357 | 269 | 11:30 PM | 2:30 AM | 135 | D | 1435 | 1368 | 72 | 1.13 | 16 | 5.1 | 0.114 | 0.019 | 42 | 14 | 200 | 5 | 39 | 0 | 4.25 | 3.72 | 2.06 | 0.182 | 0.0389 | 0.0117 | 0.023 | <0.00050 | 0.0495 | 0.006 | 0.049 | 373 | 0.0054 | 0.0012 | 0.0179 | 0.0052 | 0.0018 | 0.002 | 0.0025 | 0.004 | 0.0014 | >0.0050 | 0.0035 | 0.005 | 0.00061 | 0.0066 | 0.0027 | 93.8 | 100.04 | 11.32 | 0.30% | 0
E | Bay-1 | SSDI | PO0421B | 1052 stage 2 PLC | 110 | 2.8 | 2.6 | 0.2 | 0 | 268 | 0.066 | 2230 | 0 | 2190 | 0 | 1180 | 0 | 62 | 230 | 12 | 0 | 15 | 15 | 0 | 20 | 3.9 | 0 | 0 | 0 | 0 | 11 | 450 | 270 | 357 | 269 | 1:30 AM | 4:30 AM | 165 | A | 1458 | 1388 | 100 | 1.07 | 12 | 0 | 0.084 | 0.013 | 40 | 39 | 0 | 0 | 21 | 0 | 4.1 | 3.11 | 3.87 | 0.159 | 0.0395 | 0.0086 | 0.0214 | <0.00050 | 0.015 | 0.017 | 0.0181 | 373 | 0.0028 | 0.0011 | 0.0302 | 0.0079 | 0.0063 | 0.0019 | 0.0031 | 0.0015 | 0.0013 | >0.0050 | 0.0015 | 0.0048 | 0.00051 | 0.0011 | 0.0031 | 92.6 | 99.96 | 10.71 | 0.28% | 0
E | Bay-1 | SSDI | PO0421B | 1052 stage 2 PLC | 111 | 2.8 | 2.6 | 0.2 | 0 | 268 | 0.063 | 0 | 0 | 0 | 0 | 0 | 0 | 0 | 0 | 0 | 0 | 14 | 14 | 0 | 19 | 3.9 | 0 | 0 | 0 | 0 | 11 | 450 | 270 | 357 | 269 | 2:30 AM | 5:30 AM | 180 | A | 1450 | 1386 | 92 | 1 | 12 | 0 | 0.084 | 0.013 | 0 | 0 | 0 | 0 | 0 | 0 | 4.14 | 3.15 | 3.9 | 0.161 | 0.039 | 0.0092 | 0.0214 | <0.00050 | 0.0149 | 0.0163 | 0.0185 | 373 | 0.003 | 0.00093 | 0.0302 | 0.0079 | 0.0061 | 0.002 | 0.0031 | 0.0017 | 0.0012 | >0.0050 | 0.0016 | 0.0049 | 0.00051 | 0.0011 | 0.0027 | 92.6 | 100.03 | 10 | 0.30% | 0
A&B | Bay-3 | SG01 | PO0222B | HUB | 2500B | 10.3 | 9.9 | 0.4 | 0 | 268 | 0.23 | 4400 | 0 | 1310 | 0 | 2930 | 340 | 200 | 10 | 0 | 0 | 109 | 0 | 0 | 65 | 0 | 0 | 0 | 0 | 0 | 11 | 450 | 270 | 357 | 269 | 5:30 AM | 8:30 AM | 230 | D | 1436 | 1375 | 145 | 1.06 | 41 | 15 | 0.03 | 0.024 | 43 | 13 | 1320 | 13 | 32 | 0 | 4.29 | 3.77 | 2.01 | 0.186 | 0.0388 | 0.0114 | 0.026 | <0.00050 | 0.0283 | 0.0086 | 0.0381 | 373 | 0.0075 | 0.002 | 0.0134 | 0.0051 | 0.0018 | 0.0015 | 0.0029 | 0.0044 | 0.0013 | >0.0050 | 0.003 | 0.0032 | 0.0009 | 0.0015 | 0.0027 | 93.8 | 100.01 | 10.58 | 0.35% | 0
A&B | Bay-3 | SG01 | PO0222B | HUB | 2501B | 10.3 | 9.9 | 0.4 | 0 | 0.5 | 0.228 | 4210 | 0 | 1480 | 0 | 2820 | 330 | 170 | 85 | 0 | 0 | 108 | 0 | 0 | 65 | 0 | 0 | 0 | 0 | 0 | 11 | 450 | 270 | 357 | 269 | 8:30 AM | 11:30 AM | 120 | A | 1428 | 1371 | 123 | 1.05 | 40 | 15 | 0.3 | 0.016 | 41 | 14 | 960 | 9 | 31 | 5 | 4.26 | 3.72 | 2.09 | 0.158 | 0.0372 | 0.0092 | 0.0223 | <0.00050 | 0.0144 | 0.0099 | 0.0193 | 373 | 0.0067 | 0.0017 | 0.0136 | 0.0055 | 0.0017 | 0.0016 | 0.0026 | 0.0037 | 0.0024 | >0.0050 | 0.0034 | 0.0042 | 0.00076 | 0.0022 | 0.0033 | 93.8 | 99.97 | 10.49 | 0.33% | 0
D | Bay-1 | SG02 | PO0317 | Platen Mov 660 | 256 | 5 | 3.8 | 0.3 | 0 | 3.6 | 0.102 | 520 | 0 | 420 | 0 | 460 | 0 | 22 | 26 | 4 | 0 | 23 | 23 | 0 | 32 | 5.7 | 0 | 0 | 0 | 0 | 11 | 450 | 270 | 357 | 269 | 2:30 PM | 5:30 PM | 75 | A | 1438 | 1372 | 85 | 0.92 | 18 | 0 | 0.135 | 0.012 | 10 | 8 | 0 | 0 | 9 | 72 | 4.24 | 3.56 | 2.64 | 0.22 | 0.0388 | 0.0104 | 0.0207 | <0.00050 | 0.0121 | 0.0077 | 0.0977 | 373 | 0.0053 | 0.001 | 0.022 | 0.0071 | 0.002 | 0.0018 | 0.0026 | 0.0037 | 0.0017 | >0.0050 | 0.0023 | 0.0052 | 0.00065 | 0.001 | 0.0023 | 93.3 | 100.01 | 9.2 | 0.35% | 0
D | Bay-1 | SG02 | PO0317 | Platen Mov 660 | 257 | 4.5 | 3.8 | 0.3 | 0 | 0.9 | 0.102 | 1520 | 0 | 830 | 0 | 390 | 860 | 63 | 40 | 19 | 0 | 23 | 23 | 0 | 32 | 5.7 | 0 | 0 | 0 | 0 | 11 | 450 | 270 | 357 | 269 | 3:30 PM | 6:30 PM | 85 | A | 1435 | 1371 | 87 | 1.02 | 18 | 0 | 0.135 | 0.011 | 34 | 18 | 0 | 0 | 28 | 20 | 4.23 | 3.55 | 2.63 | 0.219 | 0.0382 | 0.0094 | 0.0195 | <0.00050 | 0.0105 | 0.0063 | 0.115 | 373 | 0.0036 | 0.0009 | 0.0243 | 0.0071 | 0.0032 | 0.0018 | 0.0026 | 0.0037 | 0.0013 | >0.0050 | 0.0022 | 0.0051 | 0.00081 | 0.0011 | 0.0034 | 93.3 | 100 | 10.22 | 0.31% | 0
D | Bay-1 | SG02 | PO0334 | Platen Mov 450 | 328 , 327 | 5 | 4.6 | 0.4 | 0 | 0.4 | 0.116 | 1940 | 0 | 660 | 0 | 1780 | 0 | 75 | 50 | 6 | 5 | 27 | 27 | 0 | 35 | 7 | 0 | 0 | 0 | 0 | 11 | 450 | 270 | 357 | 269 | 4:30 PM | 7:30 PM | 125 | A | 1437 | 1378 | 64 / 63 | 1.08 | 20 | 0 | 0.15 | 0.018 | 39 | 13 | 220 | 4 | 36 | 8 | 4.23 | 3.57 | 2.57 | 0.221 | 0.0349 | 0.0108 | 0.0216 | <0.00050 | 0.0133 | 0.0084 | 0.1 | 373 | 0.0054 | 0.00091 | 0.0197 | 0.0065 | 0.0022 | 0.0017 | 0.0026 | 0.0036 | 0.0014 | >0.0050 | 0.0021 | 0.0051 | 0.00075 | 0.0013 | 0.0032 | 93.3 | 99.95 | 10.8 | 0.33% | 0
C | Bay-3 | SG01 | PO0221C | VMF | 200D | 13 | 12.5 | 0.5 | 0 | 268 | 0.313 | 5550 | 0 | 2350 | 0 | 3240 | 540 | 260 | 135 | 15 | 0 | 156 | 0 | 0 | 85 | 20 | 0 | 0 | 0 | 0 | 11 | 450 | 270 | 357 | 269 | 9:30 PM | 12:30 AM | 195 | D | 1436 | 1373 | 132 | 1.2 | 52 | 0 | 0.39 | 0.015 | 43 | 18 | 1320 | 10 | 29 | 0 | 4.27 | 3.74 | 2.05 | 0.166 | 0.036 | 0.0081 | 0.0248 | <0.00050 | 0.0136 | 0.0062 | 0.0235 | 373 | 0.0063 | 0.0018 | 0.0152 | 0.0049 | 0.0019 | 0.0018 | 0.0026 | 0.0038 | 0.0015 | >0.0050 | 0.0038 | 0.0038 | 0.001 | 0.0016 | 0.0023 | 93.8 | 99.96 | 12 | 0.28% | 0
D | Bay-1 | SG01 | PO0223B | MBH | 2849B | 5 | 4.4 | 0.4 | 0 | 268 | 0.111 | 2020 | 0 | 570 | 0 | 2110 | 0 | 85 | 21 | 5 | 0 | 50 | 0 | 0 | 34 | 6.6 | 0 | 0 | 0 | 0 | 11 | 450 | 270 | 357 | 269 | 12:30 AM | 3:30 AM | 140 | C | 1436 | 1377 | 110 | 1 | 20 | 0 | 0.15 | 0.014 | 40 | 11 | 300 | 6 | 42 | 0 | 4.15 | 3.62 | 2.06 | 0.164 | 0.0374 | 0.0092 | 0.0228 | <0.00050 | 0.0139 | 0.0064 | 0.0395 | 373 | 0.0056 | 0.0041 | 0.0196 | 0.0049 | 0.0018 | 0.0018 | 0.0025 | 0.0041 | 0.0014 | >0.0050 | 0.0036 | 0.0049 | 0.00046 | 0.0047 | 0.0025 | 93.9 | 99.97 | 10 | 0.33% | 0
D | Bay-1 | SG02 | PO0318 | Platen Stat 660 | 280 | 5.5 | 4.9 | 0.2 | 0 | 0.2 | 0.128 | 2310 | 0 | 690 | 200 | 2100 | 0 | 106 | 30 | 78 | 0 | 30 | 30 | 0 | 38 | 7.7 | 0 | 0 | 0 | 0 | 11 | 450 | 270 | 357 | 269 | 1:30 AM | 4:30 AM | 170 | C | 1428 | 1376 | 134 | 1.09 | 22 | 0 | 0.165 | 0.017 | 42 | 16 | 0 | 0 | 38 | 4 | 4.2 | 3.52 | 2.65 | 0.214 | 0.0387 | 0.0088 | 0.0228 | <0.00050 | 0.0142 | 0.0094 | 0.0848 | 373 | 0.0035 | 0.0029 | 0.0216 | 0.0054 | 0.0016 | 0.0016 | 0.0024 | 0.0039 | 0.0013 | 0.0044 | 0.0021 | 0.0051 | 0.00065 | 0.0044 | 0.0022 | 93.3 | 99.96 | 10.91 | 0.31% | 0
D | Bay-1 | SG01 | PO0398 | Bace Frame Cross Gear | 805 | 3.8 | 3.4 | 0.4 | 0 | 268 | 0.087 | 1600 | 0 | 520 | 0 | 1480 | 0 | 70 | 8 | 10 | 0 | 40 | 0 | 0 | 26 | 5.1 | 0 | 0 | 0 | 0 | 11 | 450 | 270 | 357 | 269 | 3:30 AM | 6:30 AM | 105 | D | 1435 | 1368 | 87 | 1.05 | 16 | 0 | 0.114 | 0.015 | 42 | 14 | 200 | 5 | 39 | 0 | 4.25 | 3.72 | 2.04 | 0.163 | 0.0367 | 0.0114 | 0.0205 | <0.00050 | 0.013 | 0.0054 | 0.0412 | 373 | 0.0056 | 0.00094 | 0.0142 | 0.0064 | 0.0018 | 0.0016 | 0.0027 | 0.0037 | 0.0018 | >0.0050 | 0.0033 | 0.0047 | 0.0007 | 0.0026 | 0.0042 | 93.9 | 100.04 | 10.53 | 0.26% | 0
D | Bay-1 | SG01 | PO0398 | Bace Frame Cross Gear | 806 | 3.8 | 3.4 | 0.4 | 0 | 268 | 0.089 | 1610 | 0 | 520 | 0 | 1470 | 0 | 73 | 16 | 4 | 0 | 42 | 0 | 0 | 26 | 5.1 | 0 | 0 | 0 | 0 | 11 | 450 | 270 | 357 | 269 | 4:30 AM | 7:30 AM | 85 | D | 1431 | 1373 | 67 | 1.11 | 16 | 0 | 0.114 | 0.017 | 42 | 14 | 200 | 5 | 39 | 0 | 4.31 | 3.79 | 2.01 | 0.147 | 0.0373 | 0.0111 | 0.0198 | <0.00050 | 0.014 | 0.0054 | 0.0354 | 373 | 0.0056 | 0.00086 | 0.0155 | 0.0064 | 0.0021 | 0.0018 | 0.0027 | 0.0036 | 0.0013 | 0.0049 | 0.0034 | 0.0042 | 0.00072 | 0.0029 | 0.0045 | 93.8 | 99.96 | 11.05 | 0.26% | 0
D | Bay-1 | SG01 | PO0223B | MBH | 2850B | 4.8 | 4.5 | 0.3 | 0 | 0.3 | 0.106 | 1810 | 0 | 620 | 0 | 1650 | 0 | 87 | 62 | 0 | 0 | 45 | 0 | 0 | 34 | 7 | 0 | 0 | 0 | 0 | 11 | 450 | 270 | 357 | 269 | 7:30 AM | 10:30 AM | 100 | A | 1438 | 1371 | 98 | 0.94 | 20 | 0 | 0.144 | 0.016 | 38 | 13 | 420 | 9 | 34 | 6 | 4.22 | 3.68 | 2.07 | 0.142 | 0.0356 | 0.0084 | 0.0209 | <0.00050 | 0.0141 | 0.0084 | 0.0248 | 373 | 0.0069 | 0.00073 | 0.015 | 0.0071 | 0.0023 | 0.002 | 0.003 | 0.0035 | 0.0013 | >0.0050 | 0.0034 | 0.0049 | 0.00068 | 0.0035 | 0.0027 | 93.9 | 100 | 9.38 | 0.38% | 0
A&B | Bay-3 | SG01 | PO0222B | HUB | 2502B | 10.3 | 9.9 | 0.4 | 0 | 268 | 0.233 | 4330 | 0 | 1420 | 0 | 2780 | 530 | 178 | 86 | 0 | 0 | 112 | 0 | 0 | 65 | 15 | 0 | 0 | 0 | 0 | 11 | 450 | 270 | 357 | 269 | 12:30 PM | 3:30 PM | 100 | D | 1432 | 1376 | 121 | 1.09 | 41 | 0 | 0.3 | 0.02 | 42 | 14 | 1240 | 12 | 32 | 0 | 4.26 | 3.73 | 2.05 | 0.178 | 0.0364 | 0.0083 | 0.0224 | <0.00050 | 0.0124 | 0.0072 | 0.05 | 373 | 0.0046 | 0.0012 | 0.0126 | 0.0042 | 0.0017 | 0.0015 | 0.0025 | 0.0031 | 0.0015 | >0.0050 | 0.0037 | 0.0043 | 0.0011 | 0.0014 | 0.0039 | 93.8 | 99.98 | 10.87 | 0.35% | 0
A&B | Bay-3 | SSDI | PO0500 | 3534 PLC | 2 | 6.5 | 6.4 | 0.1 | 0 | 268 | 0.145 | 2550 | 0 | 1660 | 0 | 1570 | 410 | 75 | 328 | 10 | 0 | 34 | 34 | 0 | 42 | 9 | 0 | 0 | 0 | 5 | 11 | 4 | 270 | 357 | 269 | 1:30 PM | 4:30 PM | 100 | A | 1441 | 1389 | 140 | 1.05 | 26 | 0 | 0.195 | 0.02 | 39 | 26 | 310 | 5 | 30 | 0 | 4.2 | 3.14 | 4.17 | 0.177 | 0.0347 | 0.0098 | 0.0291 | 0.002 | 0.019 | 0.0158 | 0.107 | 373 | 0.004 | 0.00083 | 0.0143 | 0.0047 | 0.0062 | 0.0015 | 0.0035 | 0.0014 | 0.0028 | >0.0050 | 0.0014 | 0.0046 | 0.00078 | 0.0011 | 0.0005 | 92.2 | 99.99 | 10.46 | 0.35% | 0
D | Bay-1 | SG01 | PO0223B | MBH | 2851B | 4.9 | 4.45 | 0.45 | 0 | 268 | 0.109 | 2020 | 0 | 510 | 0 | 1720 | 310 | 89 | 42 | 0 | 0 | 47 | 0 | 0 | 35 | 7.2 | 0 | 0 | 0 | 0 | 11 | 450 | 270 | 357 | 269 | 6:30 PM | 9:30 PM | 160 | C | 1446 | 1373 | 95 | 0.96 | 20 | 0 | 0.147 | 0.011 | 41 | 10 | 340 | 7 | 41 | 0 | 4.15 | 3.64 | 1.96 | 0.144 | 0.0325 | 0.0093 | 0.0211 | <0.00050 | 0.0144 | 0.0073 | 0.0171 | 373 | 0.007 | 0.00098 | 0.0131 | 0.0062 | 0.0017 | 0.0016 | 0.0028 | 0.0035 | 0.0013 | >0.0050 | 0.0033 | 0.0044 | 0.0012 | 0.0069 | 0.0024 | 94.1 | 100.04 | 9.59 | 0.31% | 0
D | Bay-1 | SGCu | PO0343 | S120PLC | 520B | 4.8 | 4.7 | 0.1 | 0 | 268 | 0.112 | 2010 | 0 | 710 | 0 | 1120 | 860 | 77 | 18 | 3 | 0 | 51 | 0 | 0 | 34 | 7.1 | 0 | 0 | 0 | 0 | 11 | 30 | 270 | 357 | 269 | 9:30 PM | 12:30 AM | 120 | D | 1432 | 1376 | 78 | 1.06 | 20 | 0 | 0.144 | 0.017 | 42 | 15 | 100 | 2 | 41 | 0 | 4.13 | 3.59 | 2.09 | 0.264 | 0.0366 | 0.0107 | 0.0219 | <0.00050 | 0.0122 | 0.0061 | 0.707 | 373 | 0.0041 | 0.0017 | 0.0172 | 0.0053 | 0.0023 | 0.0017 | 0.0024 | 0.0036 | 0.0012 | >0.0050 | 0.0033 | 0.005 | 0.0012 | 0.0051 | 0.0038 | 93.2 | 100.04 | 10.63 | 0.32% | 0
D | Bay-1 | SGCu | PO0343 | S120PLC | 521B | 4.8 | 4.7 | 0.1 | 0 | 268 | 0.113 | 2030 | 0 | 680 | 0 | 1260 | 830 | 81 | 2 | 0 | 5 | 52 | 0 | 0 | 34 | 7.1 | 0 | 0 | 0 | 0 | 11 | 28 | 270 | 357 | 269 | 1:30 AM | 4:30 AM | 125 | A | 1438 | 1370 | 88 | 1.08 | 20 | 0 | 0.144 | 0.021 | 42 | 14 | 0 | 0 | 44 | 0 | 4.12 | 3.59 | 2.06 | 0.256 | 0.0351 | 0.0113 | 0.0194 | <0.00050 | 0.0106 | 0.0044 | 0.708 | 373 | 0.0029 | 0.0033 | 0.019 | 0.0047 | 0.002 | 0.0016 | 0.0023 | 0.0041 | 0.0013 | 0.0049 | 0.0034 | 0.0052 | 0.0011 | 0.0037 | 0.003 | 93.2 | 99.99 | 10.83 | 0.30% | 0
A&B | Bay-3 | SG01 | PO0222B | HUB | 2504B | 10.2 | 9.9 | 0.3 | 0 | 268 | 0.234 | 4230 | 0 | 1030 | 0 | 2910 | 510 | 185 | 60 | 26 | 0 | 113 | 0 | 0 | 65 | 15 | 0 | 0 | 0 | 0 | 11 | 450 | 270 | 357 | 269 | 6:30 AM | 9:30 AM | 120 | D | 1438 | 1375 | 122 | 1.11 | 41 | 0 | 0.3 | 0.021 | 41 | 10 | 1520 | 15 | 34 | 0 | 4.25 | 3.73 | 2 | 0.172 | 0.0344 | 0.0112 | 0.0221 | <0.00050 | 0.0126 | 0.0049 | 0.0403 | 373 | 0.0058 | 0.0012 | 0.0111 | 0.0042 | 0.0019 | 0.0015 | 0.0025 | 0.0036 | 0.0014 | >0.0050 | 0.0036 | 0.0042 | 0.00092 | 0.0021 | 0.0042 | 93.9 | 100.02 | 11.08 | 0.33% | 0
D | Bay-1 | SG02 | PO0334 | Platen Mov 450 | 330 , 329 | 5 | 4.6 | 0.4 | 0 | 268 | 0.116 | 2110 | 0 | 620 | 0 | 2270 | 0 | 88 | 15 | 2 | 0 | 27 | 27 | 0 | 35 | 7 | 0 | 0 | 0 | 0 | 11 | 450 | 270 | 357 | 269 | 12:30 PM | 3:30 PM | 250 | D | 1438 | 1373 | 55 / 56 | 1.08 | 20 | 0 | 0.15 | 0.023 | 42 | 12 | 0 | 0 | 45 | 0 | 4.19 | 3.53 | 2.55 | 0.223 | 0.0386 | 0.0092 | 0.0206 | <0.00050 | 0.0129 | 0.0061 | 0.149 | 373 | 0.0034 | 0.0032 | 0.0196 | 0.0046 | 0.0017 | 0.0017 | 0.0023 | 0.0038 | 0.0014 | >0.0050 | 0.0024 | 0.0049 | 0.00077 | 0.0041 | 0.0031 | 93.4 | 100.03 | 10.8 | 0.33% | 0
D | Bay-1 | SGCu | PO0343 | S120PLC | 522B | 4.8 | 4.6 | 0.2 | 0 | 268 | 0.116 | 2020 | 0 | 420 | 0 | 1260 | 1000 | 78 | 25 | 10 | 7 | 56 | 0 | 0 | 33 | 7.2 | 0 | 0 | 0 | 0 | 11 | 30 | 270 | 357 | 269 | 1:30 PM | 4:30 PM | 130 | D | 1438 | 1372 | 74 | 1.17 | 20 | 0 | 0.144 | 0.018 | 42 | 9 | 100 | 2 | 47 | 0 | 4.11 | 3.56 | 2.14 | 0.267 | 0.034 | 0.0101 | 0.0212 | <0.00050 | 0.0112 | 0.006 | 0.721 | 373 | 0.0037 | 0.004 | 0.0188 | 0.0043 | 0.0024 | 0.0019 | 0.0024 | 0.0044 | 0.0012 | >0.0050 | 0.0038 | 0.005 | 0.00088 | 0.0094 | 0.0037 | 93.1 | 99.98 | 11.67 | 0.30% | 0
D | Bay-1 | SG01 | PO0223B | MBH | 2852B | 5 | 4.6 | 0.4 | 0 | 268 | 0.12 | 2120 | 0 | 430 | 0 | 2130 | 0 | 86 | 6 | 0 | 0 | 58 | 0 | 0 | 35 | 7 | 0 | 0 | 0 | 0 | 11 | 450 | 270 | 357 | 269 | 2:30 PM | 5:30 PM | 180 | A | 1438 | 1372 | 98 | 1.16 | 20 | 0 | 0.15 | 0.024 | 42 | 9 | 320 | 6 | 43 | 0 | 4.18 | 3.65 | 2.04 | 0.15 | 0.0369 | 0.0116 | 0.0186 | <0.00050 | 0.0135 | 0.0047 | 0.0359 | 373 | 0.0047 | 0.0013 | 0.0133 | 0.0051 | 0.0017 | 0.0018 | 0.0025 | 0.0039 | 0.0013 | >0.0050 | 0.0037 | 0.0051 | 0.00065 | 0.0017 | 0.0043 | 94 | 100.05 | 11.6 | 0.30% | 0
D | Bay-1 | SG02 | PO0317 | Platen Mov 660 | 258 | 4.2 | 3.8 | 0.4 | 0 | 268 | 0.101 | 1780 | 0 | 650 | 0 | 1770 | 0 | 73 | 40 | 16 | 4 | 24 | 24 | 0 | 30 | 5.7 | 0 | 0 | 0 | 0 | 11 | 450 | 270 | 357 | 269 | 3:30 PM | 6:30 PM | 165 | A | 1438 | 1373 | 92 | 1.14 | 17 | 0 | 0.126 | 0.019 | 42 | 15 | 0 | 0 | 42 | 0 | 4.26 | 3.59 | 2.59 | 0.219 | 0.0385 | 0.0099 | 0.0191 | <0.00050 | 0.0122 | 0.0063 | 0.129 | 373 | 0.0038 | 0.001 | 0.0151 | 0.0049 | 0.0018 | 0.0017 | 0.0024 | 0.004 | 0.0013 | >0.0050 | 0.0023 | 0.0051 | 0.00083 | 0.0019 | 0.0034 | 93.3 | 100 | 11.43 | 0.27% | 0
A&B | Bay-3 | SG01 | PO0222B | HUB | 2503B | 10.3 | 9.9 | 0.4 | 0 | 268 | 0.226 | 4260 | 0 | 1340 | 0 | 3340 | 430 | 185 | 60 | 16 | 0 | 109 | 0 | 0 | 61 | 15 | 0 | 0 | 0 | 0 | 11 | 450 | 270 | 357 | 269 | 6:30 PM | 9:30 PM | 140 | C | 1431 | 1370 | 120 | 1.06 | 41 | 0 | 0.309 | 0.023 | 41 | 13 | 930 | 9 | 37 | 0 | 4.29 | 3.77 | 2.01 | 0.169 | 0.0348 | 0.0098 | 0.0202 | <0.00050 | 0.0184 | 0.0067 | 0.0367 | 373 | 0.0054 | 0.001 | 0.0113 | 0.0045 | 0.0019 | 0.0018 | 0.0027 | 0.0034 | 0.0013 | >0.0050 | 0.0038 | 0.0049 | 0.00083 | 0.0014 | 0.0042 | 93.8 | 99.96 | 10.58 | 0.37% | 0
A&B | Bay-3 | SG01 | PO0441 | 3740 TA | 285 | 6.2 | 6.1 | 0.1 | 0 | 268 | 0.141 | 0 | 0 | 0 | 0 | 0 | 0 | 0 | 0 | 0 | 0 | 69 | 0 | 0 | 38 | 9.1 | 0 | 0 | 0 | 0 | 11 | 450 | 270 | 357 | 269 | 11:30 PM | 2:30 AM | 180 | D | 1440 | 1370 | 62 | 1.11 | 25 | 0 | 0.186 | 0.022 | 0 | 0 | 0 | 0 | 0 | 0 | 4.21 | 3.64 | 2.22 | 0.2 | 0.0345 | 0.0117 | 0.0193 | <0.00050 | 0.0122 | 0.0066 | 0.0307 | 373 | 0.0041 | 0.0016 | 0.0133 | 0.004 | 0.0016 | 0.0016 | 0.0022 | 0.0035 | 0.0013 | 0.0048 | 0.0036 | 0.0049 | 0.00097 | 0.0019 | 0.0027 | 93.7 | 99.96 | 11.13 | 0.32% | 0
A&B | Bay-3 | SG01 | PO0222B | HUB | 2505B | 10.3 | 9.9 | 0.4 | 0 | 268 | 0.228 | 4250 | 0 | 1350 | 0 | 2990 | 420 | 178 | 60 | 8 | 0 | 108 | 0 | 0 | 65 | 0 | 0 | 0 | 0 | 0 | 11 | 450 | 270 | 357 | 269 | 2:30 AM | 5:30 AM | 135 | A | 1431 | 1371 | 120 | 1.05 | 40 | 15 | 0.3 | 0.014 | 41 | 13 | 1290 | 13 | 33 | 0 | 4.23 | 3.72 | 1.96 | 0.162 | 0.0358 | 0.0103 | 0.0201 | <0.00050 | 0.0131 | 0.0085 | 0.0298 | 373 | 0.0054 | 0.0013 | 0.0135 | 0.0044 | 0.0017 | 0.0017 | 0.0025 | 0.0034 | 0.0025 | >0.0050 | 0.0033 | 0.0045 | 0.00092 | 0.0013 | 0.0031 | 93.9 | 99.95 | 10.49 | 0.31% | 0
A&B | Bay-3 | SG02 | PO0418 | P Mov M800 | 50 | 9 | 8.9 | 0.1 | 0 | 268 | 0.206 | 3710 | 0 | 1680 | 0 | 2870 | 430 | 145 | 110 | 22 | 6 | 51 | 51 | 0 | 54 | 13.5 | 0 | 0 | 0 | 10 | 11 | 5 | 270 | 357 | 269 | 3:30 AM | 6:30 AM | 125 | B | 1430 | 1365 | 83 | 1.13 | 36 | 0 | 0.27 | 0.019 | 41 | 19 | 310 | 3 | 37 | 0 | 4.21 | 3.52 | 2.69 | 0.229 | 0.0392 | 0.008 | 0.0215 | <0.00050 | 0.0119 | 0.0103 | 0.0931 | 373 | 0.0038 | 0.002 | 0.0161 | 0.0046 | 0.0016 | 0.0015 | 0.0024 | 0.0035 | 0.0025 | <0.0050 | 0.0023 | 0.0043 | 0.00097 | 0.0013 | 0.0028 | 93.3 | 100.01 | 11.33 | 0.35% | 0
A&B | Bay-3 | SG01 | PO0441 | 3740 TA | 286 | 6.2 | 6.1 | 0.1 | 0 | 268 | 0.14 | 0 | 0 | 0 | 0 | 0 | 0 | 0 | 0 | 0 | 0 | 64 | 0 | 0 | 42 | 9 | 0 | 0 | 0 | 0 | 11 | 450 | 270 | 357 | 269 | 6:30 AM | 9:30 AM | 180 | C | 1430 | 1358 | 72 | 1.03 | 25 | 0 | 0.185 | 0.015 | 0 | 0 | 0 | 0 | 0 | 0 | 4.19 | 3.63 | 2.16 | 0.177 | 0.0371 | 0.0106 | 0.0199 | 0.0013 | 0.0109 | 0.0066 | 0.0313 | 373 | 0.0043 | 0.0012 | 0.0127 | 0.0039 | 0.0017 | 0.0018 | 0.0024 | 0.0035 | 0.0014 | >0.0050 | 0.0035 | 0.005 | 0.00063 | 0.0017 | 0.0031 | 93.8 | 99.97 | 10.32 | 0.32% | 0
A&B | Bay-3 | SGCu | PO0126 | UF 1300 Regular | 476 | 7.3 | 6.8 | 0.5 | 0 | 268 | 0.168 | 0 | 0 | 1250 | 0 | 2380 | 630 | 136 | 100 | 12 | 0 | 77 | 0 | 0 | 50 | 11 | 0 | 0 | 0 | 0 | 11 | 19 | 270 | 357 | 269 | 8:30 AM | 11:30 AM | 100 | C | 1433 | 1371 | 104 | 1.05 | 30 | 0 | 0.22 | 0.015 | 42 | 17 | 0 | 0 | 41 | 0 | 4.17 | 3.51 | 2.56 | 0.337 | 0.0328 | 0.0116 | 0.0255 | 0.0061 | 0.0156 | 0.0069 | 0.363 | 373 | 0.0064 | 0.0045 | 0.0139 | 0.0046 | 0.0018 | 0.0015 | 0.0032 | 0.0035 | 0.0012 | >0.0050 | 0.0033 | 0.0036 | 0.00086 | 0.0013 | 0.0041 | 93 | 99.96 | 10.55 | 0.32% | 0
D | Bay-1 | SG01 | PO0398 | Bace Frame Cross Gear | 807 | 4.5 | 3.5 | 0.5 | 0 | 268 | 0.106 | 2012 | 0 | 460 | 0 | 2028 | 0 | 94 | 31 | 0 | 0 | 51 | 0 | 0 | 32 | 5.1 | 0 | 0 | 0 | 0 | 11 | 450 | 270 | 357 | 269 | 10:30 AM | 1:30 PM | 170 | C | 1430 | 1375 | 72 | 1.13 | 18 | 0 | 0.135 | 0.021 | 40 | 9 | 500 | 10 | 41 | 0 | 4.25 | 3.74 | 1.96 | 0.166 | 0.0389 | 0.0115 | 0.0194 | <0.00050 | 0.0124 | 0.008 | 0.0512 | 373 | 0.0052 | 0.0012 | 0.0135 | 0.0049 | 0.0016 | 0.0017 | 0.0023 | 0.0032 | 0.0011 | >0.0050 | 0.0037 | 0.0039 | 0.00056 | 0.0015 | 0.0055 | 93.9 | 100 | 11.33 | 0.32% | 0
D | Bay-1 | SG01 | PO0223B | MBH | 2853B | 4.8 | 4.4 | 0.4 | 0 | 268 | 0.115 | 2010 | 0 | 590 | 0 | 2100 | 0 | 82 | 20 | 0 | 0 | 54 | 0 | 0 | 34 | 6.6 | 0 | 0 | 0 | 0 | 11 | 450 | 270 | 357 | 269 | 2:30 PM | 5:30 PM | 130 | D | 1428 | 1370 | 86 | 1.13 | 20 | 0 | 0.144 | 0.02 | 42 | 12 | 100 | 2 | 44 | 0 | 4.15 | 3.63 | 2.01 | 0.18 | 0.0341 | 0.0114 | 0.0216 | <0.00050 | 0.0121 | 0.0063 | 0.0351 | 373 | 0.0044 | 0.0011 | 0.0123 | 0.0068 | 0.0016 | 0.0017 | 0.0023 | 0.0038 | 0.0013 | >0.0050 | 0.0036 | 0.005 | 0.0009 | 0.0029 | 0.0031 | 94 | 100.03 | 11.25 | 0.31% | 0
D | Bay-1 | SGCu | PO0343 | S120PLC | 523B | 4.8 | 4.7 | 0.1 | 0 | 268 | 0.113 | 2010 | 0 | 690 | 0 | 1060 | 1040 | 80 | 10 | 2 | 3 | 52 | 0 | 0 | 34 | 7 | 0 | 0 | 0 | 0 | 11 | 28 | 270 | 357 | 269 | 3:30 PM | 6:30 PM | 100 | D | 1438 | 1376 | 67 | 1.08 | 20 | 0 | 0.144 | 0.017 | 42 | 14 | 0 | 0 | 44 | 0 | 4.13 | 3.57 | 2.18 | 0.27 | 0.034 | 0.0099 | 0.0268 | <0.00050 | 0.0118 | 0.0051 | 0.733 | 373 | 0.0031 | 0.0019 | 0.0177 | 0.0068 | 0.002 | 0.0015 | 0.0023 | 0.0037 | 0.0012 | >0.0050 | 0.0043 | 0.0049 | 0.001 | 0.004 | 0.0042 | 93.1 | 100.04 | 10.83 | 0.32% | 0
D | Bay-1 | SSDI | PO0421B | 1052 stage 2 PLC | 115 | 2.8 | 2.7 | 0.1 | 0 | 268 | 0.068 | 0 | 0 | 0 | 0 | 0 | 0 | 0 | 0 | 0 | 0 | 16 | 16 | 0 | 20 | 4 | 0 | 0 | 0 | 0 | 11 | 450 | 270 | 357 | 269 | 5:30 PM | 8:30 PM | 180 | A | 1454 | 1392 | 98 | 1.14 | 12 | 0 | 0.084 | 0.021 | 0 | 0 | 0 | 0 | 0 | 0 | 4.13 | 3.14 | 3.9 | 0.213 | 0.0399 | 0.0098 | 0.0239 | <0.00050 | 0.0105 | 0.0184 | 0.0692 | 373 | 0.0029 | 0.00077 | 0.0184 | 0.0084 | 0.0061 | 0.0016 | 0.003 | 0.0017 | 0.0011 | >0.0050 | 0.0015 | 0.0047 | 0.00069 | 0.0023 | <0.00040 | 92.5 | 100.02 | 11.43 | 0.33% | 0
D | Bay-1 | SG01 | PO0416 | G145 RBH | 281 | 4.5 | 3.8 | 0.3 | 0 | 268 | 0.107 | 1900 | 0 | 470 | 0 | 1740 | 0 | 79 | 23 | 3 | 0 | 51 | 0 | 0 | 32 | 5.7 | 0 | 0 | 0 | 0 | 11 | 450 | 270 | 357 | 269 | 7:30 PM | 10:30 PM | 120 | B | 1438 | 1373 | 81 | 1.13 | 18 | 0 | 0.135 | 0.02 | 42 | 10 | 390 | 9 | 39 | 0 | 4.15 | 3.62 | 2.04 | 0.175 | 0.0351 | 0.0119 | 0.0238 | <0.00050 | 0.0145 | 0.0068 | 0.043 | 373 | 0.0053 | 0.0012 | 0.011 | 0.0068 | 0.0015 | 0.0017 | 0.0025 | 0.0034 | 0.0013 | >0.0050 | 0.0035 | 0.0049 | 0.00088 | 0.0016 | 0.0033 | 93.9 | 99.96 | 11.33 | 0.32% | 0
D | Bay-1 | SG01 | PO0223B | MBH | 2854B | 4.9 | 4.5 | 0.2 | 0 | 0.4 | 0.113 | 1920 | 0 | 740 | 0 | 1520 | 0 | 82 | 28 | 4 | 0 | 54 | 0 | 0 | 32 | 6.8 | 0 | 0 | 0 | 0 | 11 | 450 | 270 | 357 | 269 | 8:30 PM | 11:30 PM | 130 | B | 1440 | 1378 | 97 | 1.1 | 20 | 0 | 0.145 | 0.02 | 39 | 15 | 320 | 7 | 31 | 8 | 4.15 | 3.64 | 1.99 | 0.202 | 0.0349 | 0.011 | 0.0265 | <0.00050 | 0.0197 | 0.0073 | 0.0371 | 373 | 0.0047 | 0.0014 | 0.0128 | 0.0068 | 0.0016 | 0.0015 | 0.0023 | 0.0033 | 0.0012 | >0.0050 | 0.0032 | 0.0047 | 0.00096 | 0.0022 | 0.0033 | 93.9 | 99.96 | 11.02 | 0.32% | 0
D | Bay-1 | SG01 | PO0398 | Bace Frame Cross Gear | 809 | 4.6 | 3.4 | 0.2 | 0 | 0.2 | 0.105 | 1940 | 0 | 710 | 0 | 1540 | 0 | 76 | 35 | 4 | 0 | 49 | 0 | 0 | 32 | 5.1 | 0 | 0 | 0 | 0 | 11 | 450 | 270 | 357 | 269 | 9:30 PM | 12:30 AM | 130 | C | 1437 | 1372 / 1370 | 63 / 46 | 1.07 | 19 | 0 | 0.138 | 0.018 | 42 | 15 | 210 | 5 | 33 | 4 | 4.3 | 3.78 | 2.01 | 0.167 | 0.0334 | 0.0116 | 0.0238 | <0.00050 | 0.0134 | 0.0072 | 0.034 | 373 | 0.0056 | 0.00085 | 0.0108 | 0.0071 | 0.0017 | 0.0015 | 0.0024 | 0.0033 | 0.0012 | >0.0050 | 0.0035 | 0.0039 | 0.00084 | 0.0016 | 0.0044 | 93.8 | 99.97 | 10.65 | 0.31% | 0
D | Bay-1 | SG02 | PO0318 | Platen Stat 660 | 282 | 5.5 | 5.25 | 0.25 | 0 | 268 | 0.119 | 2350 | 0 | 930 | 0 | 1460 | 760 | 98 | 72 | 0 | 4 | 28 | 28 | 0 | 33 | 7.8 | 0 | 0 | 0 | 0 | 11 | 450 | 270 | 357 | 269 | 10:30 PM | 1:30 AM | 110 | C | 1437 | 1370 | 98 | 1.02 | 22 | 0 | 0.162 | 0.016 | 43 | 17 | 0 | 0 | 40 | 0 | 4.19 | 3.53 | 2.57 | 0.234 | 0.0363 | 0.0103 | 0.022 | <0.00050 | 0.011 | 0.0097 | 0.117 | 373 | 0.0036 | 0.0018 | 0.0171 | 0.0068 | 0.0019 | 0.0014 | 0.0023 | 0.0034 | 0.0012 | 0.0047 | 0.0022 | 0.0045 | 0.00095 | 0.0017 | 0.0023 | 93.4 | 100.03 | 10.18 | 0.32% | 0
A&B | Bay-3 | SG01 | PO0222B | HUB | 2506B | 10.2 | 9.9 | 0.3 | 0 | 268 | 0.224 | 4340 | 0 | 1550 | 0 | 2870 | 510 | 175 | 70 | 6 | 0 | 103 | 0 | 0 | 65 | 15 | 0 | 0 | 0 | 5 | 11 | 450 | 270 | 357 | 269 | 3:30 AM | 6:30 AM | 150 | D | 1430 | 1373 | 123 | 1.01 | 41 | 0 | 0.3 | 0.015 | 43 | 15 | 930 | 9 | 33 | 0 | 4.28 | 3.76 | 2.01 | 0.168 | 0.0352 | 0.0095 | 0.0198 | <0.00050 | 0.012 | 0.0069 | 0.0259 | 373 | 0.0055 | 0.0019 | 0.0138 | 0.0041 | 0.0017 | 0.0018 | 0.0026 | 0.0032 | 0.0016 | >0.0050 | 0.0036 | 0.0045 | 0.00096 | 0.002 | 0.0036 | 93.9 | 100.04 | 10.1 | 0.33% | 0
A&B | Bay-3 | SG01 | PO0222B | HUB | 2507B | 10.3 | 9.9 | 0.4 | 0 | 0.5 | 0.214 | 4330 | 0 | 1540 | 0 | 2480 | 420 | 178 | 76 | 0 | 0 | 108 | 0 | 0 | 65 | 0 | 0 | 0 | 0 | 10 | 11 | 450 | 270 | 357 | 269 | 7:30 AM | 10:30 AM | 135 | A | 1427 | 1373 | 114 | 1.05 | 41 | 0 | 0.3 | 0.015 | 42 | 15 | 1030 | 10 | 28 | 5 | 4.26 | 3.73 | 2.03 | 0.147 | 0.0368 | 0.0092 | 0.0188 | <0.00050 | 0.0133 | 0.0083 | 0.0196 | 373 | 0.0063 | 0.001 | 0.0117 | 0.0041 | 0.0019 | 0.0018 | 0.0027 | 0.0034 | 0.0025 | >0.0050 | 0.0035 | 0.0045 | 0.0006 | 0.0011 | 0.0046 | 93.9 | 100 | 10.49 | 0.32% | 0
E | Bay-1 | SG02 | PO0318 | Platen Stat 660 | 283 | 5.5 | 5.1 | 0.4 | 1.8 | 268 | 0.129 | 3020 | 0 | 1170 | 150 | 2200 | 0 | 141 | 60 | 66 | 6 | 30 | 30 | 0 | 39 | 7.7 | 0 | 0 | 0 | 0 | 11 | 450 | 270 | 357 | 269 | 9:30 AM | 12:30 PM | 950 | C | 1435 | 1373 | 104 | 1.09 | 22 | 0 | 0.165 | 0.015 | 41 | 18 | 760 | 10 | 30 | 0 | 4.23 | 3.57 | 2.58 | 0.231 | 0.0384 | 0.0095 | 0.0253 | <0.00050 | 0.0135 | 0.0127 | 0.0816 | 373 | 0.0071 | 0.0012 | 0.0127 | 0.0069 | 0.0016 | 0.0017 | 0.0029 | 0.0038 | 0.0032 | >0.0050 | 0.0021 | 0.0044 | 0.0014 | 0.0022 | 0.0017 | 93.3 | 99.96 | 10.91 | 0.32% | 0
E | Bay-1 | SG01 | PO0398 | Bace Frame Cross Gear | 811 | 4.5 | 3.5 | 0.3 | 0 | 268 | 0.104 | 1900 | 0 | 540 | 0 | 1680 | 0 | 86 | 33 | 0 | 0 | 47 | 0 | 0 | 32 | 5.2 | 0 | 0 | 0 | 2 | 11 | 450 | 270 | 357 | 269 | 10:30 AM | 1:30 PM | 145 | D | 1436 | 1374 | 83 | 1.04 | 20 | 0 | 0.135 | 0.015 | 42 | 12 | 380 | 8 | 37 | 0 | 4.28 | 3.77 | 1.98 | 0.161 | 0.0395 | 0.0117 | 0.0219 | <0.00050 | 0.0134 | 0.0074 | 0.0309 | 373 | 0.0076 | 0.0009 | 0.0111 | 0.0061 | 0.0023 | 0.0022 | 0.0027 | 0.0046 | 0.0028 | >0.0050 | 0.0036 | 0.0052 | 0.0009 | 0.0017 | 0.0039 | 93.9 | 100.03 | 10.44 | 0.32% | 0
E | Bay-1 | SG01 | PO0223B | MBH | 2855B | 4.8 | 4.5 | 0.3 | 0 | 0.7 | 0.111 | 1630 | 0 | 530 | 0 | 1610 | 0 | 75 | 19 | 1 | 0 | 52 | 0 | 0 | 34 | 5.2 | 0 | 0 | 0 | 0 | 11 | 450 | 270 | 357 | 269 | 11:30 AM | 2:30 PM | 115 | D | 1436 | 1371 | 105 | 1.08 | 20 | 0 | 0.144 | 0.017 | 34 | 11 | 330 | 7 | 34 | 15 | 4.15 | 3.63 | 2.01 | 0.178 | 0.0385 | 0.0112 | 0.02 | <0.00050 | 0.0129 | 0.0051 | 0.04 | 373 | 0.0063 | 0.0014 | 0.0142 | 0.0053 | 0.0019 | 0.0019 | 0.0024 | 0.0039 | 0.0014 | >0.0050 | 0.0036 | 0.0051 | 0.00069 | 0.0013 | 0.0036 | 94 | 100.04 | 10.83 | 0.32% | 0
E | Bay-1 | SG01 | PO0398 | Bace Frame Cross Gear | 810 | 4.5 | 3.5 | 0.3 | 0 | 268 | 0.102 | 1900 | 0 | 640 | 0 | 1640 | 0 | 83 | 44 | 3 | 0 | 47 | 0 | 0 | 32 | 5.2 | 0 | 0 | 0 | 0 | 11 | 450 | 270 | 357 | 269 | 12:30 PM | 3:30 PM | 105 | D | 1435 | 1373 | 82 | 1.04 | 18 | 0 | 0.135 | 0.014 | 42 | 14 | 320 | 7 | 36 | 0 | 4.23 | 3.71 | 2.01 | 0.147 | 0.0376 | 0.0114 | 0.02 | <0.00050 | 0.013 | 0.0076 | 0.023 | 373 | 0.0072 | 0.0012 | 0.0125 | 0.0058 | 0.002 | 0.0019 | 0.0027 | 0.0038 | 0.0013 | >0.0050 | 0.0035 | 0.0051 | 0.00068 | 0.0022 | 0.0031 | 93.9 | 99.97 | 10.44 | 0.31% | 0
E | Bay-1 | SG02 | PO0334 | Platen Mov 450 | 331 , 332 | 5 | 4.75 | 0.25 | 0 | 0.7 | 0.116 | 1750 | 0 | 640 | 0 | 1210 | 600 | 71 | 22 | 5 | 0 | 27 | 27 | 0 | 35 | 6.9 | 0 | 0 | 0 | 0 | 11 | 450 | 270 | 357 | 269 | 1:30 PM | 4:30 PM | 125 | A | 1440 | 1377 / 1372 | 48 / 52 | 1.08 | 20 | 0 | 0.15 | 0.014 | 35 | 13 | 100 | 2 | 36 | 14 | 4.2 | 3.55 | 2.53 | 0.217 | 0.0362 | 0.0109 | 0.0188 | <0.00050 | 0.0106 | 0.0087 | 0.142 | 373 | 0.0038 | 0.0014 | 0.0154 | 0.0055 | 0.0018 | 0.0017 | 0.0022 | 0.0036 | 0.0013 | >0.0050 | 0.0025 | 0.0049 | 0.00085 | 0.0021 | 0.0028 | 93.4 | 100.02 | 10.8 | 0.34% | 0
E | Bay-1 | SG02 | PO0335 | Platen Stat 450 | 322 | 3.8 | 3.6 | 0.2 | 0 | 268 | 0.088 | 1610 | 0 | 690 | 0 | 1100 | 400 | 64 | 61 | 7 | 4 | 20 | 20 | 0 | 27 | 5.4 | 0 | 0 | 0 | 0 | 11 | 450 | 270 | 357 | 269 | 2:30 PM | 5:30 PM | 105 | A | 1437 | 1375 | 62 | 1.05 | 15 | 0 | 0.114 | 0.016 | 42 | 18 | 0 | 0 | 39 | 0 | 4.19 | 3.54 | 2.54 | 0.217 | 0.0363 | 0.0096 | 0.0221 | <0.00050 | 0.0125 | 0.0094 | 0.147 | 373 | 0.0051 | 0.0013 | 0.0156 | 0.0057 | 0.002 | 0.0017 | 0.0027 | 0.0036 | 0.0012 | >0.0050 | 0.0022 | 0.0048 | 0.00085 | 0.0015 | 0.0039 | 93.4 | 100.03 | 10.53 | 0.37% | 0
E | Bay-1 | SGCu | PO0343 | S120PLC | 524B | 4.8 | 4.7 | 0.1 | 0 | 268 | 0.108 | 2020 | 0 | 620 | 0 | 1460 | 700 | 86 | 36 | 2 | 9 | 48 | 0 | 0 | 34 | 6.9 | 0 | 0 | 0 | 0 | 11 | 29 | 270 | 357 | 269 | 3:30 PM | 6:30 PM | 130 | A | 1435 | 1398 | 80 | 1 | 19 | 0 | 0.144 | 0.013 | 42 | 13 | 0 | 0 | 45 | 0 | 4.13 | 3.6 | 2.07 | 0.271 | 0.0323 | 0.0107 | 0.0171 | <0.00050 | 0.0093 | 0.0057 | 0.723 | 373 | 0.003 | 0.0011 | 0.0169 | 0.0047 | 0.0017 | 0.0016 | 0.0021 | 0.0033 | 0.0012 | >0.0050 | 0.0032 | 0.0049 | 0.00084 | 0.0017 | 0.0053 | 93.2 | 100.03 | 10 | 0.31% | 0
A&B | Bay-3 | SGCu | PO0126 | UF 1300 Regular | 477 | 7.4 | 6.8 | 0.6 | 0 | 268 | 0.17 | 3040 | 0 | 1630 | 0 | 2730 | 0 | 140 | 105 | 0 | 9 | 80 | 0 | 0 | 50 | 0 | 0 | 0 | 0 | 5 | 11 | 11 | 270 | 357 | 269 | 5:30 PM | 8:30 PM | 120 | C | 1435 | 1372 | 128 | 1.08 | 30 | 10 | 0.222 | 0.016 | 41 | 22 | 0 | 0 | 37 | 0 | 4.21 | 3.55 | 2.58 | 0.239 | 0.0381 | 0.0118 | 0.0178 | <0.00050 | 0.01 | 0.0108 | 0.378 | 373 | 0.0028 | 0.002 | 0.0161 | 0.0038 | 0.0019 | 0.0017 | 0.0024 | 0.0043 | 0.0024 | >0.0050 | 0.0036 | 0.0048 | 0.00071 | 0.0016 | 0.004 | 93.1 | 100.03 | 10.81 | 0.30% | 0
E | Bay-1 | SG01 | PO0398 | Bace Frame Cross Gear | 812 | 3.8 | 3.4 | 0.4 | 0 | 268 | 0.09 | 1610 | 0 | 500 | 0 | 1380 | 0 | 72 | 15 | 0 | 0 | 43 | 0 | 0 | 26 | 5.1 | 0 | 0 | 0 | 4 | 11 | 450 | 270 | 357 | 269 | 12:30 AM | 3:30 AM | 115 | C | 1431 | 1370 | 72 | 1.13 | 16 | 0 | 0.114 | 0.019 | 42 | 13 | 310 | 8 | 36 | 0 | 4.23 | 3.71 | 2.02 | 0.165 | 0.0382 | 0.0087 | 0.0215 | <0.00050 | 0.0133 | 0.0081 | 0.037 | 373 | 0.006 | 0.00074 | 0.0119 | 0.0054 | 0.0019 | 0.0018 | 0.0024 | 0.0038 | 0.0027 | >0.0050 | 0.0038 | 0.0046 | 0.00082 | 0.0022 | 0.0043 | 93.9 | 100.01 | 11.32 | 0.33% | 0
E | Bay-1 | SG01 | PO0223B | MBH | 2856B | 4.8 | 4.5 | 0.3 | 0 | 268 | 0.113 | 2020 | 0 | 530 | 0 | 2050 | 0 | 80 | 36 | 0 | 0 | 52 | 0 | 0 | 34 | 7 | 0 | 0 | 0 | 0 | 11 | 450 | 270 | 357 | 269 | 5:30 AM | 8:30 AM | 205 | A | 1437 | 1376 | 105 | 1.08 | 20 | 0 | 0.144 | 0.019 | 42 | 11 | 200 | 4 | 43 | 0 | 4.17 | 3.64 | 2.06 | 0.152 | 0.0357 | 0.0111 | 0.0213 | <0.00050 | 0.0155 | 0.0057 | 0.0379 | 373 | 0.0067 | 0.00094 | 0.0097 | 0.006 | 0.0018 | 0.0017 | 0.0029 | 0.0039 | 0.0013 | >0.0050 | 0.0035 | 0.0052 | 0.00069 | 0.0024 | 0.0046 | 93.9 | 99.96 | 10.83 | 0.29% | 0
A&B | Bay-3 | SG01 | PO0008 | Hollow Shaft | 19B | 7.2 | 5.8 | 0.2 | 0 | 268 | 0.132 | 2860 | 0 | 1040 | 0 | 2410 | 0 | 120 | 30 | 18 | 0 | 63 | 0 | 0 | 36 | 9 | 0 | 0 | 0 | 5 | 11 | 450 | 270 | 357 | 269 | 11:30 AM | 2:30 PM | 130 | D | 1425 | 1365 | 95 | 0.88 | 24 | 0 | 0.18 | 0.014 | 40 | 14 | 890 | 12 | 33 | 0 | 4.28 | 3.75 | 2.04 | 0.158 | 0.0409 | 0.0094 | 0.0193 | <0.00050 | 0.0112 | 0.0086 | 0.0375 | 373 | 0.0057 | 0.0029 | 0.016 | 0.0047 | 0.0017 | 0.0016 | 0.0024 | 0.0037 | 0.0019 | >0.0050 | 0.0032 | 0.0042 | 0.00058 | 0.0037 | 0.0036 | 93.8 | 99.97 | 8.75 | 0.37% | 0
A&B | Bay-3 | SGCu | PO0126 | UF 1300 Regular | 478 | 7.4 | 7 | 0.4 | 0 | 1.2 | 0.162 | 2590 | 0 | 1270 | 0 | 1800 | 540 | 105 | 100 | 7 | 3 | 76 | 0 | 0 | 45 | 0 | 0 | 0 | 0 | 5 | 11 | 16 | 270 | 357 | 269 | 12:30 PM | 3:30 PM | 100 | D | 1430 | 1368 | 98 | 1.03 | 30 | 10.5 | 0.225 | 0.013 | 35 | 17 | 0 | 0 | 32 | 16 | 4.19 | 3.53 | 2.57 | 0.24 | 0.037 | 0.0096 | 0.0193 | 0.0018 | 0.0115 | 0.0089 | 0.379 | 373 | 0.0035 | 0.0027 | 0.0166 | 0.0039 | 0.0016 | 0.0013 | 0.0024 | 0.0033 | 0.002 | >0.0050 | 0.0031 | 0.0045 | 0.00091 | 0.0016 | 0.0034 | 93.1 | 100 | 10.27 | 0.32% | 0
D | Bay-1 | SSDI | PO0421B | 1052 stage 2 PLC | 116 | 2.8 | 2.7 | 0.1 | 0 | 268 | 0.068 | 2240 | 0 | 1420 | 0 | 1940 | 0 | 78 | 210 | 0 | 0 | 16 | 16 | 0 | 20 | 4 | 0 | 0 | 0 | 0 | 11 | 450 | 270 | 357 | 269 | 4:30 PM | 7:30 PM | 145 | C | 1460 | 1390 | 100 | 1.14 | 12 | 0 | 0.084 | 0.021 | 40 | 25 | 0 | 0 | 35 | 0 | 4.09 | 3.11 | 3.85 | 0.17 | 0.0404 | 0.0082 | 0.0205 | <0.00050 | 0.0142 | 0.0151 | 0.0301 | 373 | 0.0029 | 0.0008 | 0.0155 | 0.0069 | 0.0063 | 0.0017 | 0.003 | 0.0016 | 0.0012 | >0.0050 | 0.0014 | 0.0043 | 0.00058 | 0.0056 | 0.00059 | 92.6 | 99.95 | 11.43 | 0.35% | 0
D | Bay-1 | SSDI | PO0421B | 1052 stage 2 PLC | 117 | 2.8 | 2.7 | 0.1 | 0 | 268 | 0.068 | 0 | 0 | 0 | 0 | 0 | 0 | 0 | 0 | 0 | 0 | 16 | 16 | 0 | 20 | 4 | 0 | 0 | 0 | 0 | 11 | 450 | 270 | 357 | 269 | 5:30 PM | 8:30 PM | 180 | C | 1458 | 1392 | 96 | 1.14 | 12 | 0 | 0.084 | 0.021 | 0 | 0 | 0 | 0 | 0 | 0 | 4.12 | 3.12 | 3.9 | 0.17 | 0.04 | 0.0096 | 0.0208 | <0.00050 | 0.0139 | 0.0138 | 0.0294 | 373 | 0.0028 | 0.00046 | 0.0156 | 0.0069 | 0.0064 | 0.0018 | 0.003 | 0.0018 | 0.0011 | >0.0050 | 0.0015 | 0.004 | 0.00055 | 0.005 | <0.00040 | 92.6 | 100.01 | 11.43 | 0.34% | 0
E | Bay-1 | SG01 | PO0223B | MBH | 2857B | 5.5 | 4.5 | 0.3 | 0 | 268 | 0.128 | 2330 | 0 | 590 | 0 | 2260 | 0 | 95 | 28 | 2 | 0 | 60 | 0 | 0 | 39 | 7 | 0 | 0 | 0 | 0 | 11 | 450 | 270 | 357 | 269 | 9:30 PM | 12:30 AM | 145 | D | 1438 | 1376 | 97 | 1.09 | 22 | 0 | 0.165 | 0.016 | 42 | 11 | 320 | 6 | 41 | 0 | 4.18 | 3.67 | 1.98 | 0.16 | 0.0379 | 0.0111 | 0.0197 | <0.00050 | 0.0149 | 0.0045 | 0.0429 | 373 | 0.006 | 0.00048 | 0.01 | 0.0058 | 0.0018 | 0.0018 | 0.0026 | 0.0039 | 0.0013 | >0.0050 | 0.0034 | 0.0051 | 0.00063 | 0.0032 | 0.0038 | 94 | 100.03 | 10.91 | 0.31% | 0
E | Bay-1 | SG01 | PO0223B | MBH | 2858B | 6 | 4.5 | 0.3 | 0 | 0.5 | 0.14 | 2330 | 0 | 740 | 0 | 1880 | 0 | 112 | 42 | 4 | 0 | 67 | 0 | 0 | 42 | 7 | 0 | 0 | 0 | 0 | 11 | 450 | 270 | 357 | 269 | 10:30 PM | 1:30 AM | 165 | D | 1437 | 1377 | 95 | 1.12 | 24 | 0 | 0.18 | 0.017 | 39 | 12 | 550 | 9 | 31 | 8 | 4.17 | 3.66 | 1.96 | 0.163 | 0.0317 | 0.0094 | 0.0201 | <0.00050 | 0.0176 | 0.006 | 0.0505 | 373 | 0.0082 | 0.00072 | 0.0084 | 0.0043 | 0.0019 | 0.0015 | 0.0027 | 0.0033 | 0.0012 | >0.0050 | 0.0034 | 0.005 | 0.00058 | 0.0013 | 0.0048 | 94 | 100 | 11.17 | 0.30% | 0
E | Bay-1 | SG01 | PO0398 | Bace Frame Cross Gear | 813 | 4.5 | 3.5 | 0.5 | 0 | 0.2 | 0.107 | 1810 | 0 | 690 | 0 | 1590 | 0 | 87 | 32 | 4 | 0 | 52 | 0 | 0 | 32 | 5.2 | 0 | 0 | 0 | 0 | 11 | 450 | 270 | 357 | 269 | 11:30 PM | 2:30 AM | 125 | A | 1436 | 1374 | 63 | 1.16 | 18 | 0 | 0.135 | 0.018 | 40 | 15 | 210 | 5 | 35 | 4 | 4.27 | 3.74 | 2.04 | 0.151 | 0.0357 | 0.0123 | 0.018 | <0.00050 | 0.0122 | 0.0062 | 0.0402 | 373 | 0.0053 | 0.00068 | 0.0107 | 0.004 | 0.0017 | 0.0017 | 0.0023 | 0.0036 | 0.0013 | >0.0050 | 0.0034 | 0.0051 | 0.00069 | 0.0012 | 0.0041 | 93.9 | 100.04 | 11.56 | 0.28% | 0
E | Bay-1 | SG01 | PO0445 | Rotor Bearing Housing | 85 | 4.9 | 4.6 | 0.4 | 0 | 0.3 | 0.115 | 1920 | 0 | 610 | 0 | 1590 | 190 | 85 | 27 | 4 | 0 | 53 | 0 | 0 | 35 | 7.2 | 0 | 0 | 0 | 0 | 11 | 450 | 270 | 357 | 269 | 1:30 AM | 4:30 AM | 135 | B | 1439 | 1374 | 86 | 1.08 | 20 | 0 | 0.15 | 0.017 | 39 | 12 | 290 | 6 | 36 | 6 | 4.17 | 3.64 | 2.04 | 0.15 | 0.0367 | 0.0087 | 0.0187 | <0.00050 | 0.0121 | 0.0075 | 0.0375 | 373 | 0.0065 | 0.00054 | 0.0106 | 0.0041 | 0.0019 | 0.0015 | 0.0023 | 0.0034 | 0.0012 | >0.0050 | 0.0034 | 0.0048 | 0.00062 | 0.0016 | 0.0036 | 94 | 100.04 | 10.82 | 0.33% | 0
A&B | Bay-3 | SGCu | PO0413 | 3580 PLC | 106 | 9.3 | 9.2 | 0.1 | 0 | 0.5 | 0.211 | 3830 | 0 | 1940 | 0 | 3030 | 0 | 160 | 88 | 0 | 2 | 100 | 0 | 0 | 60 | 14 | 0 | 0 | 0 | 7 | 11 | 34 | 270 | 357 | 269 | 3:30 AM | 6:30 AM | 145 | C | 1435 | 1367 | 98 | 1.08 | 37 | 0 | 0.276 | 0.019 | 41 | 21 | 0 | 0 | 33 | 5 | 4.15 | 3.62 | 2.06 | 0.274 | 0.036 | 0.0117 | 0.0231 | 0.0012 | 0.0121 | 0.0093 | 0.515 | 373 | 0.0042 | 0.0029 | 0.0133 | 0.0037 | 0.0019 | 0.0015 | 0.0024 | 0.0037 | 0.0024 | >0.0050 | 0.0034 | 0.0041 | 0.00075 | 0.0022 | 0.0044 | 93.3 | 99.95 | 10.75 | 0.34% | 0
A&B | Bay-3 | SGCu | PO0126 | UF 1300 Regular | 479 | 7.5 | 6.9 | 0.5 | 0.1 | 268 | 0.164 | 3140 | 0 | 1220 | 0 | 2710 | 430 | 125 | 105 | 0 | 0 | 75 | 0 | 0 | 48 | 0 | 0 | 0 | 0 | 0 | 11 | 8 | 270 | 357 | 269 | 8:30 AM | 11:30 AM | 140 | B | 1432 | 1372 | 105 | 1 | 30 | 10.5 | 0.222 | 0.015 | 42 | 16 | 0 | 0 | 42 | 0 | 4.23 | 3.56 | 2.6 | 0.234 | 0.0341 | 0.0105 | 0.0232 | 0.0014 | 0.0104 | 0.0063 | 0.37 | 373 | 0.0029 | 0.0022 | 0.0169 | 0.0042 | 0.0015 | 0.0014 | 0.0026 | 0.0035 | 0.0011 | >0.0050 | 0.0031 | 0.0048 | 0.00085 | 0.0014 | 0.0036 | 93.1 | 100.04 | 10 | 0.33% | 0
E | Bay-1 | SG01 | PO0445 | Rotor Bearing Housing | 86 | 4.8 | 4.4 | 0.4 | 0 | 2.4 | 0.111 | 1010 | 0 | 300 | 0 | 680 | 0 | 46 | 8 | 0 | 0 | 51 | 0 | 0 | 33 | 6.9 | 0 | 0 | 0 | 5 | 11 | 450 | 270 | 357 | 269 | 9:30 AM | 12:30 PM | 80 | C | 1431 | 1372 | 92 | 1.06 | 20 | 0 | 0.144 | 0.011 | 21 | 6 | 410 | 9 | 14 | 50 | 4.16 | 3.63 | 2.03 | 0.144 | 0.039 | 0.01 | 0.0176 | <0.00050 | 0.0133 | 0.0071 | 0.0213 | 373 | 0.0068 | <0.00020 | 0.0123 | 0.0051 | 0.0019 | 0.0017 | 0.0026 | 0.0037 | 0.0032 | >0.0050 | 0.0033 | 0.005 | 0.00059 | 0.0012 | 0.0035 | 94 | 100 | 10.63 | 0.30% | 0
E | Bay-1 | SG01 | PO0398 | Bace Frame Cross Gear | 814 | 4.5 | 3.5 | 0.3 | 0 | 268 | 0.102 | 1900 | 0 | 610 | 0 | 1770 | 0 | 83 | 34 | 0 | 0 | 47 | 0 | 0 | 32 | 5.2 | 0 | 0 | 0 | 0 | 11 | 450 | 270 | 357 | 269 | 12:30 PM | 3:30 PM | 120 | D | 1437 | 1370 | 64 | 1.04 | 18 | 0 | 0.135 | 0.011 | 42 | 14 | 220 | 5 | 39 | 0 | 4.24 | 3.72 | 2 | 0.148 | 0.0394 | 0.0097 | 0.0151 | <0.00050 | 0.0105 | 0.007 | 0.0166 | 373 | 0.0045 | 0.00026 | 0.0103 | 0.0035 | 0.0018 | 0.0016 | 0.002 | 0.0039 | 0.0015 | >0.0050 | 0.0033 | 0.0052 | 0.00059 | 0.0018 | 0.0052 | 93.9 | 99.95 | 10.44 | 0.31% | 0
E | Bay-1 | SG01 | PO0398 | Bace Frame Cross Gear | 815 | 4.5 | 3.5 | 0.3 | 0 | 0.7 | 0.103 | 1600 | 0 | 430 | 0 | 1340 | 0 | 76 | 32 | 0 | 0 | 48 | 0 | 0 | 32 | 5.2 | 0 | 0 | 0 | 0 | 11 | 450 | 270 | 357 | 269 | 1:30 PM | 4:30 PM | 95 | D | 1436 | 1372 | 68 | 1.07 | 18 | 0 | 0.135 | 0.013 | 36 | 10 | 430 | 10 | 30 | 16 | 4.28 | 3.75 | 2.03 | 0.138 | 0.0392 | 0.0107 | 0.0162 | <0.00050 | 0.0117 | 0.0065 | 0.0136 | 373 | 0.006 | 0.00059 | 0.0102 | 0.0048 | 0.002 | 0.0018 | 0.0025 | 0.0037 | 0.0013 | >0.0050 | 0.0032 | 0.0047 | 0.00061 | 0.0012 | 0.0062 | 93.9 | 100.01 | 10.67 | 0.31% | 0
A&B | Bay-3 | SSDI | PO0473 | 3536 PLC | 107 | 6 | 5.8 | 0.2 | 0 | 268 | 0.128 | 2350 | 0 | 1540 | 0 | 1770 | 0 | 75 | 225 | 20 | 0 | 31 | 31 | 0 | 36 | 9 | 0 | 0 | 0 | 0 | 11 | 2 | 270 | 357 | 269 | 9:30 PM | 12:30 AM | 95 | A | 1443 | 1389 | 130 | 1.03 | 21 | 0 | 0.18 | 0.018 | 39 | 26 | 340 | 6 | 30 | 0 | 4.21 | 3.18 | 4.05 | 0.177 | 0.0372 | 0.007 | 0.0174 | 0.001 | 0.0096 | 0.0306 | 0.14 | 373 | 0.0049 | 0.00065 | 0.0158 | 0.0065 | 0.0065 | 0.0018 | 0.0033 | 0.0018 | 0.0013 | >0.0050 | 0.0016 | 0.0046 | 0.00046 | 0.00094 | <0.00040 | 92.3 | 100.04 | 10.33 | 0.37% | 0
E | Bay-1 | SG01 | PO0398 | Bace Frame Cross Gear | 816 | 4.5 | 3.4 | 0.3 | 0 | 268 | 0.105 | 1900 | 0 | 610 | 0 | 1700 | 0 | 92 | 14 | 0 | 0 | 50 | 0 | 0 | 32 | 5.1 | 0 | 0 | 0 | 0 | 11 | 450 | 270 | 357 | 269 | 10:30 PM | 1:30 AM | 125 | B | 1430 | 1368 | 70 | 1.11 | 18 | 0 | 0.135 | 0.013 | 42 | 14 | 290 | 6 | 38 | 0 | 4.23 | 3.71 | 2.02 | 0.151 | 0.0381 | 0.0116 | 0.0167 | <0.00050 | 0.0106 | 0.0078 | 0.037 | 373 | 0.0051 | 0.00053 | 0.0127 | 0.0042 | 0.0016 | 0.0016 | 0.0021 | 0.0035 | 0.0026 | >0.0050 | 0.0034 | 0.0052 | 0.00056 | 0.0011 | 0.0036 | 93.9 | 99.99 | 11.11 | 0.28% | 0
E | Bay-1 | SG02 | PO0318 | Platen Stat 660 | 285 | 5.5 | 5 | 0.5 | 0 | 0.8 | 0.129 | 1970 | 0 | 720 | 0 | 1910 | 0 | 80 | 48 | 10 | 5 | 31 | 31 | 0 | 38 | 7.3 | 0 | 0 | 0 | 0 | 11 | 450 | 270 | 357 | 269 | 11:30 PM | 2:30 AM | 120 | C | 1430 | 1376 | 108 | 1.13 | 22 | 0 | 0.165 | 0.015 | 36 | 13 | 100 | 2 | 35 | 15 | 4.24 | 3.58 | 2.57 | 0.209 | 0.0384 | 0.0112 | 0.0168 | <0.00050 | 0.0105 | 0.0069 | 0.0801 | 373 | 0.0042 | 0.00032 | 0.0154 | 0.0054 | 0.0018 | 0.0018 | 0.0023 | 0.0034 | 0.0013 | >0.0050 | 0.0024 | 0.0049 | 0.0008 | 0.0011 | 0.0032 | 93.4 | 100.01 | 11.27 | 0.31% | 0
E | Bay-1 | SGCu | PO0343 | S120PLC | 528B | 4.8 | 4.6 | 0.2 | 0 | 268 | 0.107 | 2030 | 0 | 790 | 0 | 1170 | 810 | 76 | 32 | 3 | 9 | 48 | 0 | 0 | 33 | 7 | 0 | 0 | 0 | 0 | 11 | 33 | 270 | 357 | 269 | 2:30 AM | 5:30 AM | 145 | D | 1437 | 1371 | 75 | 1 | 19 | 0 | 0.141 | 0.015 | 42 | 16 | 0 | 0 | 41 | 0 | 4.17 | 3.64 | 2.07 | 0.262 | 0.0335 | 0.0117 | 0.0153 | <0.00050 | 0.0336 | 0.0059 | 0.706 | 373 | 0.0033 | 0.00065 | 0.0177 | 0.0056 | 0.0019 | 0.0019 | 0.002 | 0.0039 | 0.0012 | >0.0050 | 0.0035 | 0.0045 | 0.0019 | 0.0015 | 0.0041 | 93.1 | 99.97 | 10 | 0.34% | 0
A&B | Bay-3 | SGCu | PO0126 | UF 1300 Regular | 480 | 7.4 | 7 | 0.4 | 0 | 1.7 | 0.166 | 2430 | 0 | 760 | 0 | 2270 | 0 | 90 | 70 | 10 | 6 | 75 | 0 | 0 | 50 | 0 | 0 | 0 | 0 | 0 | 11 | 18 | 270 | 357 | 269 | 11:30 AM | 2:30 PM | 95 | D | 1425 | 1370 | 117 | 1.01 | 30 | 10.5 | 0.225 | 0.014 | 33 | 10 | 240 | 3 | 31 | 23 | 4.21 | 3.55 | 2.57 | 0.235 | 0.0346 | 0.0097 | 0.0204 | <0.00050 | 0.0131 | 0.0071 | 0.371 | 373 | 0.0047 | 0.00083 | 0.015 | 0.0072 | 0.0016 | 0.0014 | 0.0028 | 0.0034 | 0.0021 | >0.0050 | 0.0034 | 0.0043 | 0.00082 | 0.0039 | 0.0035 | 93.1 | 100.01 | 10.14 | 0.35% | 0
E | Bay-1 | SGCu | PO0343 | S120PLC | 530B | 4.7 | 4.6 | 0.1 | 0 | 0.1 | 0.107 | 1960 | 0 | 740 | 0 | 1900 | 0 | 80 | 15 | 4 | 9 | 49 | 0 | 0 | 32 | 6.9 | 0 | 0 | 0 | 0 | 11 | 27 | 270 | 357 | 269 | 2:30 PM | 5:30 PM | 125 | C | 1438 | 1378 | 81 | 1.04 | 19 | 0 | 0.138 | 0.016 | 42 | 16 | 0 | 0 | 40 | 2 | 4.12 | 3.58 | 2.11 | 0.273 | 0.0287 | 0.0116 | 0.0174 | <0.00050 | 0.0101 | 0.012 | 0.702 | 373 | 0.0033 | 0.00051 | 0.0157 | 0.0054 | 0.0018 | 0.0019 | 0.0022 | 0.0039 | 0.0029 | >0.0050 | 0.0035 | 0.0045 | 0.00084 | 0.0021 | 0.0033 | 93.2 | 100.04 | 10.43 | 0.32% | 0
E | Bay-1 | SG02 | PO0317 | Platen Mov 660 | 262 | 4.5 | 3.7 | 0.2 | 0 | 268 | 0.104 | 1870 | 0 | 730 | 0 | 1370 | 530 | 75 | 68 | 0 | 4 | 24 | 24 | 0 | 32 | 5.8 | 0 | 0 | 0 | 0 | 11 | 450 | 270 | 357 | 269 | 3:30 PM | 6:30 PM | 120 | C | 1440 | 1371 | 81 | 1.07 | 18 | 0 | 0.135 | 0.012 | 42 | 16 | 0 | 0 | 42 | 0 | 4.18 | 3.52 | 2.57 | 0.214 | 0.0367 | 0.0096 | 0.0171 | <0.00050 | 0.0152 | 0.0082 | 0.177 | 373 | 0.0029 | 0.00073 | 0.022 | 0.0056 | 0.0017 | 0.0014 | 0.0021 | 0.0032 | 0.0012 | >0.0050 | 0.0022 | 0.0045 | 0.00072 | 0.0016 | 0.0026 | 93.3 | 99.96 | 10.67 | 0.30% | 0
E | Bay-1 | SG02 | PO0317 | Platen Mov 660 | 263 | 4.5 | 3.9 | 0.6 | 0 | 0.6 | 0.106 | 1650 | 0 | 650 | 0 | 1190 | 410 | 62 | 12 | 1 | 3 | 25 | 25 | 0 | 32 | 5.7 | 0 | 0 | 0 | 0 | 11 | 450 | 270 | 357 | 269 | 4:30 PM | 7:30 PM | 115 | D | 1436 | 1370 | 83 | 1.11 | 18 | 0 | 0.135 | 0.016 | 37 | 14 | 0 | 0 | 36 | 13 | 4.21 | 3.54 | 2.61 | 0.217 | 0.0388 | 0.011 | 0.018 | <0.00050 | 0.0151 | 0.007 | 0.139 | 373 | 0.0029 | 0.0004 | 0.0201 | 0.0053 | 0.0023 | 0.0017 | 0.0022 | 0.0039 | 0.0022 | >0.0050 | 0.0021 | 0.0049 | 0.00075 | 0.0016 | 0.0027 | 93.3 | 99.99 | 11.11 | 0.32% | 0
E | Bay-1 | SSDI | PO0372 | Pillow Block | 884 | 3.6 | 3.5 | 0.1 | 0 | 268 | 0.083 | 1520 | 0 | 1220 | 0 | 650 | 0 | 42 | 155 | 13 | 0 | 19 | 19 | 0 | 25 | 5 | 0 | 0 | 0 | 3 | 11 | 450 | 270 | 357 | 269 | 5:30 PM | 8:30 PM | 105 | D | 1451 | 1388 | 80 | 1.06 | 15 | 0 | 0.108 | 0.013 | 42 | 34 | 210 | 6 | 18 | 0 | 4.15 | 3.16 | 3.87 | 0.155 | 0.04 | 0.0073 | 0.0152 | <0.00050 | 0.0097 | 0.0217 | 0.0542 | 373 | 0.0039 | 0.00028 | 0.026 | 0.0074 | 0.0063 | 0.0017 | 0.0033 | 0.0018 | 0.0014 | >0.0050 | 0.0014 | 0.005 | 0.00043 | 0.0011 | <0.00040 | 92.6 | 100.03 | 10.56 | 0.33% | 0
E | Bay-1 | SG01 | PO0223B | MBH | 2860B | 4.8 | 4.5 | 0.3 | 0 | 268 | 0.111 | 2030 | 0 | 520 | 0 | 1910 | 0 | 82 | 11 | 2 | 0 | 50 | 0 | 0 | 34 | 7 | 0 | 0 | 0 | 5 | 11 | 450 | 270 | 357 | 269 | 6:30 PM | 9:30 PM | 115 | D | 1438 | 1374 | 95 | 1.04 | 20 | 0 | 0.144 | 0.011 | 42 | 11 | 340 | 7 | 40 | 0 | 4.16 | 3.65 | 1.98 | 0.155 | 0.0381 | 0.0109 | 0.0173 | <0.00050 | 0.0125 | 0.0078 | 0.0309 | 373 | 0.0056 | 0.00057 | 0.0164 | 0.0066 | 0.0017 | 0.0015 | 0.0023 | 0.0036 | 0.0012 | >0.0050 | 0.0032 | 0.0046 | 0.00066 | 0.0018 | 0.0041 | 94 | 100 | 10.42 | 0.29% | 0
E | Bay-1 | SGCu | PO0449 | 3K SGRE stage 2 (4 Cavity) | M002-120, M003-120, M004-120, M005-120 | 6 | 5.9 | 0.1 | 0 | 268 | 0.138 | 2410 | 0 | 1120 | 0 | 1320 | 1150 | 102 | 24 | 4 | 0 | 63 | 0 | 0 | 42 | 8.7 | 0 | 0 | 0 | 0 | 11 | 33 | 270 | 357 | 269 | 7:30 PM | 10:30 PM | 190 | A | 1436 | 1370 | 118 | 1.05 | 24 | 0 | 0.18 | 0.013 | 40 | 19 | 0 | 0 | 41 | 0 | 4.18 | 3.64 | 2.08 | 0.159 | 0.0323 | 0.0117 | 0.0177 | <0.00050 | 0.0184 | 0.0061 | 0.61 | 373 | 0.0043 | 0.0006 | 0.0175 | 0.0059 | 0.0018 | 0.0016 | 0.0022 | 0.0033 | 0.0012 | >0.0050 | 0.0033 | 0.0047 | 0.00072 | 0.0017 | 0.0029 | 93.3 | 99.97 | 10.5 | 0.28% | 0
E | Bay-1 | SG01 | PO0445 | Rotor Bearing Housing | 87 | 4.8 | 4.6 | 0.2 | 0 | 268 | 0.113 | 2030 | 0 | 610 | 0 | 1760 | 0 | 88 | 28 | 5 | 0 | 53 | 0 | 0 | 34 | 6.6 | 0 | 0 | 0 | 0 | 11 | 450 | 270 | 357 | 269 | 8:30 PM | 11:30 PM | 140 | A | 1437 | 1378 | 83 | 1.1 | 19 | 0 | 0.144 | 0.019 | 42 | 13 | 400 | 8 | 37 | 0 | 4.17 | 3.64 | 2.03 | 0.169 | 0.0354 | 0.0113 | 0.0223 | <0.00050 | 0.0136 | 0.0092 | 0.0472 | 373 | 0.0068 | 0.00052 | 0.0128 | 0.006 | 0.002 | 0.0018 | 0.0026 | 0.0039 | 0.0014 | >0.0050 | 0.0036 | 0.0049 | 0.00064 | 0.0012 | 0.0033 | 93.9 | 99.97 | 11.04 | 0.31% | 0
E | Bay-1 | SGCu | PO0343 | S120PLC | 531B | 4.8 | 4.6 | 0.2 | 0 | 268 | 0.11 | 2080 | 0 | 920 | 0 | 1470 | 330 | 83 | 0 | 0 | 12 | 50 | 0 | 0 | 34 | 6.9 | 0 | 0 | 0 | 0 | 11 | 35 | 270 | 357 | 269 | 9:30 PM | 12:30 AM | 140 | B | 1439 | 1377 | 81 | 1.04 | 19 | 0 | 0.144 | 0.0153 | 43 | 19 | 0 | 0 | 38 | 0 | 4.18 | 3.64 | 2.09 | 0.292 | 0.035 | 0.0109 | 0.0184 | <0.00050 | 0.0124 | 0.0069 | 0.712 | 373 | 0.0052 | 0.00075 | 0.0169 | 0.0064 | 0.0018 | 0.0015 | 0.0027 | 0.0037 | 0.0013 | >0.0050 | 0.0034 | 0.0048 | 0.00082 | 0.0024 | 0.003 | 93.1 | 100.01 | 10.42 | 0.32% | 0
C | Bay-3 | SG01 | PO0396 | MK3 Base Frame | 192 | 23 | 22.5 | 0.5 | 0 | 0.5 | 0.58 | 9250 | 0 | 3070 | 0 | 7010 | 430 | 310 | 106 | 18 | 0 | 280 | 0 | 0 | 150 | 34 | 0 | 0 | 0 | 23 | 11 | 450 | 270 | 357 | 269 | 5:30 AM | 8:30 AM | 290 | A | 1450 / 1446 | 1361 | 150 | 1.22 | 115 | 0 | 0.69 | 0.014 | 40 | 13 | 2740 | 12 | 32 | 2 | 4.27 | 3.74 | 2.04 | 0.173 | 0.0349 | 0.0072 | 0.0208 | <0.00050 | 0.0122 | 0.0095 | 0.0327 | 373 | 0.0065 | 0.0012 | 0.0125 | 0.0052 | 0.0017 | 0.0018 | 0.0027 | 0.0034 | 0.0024 | >0.0050 | 0.0032 | 0.0047 | 0.00091 | 0.0014 | 0.0046 | 93.8 | 99.96 | 12.17 | 0.28% | 0
A&B | Bay-3 | SGCu | PO0126 | UF 1300 Regular | 481 | 7.4 | 7 | 0.4 | 0 | 268 | 0.164 | 3230 | 0 | 1240 | 0 | 2020 | 410 | 135 | 70 | 4 | 9 | 78 | 0 | 0 | 45 | 0 | 0 | 0 | 0 | 10 | 11 | 17 | 270 | 357 | 269 | 9:30 AM | 12:30 PM | 110 | C | 1430 | 1370 | 111 | 1.05 | 30 | 10.5 | 0.225 | 0.015 | 44 | 17 | 500 | 7 | 33 | 0 | 4.2 | 3.54 | 2.56 | 0.229 | 0.0372 | 0.0115 | 0.0167 | <0.00050 | 0.01 | 0.0067 | 0.393 | 373 | 0.0032 | 0.001 | 0.0151 | 0.0054 | 0.0016 | 0.0014 | 0.0024 | 0.0035 | 0.0022 | >0.0050 | 0.0035 | 0.0042 | 0.00072 | 0.0026 | 0.0038 | 93.1 | 100 | 10.54 | 0.33% | 0
E | Bay-1 | SG01 | PO0223B | MBH | 2861B | 5 | 4.5 | 0.7 | 0 | 268 | 0.117 | 2310 | 0 | 740 | 0 | 2030 | 0 | 100 | 30 | 1 | 0 | 55 | 0 | 0 | 35 | 7 | 0 | 0 | 0 | 0 | 11 | 450 | 270 | 357 | 269 | 12:30 PM | 3:30 PM | 170 | C | 1438 | 1376 | 105 / 29 | 1.1 | 20 | 0 | 0.15 | 0.015 | 42 | 13 | 420 | 8 | 37 | 0 | 4.15 | 3.64 | 1.95 | 0.161 | 0.0375 | 0.0106 | 0.0187 | <0.00050 | 0.0127 | 0.0087 | 0.0497 | 373 | 0.0058 | 0.00042 | 0.0152 | 0.0062 | 0.0018 | 0.0018 | 0.0026 | 0.004 | 0.0013 | >0.0050 | 0.0035 | 0.0047 | 0.00061 | 0.0021 | 0.005 | 94 | 99.98 | 11 | 0.30% | 0
E | Bay-1 | SG01 | PO0223B | MBH | 2862B | 4.9 | 4.5 | 0.3 | 0 | 268 | 0.114 | 2090 | 0 | 710 | 0 | 1790 | 0 | 82 | 25 | 0 | 0 | 53 | 0 | 0 | 34 | 6.9 | 0 | 0 | 0 | 0 | 11 | 450 | 270 | 357 | 269 | 2:30 PM | 5:30 PM | 145 | D | 1436 | 1370 | 93 | 1.08 | 20 | 0 | 0.147 | 0.014 | 43 | 14 | 310 | 6 | 37 | 0 | 4.17 | 3.64 | 2.03 | 0.172 | 0.0364 | 0.0112 | 0.0201 | <0.00050 | 0.0142 | 0.0089 | 0.0266 | 373 | 0.0044 | 0.00087 | 0.0146 | 0.0053 | 0.0015 | 0.0016 | 0.0024 | 0.0037 | 0.0015 | >0.0050 | 0.0034 | 0.0051 | 0.00065 | 0.0016 | 0.0032 | 93.9 | 99.95 | 10.82 | 0.29% | 0
E | Bay-1 | SG01 | PO0445 | Rotor Bearing Housing | 88 | 4.8 | 4.65 | 0.15 | 0 | 0.1 | 0.114 | 2010 | 0 | 710 | 0 | 1590 | 190 | 85 | 33 | 6 | 0 | 53 | 0 | 0 | 34 | 6.75 | 0 | 0 | 0 | 0 | 11 | 450 | 270 | 357 | 269 | 3:30 PM | 6:30 PM | 130 | D | 1434 | 1371 | 98 | 1.1 | 20 | 0 | 0.147 | 0.019 | 42 | 15 | 200 | 4 | 37 | 2 | 4.17 | 3.64 | 2.05 | 0.158 | 0.0379 | 0.0091 | 0.0181 | <0.00050 | 0.0117 | 0.0099 | 0.0296 | 373 | 0.004 | 0.00084 | 0.0151 | 0.0055 | 0.0017 | 0.0017 | 0.0022 | 0.0037 | 0.0013 | >0.0050 | 0.0033 | 0.0048 | 0.0006 | 0.003 | 0.004 | 93.9 | 99.95 | 11.04 | 0.31% | 0
E | Bay-1 | SG01 | PO0445 | Rotor Bearing Housing | 89 | 4.8 | 4.6 | 0.2 | 0 | 268 | 0.112 | 2010 | 0 | 690 | 0 | 1790 | 0 | 88 | 40 | 0 | 0 | 51 | 0 | 0 | 34 | 6.75 | 0 | 0 | 0 | 0 | 11 | 450 | 270 | 357 | 269 | 4:30 PM | 7:30 PM | 145 | D | 1437 | 1373 | 103 | 1.06 | 20 | 0 | 0.147 | 0.017 | 42 | 14 | 310 | 6 | 37 | 0 | 4.18 | 3.65 | 2.03 | 0.147 | 0.0356 | 0.0101 | 0.0183 | <0.00050 | 0.0137 | 0.0093 | 0.0233 | 373 | 0.0056 | 0.00041 | 0.0135 | 0.0058 | 0.0018 | 0.0017 | 0.0026 | 0.0037 | 0.0013 | >0.0050 | 0.0035 | 0.0048 | 0.00063 | 0.0017 | 0.0044 | 94 | 100.03 | 10.63 | 0.31% | 0
D | Bay-1 | SG02 | PO0318 | Platen Stat 660 | 286 | 5.5 | 5.1 | 0.4 | 0 | 268 | 0.133 | 2320 | 0 | 820 | 0 | 2260 | 0 | 98 | 70 | 10 | 5 | 32 | 32 | 0 | 39 | 7.7 | 0 | 0 | 0 | 0 | 11 | 450 | 270 | 357 | 269 | 6:30 PM | 9:30 PM | 165 | A | 1436 | 1367 | 99 | 1.16 | 22 | 0 | 0.165 | 0.02 | 42 | 15 | 100 | 2 | 41 | 0 | 4.25 | 3.58 | 2.59 | 0.236 | 0.0384 | 0.0097 | 0.0197 | <0.00050 | 0.0131 | 0.0082 | 0.149 | 373 | 0.0049 | 0.0013 | 0.018 | 0.0056 | 0.002 | 0.0017 | 0.0026 | 0.0038 | 0.0013 | >0.0050 | 0.0021 | 0.0049 | 0.0008 | 0.0023 | 0.0026 | 93.2 | 99.94 | 11.64 | 0.33% | 0
D | Bay-1 | SG02 | PO0334 | Platen Mov 450 | 335 , 336 | 5 | 4.6 | 0.4 | 0 | 268 | 0.121 | 2100 | 0 | 740 | 0 | 1750 | 0 | 98 | 59 | 0 | 0 | 29 | 29 | 0 | 35 | 8 | 0 | 0 | 0 | 0 | 11 | 3 | 270 | 357 | 269 | 7:30 PM | 10:30 PM | 175 | B | 1435 | 1375 / 1370 | 52 / 54 | 1.16 | 20 | 0 | 0.15 | 0.03 | 42 | 15 | 410 | 8 | 35 | 0 | 4.23 | 3.58 | 2.52 | 0.237 | 0.0401 | 0.0084 | 0.0366 | <0.00050 | 0.0147 | 0.0115 | 0.101 | 373 | 0.006 | 0.0024 | 0.0206 | 0.0058 | 0.0018 | 0.0017 | 0.0028 | 0.0037 | 0.0014 | >0.0050 | 0.0022 | 0.0044 | 0.00062 | 0.0034 | 0.0038 | 93.3 | 99.95 | 11.6 | 0.39% | 0
D | Bay-1 | SG01 | PO0398 | Bace Frame Cross Gear | 817 | 4 | 3.45 | 0.25 | 0 | 268 | 0.09 | 1800 | 0 | 530 | 0 | 1470 | 0 | 80 | 32 | 8 | 0 | 44 | 0 | 0 | 25 | 5.2 | 0 | 0 | 0 | 0 | 11 | 450 | 270 | 357 | 269 | 8:30 PM | 11:30 PM | 120 | C | 1437 | 1375 | 79 | 1.1 | 16 | 0 | 0.12 | 0.02 | 43 | 13 | 400 | 10 | 35 | 0 | 4.28 | 3.76 | 1.99 | 0.155 | 0.0376 | 0.0096 | 0.0227 | <0.00050 | 0.0142 | 0.0102 | 0.0228 | 373 | 0.0083 | 0.0025 | 0.0169 | 0.0057 | 0.0019 | 0.0017 | 0.0029 | 0.0036 | 0.0013 | >0.0050 | 0.0034 | 0.0044 | 0.00048 | 0.005 | 0.0037 | 93.9 | 100.02 | 11 | 0.33% | 0
D | Bay-1 | SG01 | PO0398 | Bace Frame Cross Gear | 819 | 4 | 3.5 | 0.2 | 0 | 1.8 | 0.088 | 910 | 0 | 310 | 0 | 830 | 0 | 46 | 28 | 0 | 0 | 42 | 0 | 0 | 25 | 5.2 | 0 | 0 | 0 | 0 | 11 | 450 | 270 | 357 | 269 | 10:30 PM | 1:30 AM | 75 | C | 1437 | 1374 | 71 | 1.05 | 16 | 0 | 0.12 | 0.016 | 22 | 8 | 250 | 6 | 20 | 44 | 4.3 | 3.78 | 2.01 | 0.171 | 0.0389 | 0.0089 | 0.0218 | <0.00050 | 0.0132 | 0.0122 | 0.0226 | 373 | 0.0068 | 0.0024 | 0.0179 | 0.0062 | 0.0016 | 0.0015 | 0.0028 | 0.0036 | 0.0027 | >0.0050 | 0.0035 | 0.004 | 0.00087 | 0.0029 | 0.0042 | 93.8 | 99.98 | 10.5 | 0.33% | 0
D | Bay-1 | SG02 | PO0335 | Platen Stat 450 | 328 | 4 | 3.9 | 0.1 | 0 | 0.4 | 0.089 | 1610 | 0 | 630 | 0 | 1360 | 0 | 65 | 75 | 10 | 6 | 22 | 21 | 0 | 25 | 5.2 | 0 | 0 | 0 | 0 | 11 | 3 | 270 | 357 | 269 | 11:30 PM | 2:30 AM | 105 | C | 1435 | 1366 | 68 | 1.08 | 16 | 0 | 0.12 | 0.016 | 40 | 16 | 0 | 0 | 34 | 10 | 4.19 | 3.53 | 2.56 | 0.23 | 0.0377 | 0.0089 | 0.0211 | <0.00050 | 0.0137 | 0.0147 | 0.1 | 373 | 0.0068 | 0.0027 | 0.0212 | 0.0057 | 0.0015 | 0.0012 | 0.003 | 0.004 | 0.0014 | >0.0050 | 0.0024 | 0.0042 | 0.00062 | 0.005 | 0.002 | 93.4 | 100.02 | 10.75 | 0.33% | 0
A&B | Bay-3 | SGCu | PO0413 | 3580 PLC | 107 | 9.2 | 9.1 | 0.1 | 0 | 268 | 0.213 | 3840 | 0 | 1830 | 0 | 3530 | 0 | 155 | 9 | 6 | 16 | 102 | 0 | 0 | 60 | 14 | 0 | 0 | 0 | 9 | 11 | 34 | 270 | 357 | 269 | 1:30 AM | 4:30 AM | 135 | A | 1432 | 1371 | 118 | 1.11 | 37 | 0 | 0.276 | 0.019 | 42 | 20 | 0 | 0 | 38 | 0 | 4.16 | 3.63 | 2.05 | 0.277 | 0.034 | 0.0099 | 0.0162 | <0.00050 | 0.0105 | 0.0078 | 0.516 | 373 | 0.0034 | 0.0011 | 0.0145 | 0.0057 | 0.0019 | 0.0018 | 0.0022 | 0.0037 | 0.0025 | >0.0050 | 0.0036 | 0.0052 | 0.00088 | 0.0014 | 0.0044 | 93.3 | 99.94 | 11.09 | 0.32% | 0
E | Bay-1 | SGCu | PO0449 | 3K SGRE stage 2 (4 Cavity) | M002-121, M003-121, M004-121, M005-121 | 6 | 5.85 | 0.15 | 0 | 268 | 0.14 | 2500 | 0 | 1100 | 0 | 1900 | 500 | 106 | 35 | 0 | 10 | 65 | 0 | 0 | 42 | 8.6 | 0 | 0 | 0 | 0 | 11 | 35 | 270 | 357 | 269 | 4:30 AM | 7:30 AM | 250 | D | 1442 | 1378 | 135 | 1.08 | 24 | 0 | 0.18 | 0.016 | 42 | 18 | 0 | 0 | 40 | 0 | 4.16 | 3.63 | 2.07 | 0.242 | 0.0337 | 0.0103 | 0.0197 | <0.00050 | 0.0172 | 0.0079 | 0.612 | 373 | 0.0038 | 0.0018 | 0.0203 | 0.0056 | 0.0016 | 0.0017 | 0.0022 | 0.0038 | 0.0013 | >0.0050 | 0.0033 | 0.0048 | 0.00082 | 0.0022 | 0.0022 | 93.3 | 100.04 | 10.83 | 0.30% | 0
E | Bay-1 | SG01 | PO0398 | Bace Frame Cross Gear | 820 | 4.5 | 3.4 | 0.2 | 0 | 268 | 0.106 | 1890 | 0 | 620 | 0 | 1910 | 0 | 91 | 27 | 4 | 0 | 51 | 0 | 0 | 32 | 5 | 0 | 0 | 0 | 0 | 11 | 450 | 270 | 357 | 269 | 6:30 AM | 9:30 AM | 105 | D | 1435 | 1373 | 70 | 1.13 | 18 | 0 | 0.135 | 0.018 | 42 | 14 | 80 | 2 | 42 | 0 | 4.23 | 3.71 | 2 | 0.169 | 0.0392 | 0.0112 | 0.0179 | <0.00050 | 0.0103 | 0.0094 | 0.0453 | 373 | 0.0037 | 0.0014 | 0.0182 | 0.0051 | 0.002 | 0.002 | 0.0022 | 0.0044 | 0.0014 | >0.0050 | 0.0038 | 0.0049 | 0.00058 | 0.0022 | 0.0036 | 93.9 | 100.01 | 11.33 | 0.31% | 0
E | Bay-1 | SSDI | PO0421B | 1052 stage 2 PLC | 120 | 2.8 | 2.6 | 0.2 | 0 | 268 | 0.066 | 2240 | 0 | 1820 | 0 | 1230 | 0 | 74 | 205 | 9 | 0 | 15 | 15 | 0 | 20 | 4 | 0 | 0 | 0 | 0 | 11 | 450 | 270 | 357 | 269 | 8:30 AM | 11:30 AM | 150 | A | 1455 | 1387 | 118 | 1.07 | 12 | 0 | 0.084 | 0.017 | 40 | 33 | 310 | 6 | 22 | 0 | 4.17 | 3.19 | 3.85 | 0.162 | 0.0385 | 0.0075 | 0.019 | 0.0007 | 0.0092 | 0.0215 | 0.0219 | 373 | 0.0046 | 0.0016 | 0.0318 | 0.0081 | 0.0065 | 0.002 | 0.003 | 0.0017 | 0.0013 | >0.0050 | 0.0016 | 0.0049 | 0.00036 | 0.0027 | 0.00049 | 92.6 | 100.03 | 10.71 | 0.35% | 0
E | Bay-1 | SSDI | PO0421B | 1052 stage 2 PLC | 121 | 2.8 | 2.6 | 0.2 | 0 | 268 | 0.066 | 0 | 0 | 0 | 0 | 0 | 0 | 0 | 0 | 0 | 0 | 15 | 15 | 0 | 20 | 4 | 0 | 0 | 0 | 0 | 11 | 450 | 270 | 357 | 269 | 9:30 AM | 12:30 PM | 180 | A | 1453 | 1392 | 100 | 1.07 | 12 | 0 | 0.084 | 0.017 | 0 | 0 | 0 | 0 | 0 | 0 | 4.11 | 3.13 | 3.85 | 0.163 | 0.0393 | 0.0069 | 0.0186 | <0.00050 | 0.009 | 0.0191 | 0.0214 | 373 | 0.0046 | 0.0013 | 0.0322 | 0.0082 | 0.0063 | 0.0018 | 0.003 | 0.0018 | 0.0012 | >0.0050 | 0.0015 | 0.0047 | 0.00038 | 0.0026 | 0.0015 | 92.6 | 99.97 | 10.71 | 0.35% | 0
C | Bay-3 | SG01 | PO0221C | VMF | 213D | 13 | 12.5 | 0.5 | 0 | 0.5 | 0.315 | 5020 | 0 | 1850 | 0 | 4290 | 0 | 220 | 70 | 0 | 0 | 163 | 0 | 0 | 80 | 20 | 0 | 0 | 0 | 14 | 11 | 450 | 270 | 357 | 269 | 6:30 PM | 9:30 PM | 115 | B | 1432 | 1365 | 144 | 1.25 | 52 | 0 | 0.39 | 0.017 | 39 | 14 | 1340 | 10 | 33 | 4 | 4.29 | 3.76 | 2.04 | 0.179 | 0.0364 | 0.0075 | 0.0244 | <0.00050 | 0.0172 | 0.0111 | 0.0223 | 373 | 0.0073 | 0.0014 | 0.0145 | 0.0062 | 0.0021 | 0.0019 | 0.0027 | 0.0039 | 0.0031 | >0.0050 | 0.0041 | 0.0042 | 0.0005 | 0.0079 | 0.0036 | 93.8 | 100 | 12.54 | 0.29% | 0
E | Bay-1 | SG01 | PO0445 | Rotor Bearing Housing | 90 | 4.8 | 4.65 | 0.15 | 0 | 268 | 0.113 | 2000 | 0 | 500 | 0 | 1890 | 0 | 81 | 27 | 4 | 0 | 52 | 0 | 0 | 34 | 6.75 | 0 | 0 | 0 | 4 | 11 | 450 | 270 | 357 | 269 | 10:30 PM | 1:30 AM | 135 | D | 1439 | 1377 | 78 | 1.08 | 20 | 0 | 0.144 | 0.017 | 42 | 10 | 410 | 9 | 39 | 0 | 4.17 | 3.65 | 2.02 | 0.173 | 0.0372 | 0.0097 | 0.0242 | <0.00050 | 0.0146 | 0.0089 | 0.0485 | 373 | 0.0072 | 0.0016 | 0.0175 | 0.0056 | 0.0019 | 0.0015 | 0.0026 | 0.0035 | 0.0013 | >0.0050 | 0.0032 | 0.0048 | 0.00049 | 0.0018 | 0.0048 | 93.9 | 99.98 | 10.83 | 0.33% | 0
A&B | Bay-3 | SG01 | PO0444 | 3580 TA | 287 | 6 | 5.9 | 0.1 | 0 | 268 | 0.138 | 0 | 0 | 0 | 0 | 0 | 0 | 0 | 0 | 0 | 0 | 65 | 0 | 0 | 40 | 9 | 0 | 0 | 0 | 0 | 11 | 450 | 270 | 357 | 269 | 10:30 AM | 1:30 PM | 180 | A | 1430 | 1372 | 72 | 1.08 | 24 | 0 | 0.18 | 0.018 | 0 | 0 | 0 | 0 | 0 | 0 | 4.2 | 3.66 | 2.1 | 0.192 | 0.0357 | 0.0109 | 0.0232 | <0.00050 | 0.014 | 0.007 | 0.0277 | 373 | 0.0057 | 0.0014 | 0.0142 | 0.0057 | 0.0017 | 0.0017 | 0.0027 | 0.0036 | 0.0025 | >0.0050 | 0.0035 | 0.0047 | 0.001 | 0.0025 | 0.0033 | 93.8 | 99.96 | 10.83 | 0.32% | 0
C | Bay-3 | SG01 | PO0396 | MK3 Base Frame | 194 | 23 | 22.5 | 0.5 | 0 | 268 | 0.599 | 10140 | 0 | 4280 | 0 | 7900 | 0 | 466 | 98 | 0 | 0 | 299 | 0 | 0 | 150 | 34 | 0 | 0 | 0 | 25 | 11 | 450 | 270 | 357 | 269 | 11:30 AM | 2:30 PM | 190 | B | 1450 / 1455 | 1363 | 165 | 1.3 | 115 | 0 | 0.69 | 0.019 | 41 | 17 | 2680 | 11 | 32 | 0 | 4.26 | 3.74 | 2.02 | 0.179 | 0.0379 | 0.0084 | 0.0197 | <0.00050 | 0.0152 | 0.0069 | 0.0248 | 373 | 0.0066 | 0.0012 | 0.0136 | 0.0059 | 0.002 | 0.0016 | 0.0026 | 0.0037 | 0.0028 | >0.0050 | 0.0037 | 0.0041 | 0.00056 | 0.0022 | 0.0053 | 93.9 | 100.04 | 13 | 0.27% | 0
E | Bay-1 | SSDI | PO0372 | Pillow Block | 885 | 3.6 | 3.5 | 0.1 | 0 | 268 | 0.085 | 1410 | 0 | 1240 | 0 | 750 | 0 | 43 | 157 | 5 | 0 | 20 | 20 | 0 | 25 | 5 | 0 | 0 | 0 | 0 | 11 | 450 | 270 | 357 | 269 | 1:30 PM | 4:30 PM | 120 | C | 1451 | 1386 | 71 | 1.11 | 15 | 0 | 0.108 | 0.013 | 39 | 34 | 200 | 6 | 21 | 0 | 4.16 | 3.17 | 3.88 | 0.177 | 0.0399 | 0.0066 | 0.0154 | 0.0005 | 0.0095 | 0.0206 | 0.084 | 373 | 0.0049 | 0.0012 | 0.0272 | 0.0096 | 0.0067 | 0.0019 | 0.0034 | 0.0018 | 0.0015 | >0.0050 | 0.0017 | 0.0051 | 0.00035 | 0.0033 | 0.00065 | 92.5 | 100.01 | 11.11 | 0.32% | 0
E | Bay-1 | SG01 | PO0223B | MBH | 2866B | 5 | 4.6 | 0.4 | 0 | 268 | 0.115 | 2110 | 0 | 510 | 0 | 2060 | 0 | 81 | 23 | 4 | 0 | 53 | 0 | 0 | 35 | 7 | 0 | 0 | 0 | 4 | 11 | 450 | 270 | 357 | 269 | 2:30 PM | 5:30 PM | 130 | C | 1437 | 1371 | 89 | 1.06 | 20 | 0 | 0.15 | 0.015 | 42 | 10 | 320 | 6 | 41 | 0 | 4.17 | 3.65 | 2 | 0.168 | 0.0394 | 0.0097 | 0.0211 | <0.00050 | 0.0127 | 0.0073 | 0.0335 | 373 | 0.0066 | 0.0014 | 0.0167 | 0.0066 | 0.0019 | 0.0017 | 0.0027 | 0.004 | 0.0023 | >0.0050 | 0.0034 | 0.005 | 0.00049 | 0.0026 | 0.003 | 94 | 100.04 | 10.6 | 0.32% | 0
E | Bay-1 | SG01 | PO0398 | Bace Frame Cross Gear | 821 | 5 | 3.4 | 0.3 | 1.3 | 2 | 0.117 | 1260 | 0 | 520 | 0 | 910 | 0 | 50 | 35 | 2 | 0 | 57 | 0 | 0 | 35 | 5.1 | 0 | 0 | 0 | 0 | 11 | 450 | 270 | 357 | 269 | 6:30 PM | 9:30 PM | 420 | B | 1435 | 1375 | 72 | 1.14 | 20 | 0 | 0.15 | 0.018 | 25 | 10 | 310 | 6 | 18 | 40 | 4.27 | 3.75 | 2 | 0.173 | 0.0375 | 0.0097 | 0.0204 | <0.00050 | 0.0145 | 0.0089 | 0.0263 | 373 | 0.0068 | 0.0011 | 0.0159 | 0.0054 | 0.0018 | 0.0019 | 0.0026 | 0.0036 | 0.0024 | >0.0050 | 0.0033 | 0.0045 | 0.00053 | 0.0035 | 0.0039 | 93.9 | 100.04 | 11.4 | 0.31% | 0
C | Bay-3 | SG01 | PO0221C | VMF | 214D | 13 | 12.5 | 0.5 | 0 | 268 | 0.315 | 5520 | 0 | 1840 | 0 | 4170 | 440 | 235 | 95 | 0 | 0 | 163 | 0 | 0 | 80 | 20 | 0 | 0 | 0 | 10 | 11 | 450 | 270 | 357 | 269 | 7:30 PM | 10:30 PM | 210 | C | 1435 | 1362 | 143 | 1.25 | 52 | 0 | 0.49 | 0.018 | 42 | 14 | 1030 | 8 | 35 | 0 | 4.26 | 3.73 | 2.05 | 0.171 | 0.0348 | 0.0073 | 0.021 | <0.00050 | 0.0136 | 0.0073 | 0.0222 | 373 | 0.0068 | 0.0014 | 0.011 | 0.0044 | 0.0015 | 0.0013 | 0.0024 | 0.003 | 0.002 | >0.0050 | 0.0035 | 0.0032 | 0.0008 | 0.002 | 0.0037 | 93.9 | 100.04 | 12.54 | 0.29% | 0
A&B | Bay-3 | SG01 | PO0222B | HUB | 2515B | 10.3 | 9.9 | 0.4 | 0 | 268 | 0.222 | 4340 | 0 | 1540 | 0 | 3240 | 340 | 190 | 95 | 5 | 0 | 105 | 0 | 0 | 61 | 15 | 0 | 0 | 0 | 10 | 11 | 450 | 270 | 357 | 269 | 10:30 PM | 1:30 AM | 110 | D | 1425 | 1371 | 130 | 1.02 | 41 | 0 | 0.309 | 0.017 | 42 | 15 | 840 | 8 | 35 | 0 | 4.27 | 3.75 | 2.02 | 0.183 | 0.0354 | 0.0095 | 0.0211 | <0.00050 | 0.0148 | 0.0096 | 0.0269 | 373 | 0.0062 | 0.0014 | 0.013 | 0.0053 | 0.0021 | 0.0018 | 0.0025 | 0.0034 | 0.0014 | >0.0050 | 0.0035 | 0.0043 | 0.00071 | 0.0024 | 0.004 | 93.8 | 99.96 | 10.19 | 0.35% | 0
A&B | Bay-3 | SG01 | PO0444 | 3580 TA | 289 | 6 | 5.9 | 0.1 | 0 | 268 | 0.139 | 2450 | 0 | 1440 | 0 | 1700 | 410 | 100 | 43 | 0 | 0 | 66 | 0 | 0 | 40 | 9 | 0 | 0 | 0 | 6 | 11 | 450 | 270 | 357 | 269 | 12:30 AM | 3:30 AM | 100 | A | 1432 | 1371 | 77 | 1.1 | 24 | 0 | 0.18 | 0.019 | 41 | 24 | 0 | 0 | 35 | 0 | 4.21 | 3.66 | 2.13 | 0.199 | 0.0383 | 0.0107 | 0.0263 | <0.00050 | 0.0542 | 0.0057 | 0.0415 | 373 | 0.0059 | 0.0016 | 0.0147 | 0.0058 | 0.0021 | 0.0015 | 0.0028 | 0.0035 | 0.0027 | >0.0050 | 0.0035 | 0.0048 | 0.00067 | 0.0017 | 0.0036 | 93.7 | 99.96 | 11 | 0.31% | 0
A&B | Bay-3 | SG01 | PO0008 | Hollow Shaft | 20B | 6 | 5.8 | 0.2 | 0 | 268 | 0.139 | 2330 | 0 | 940 | 0 | 1780 | 230 | 105 | 43 | 2 | 0 | 66 | 0 | 0 | 40 | 9 | 0 | 0 | 0 | 6 | 11 | 450 | 270 | 357 | 269 | 1:30 AM | 4:30 AM | 105 | A | 1428 | 1367 | 105 | 1.1 | 24 | 0 | 0.18 | 0.019 | 39 | 16 | 720 | 12 | 34 | 0 | 4.3 | 3.77 | 2.05 | 0.177 | 0.035 | 0.0091 | 0.0233 | <0.00050 | 0.0175 | 0.0101 | 0.0323 | 373 | 0.0082 | 0.0021 | 0.0148 | 0.0056 | 0.0019 | 0.0016 | 0.003 | 0.0036 | 0.0031 | >0.0050 | 0.0036 | 0.0038 | 0.00058 | 0.0013 | 0.0039 | 93.8 | 100.02 | 11 | 0.33% | 0
A&B | Bay-3 | SG01 | PO0222B | HUB | 2514B | 10.3 | 9.9 | 0.4 | 0 | 268 | 0.239 | 4290 | 0 | 1430 | 0 | 2920 | 520 | 182 | 80 | 0 | 0 | 116 | 0 | 0 | 67 | 15 | 0 | 0 | 0 | 10 | 11 | 450 | 270 | 357 | 269 | 2:30 AM | 5:30 AM | 150 | A | 1432 | 1370 | 119 | 1.13 | 41 | 0 | 0.309 | 0.02 | 42 | 14 | 1140 | 11 | 33 | 0 | 4.28 | 3.75 | 2.05 | 0.188 | 0.0332 | 0.0088 | 0.0246 | <0.00050 | 0.0224 | 0.0094 | 0.0295 | 373 | 0.0075 | 0.0018 | 0.0138 | 0.0053 | 0.0018 | 0.0016 | 0.003 | 0.0035 | 0.003 | >0.0050 | 0.0039 | 0.0043 | 0.00066 | 0.0012 | 0.0035 | 93.8 | 100.01 | 11.26 | 0.33% | 0
A&B | Bay-3 | SG01 | PO0222B | HUB | 2516B | 10.3 | 9.9 | 0.4 | 0 | 268 | 0.221 | 4320 | 0 | 1460 | 0 | 3000 | 510 | 185 | 90 | 12 | 0 | 102 | 0 | 0 | 62 | 16 | 0 | 0 | 0 | 10 | 11 | 450 | 270 | 357 | 269 | 5:30 AM | 8:30 AM | 130 | C | 1420 | 1374 | 116 | 0.99 | 41 | 0 | 0.31 | 0.011 | 42 | 14 | 1010 | 10 | 34 | 0 | 4.3 | 3.77 | 2.03 | 0.166 | 0.0358 | 0.0091 | 0.0221 | <0.00050 | 0.0158 | 0.0117 | 0.0251 | 373 | 0.0072 | 0.0011 | 0.0129 | 0.0043 | 0.0018 | 0.0015 | 0.0028 | 0.0034 | 0.0027 | >0.0050 | 0.0032 | 0.0053 | 0.00066 | 0.0012 | 0.0042 | 93.8 | 99.98 | 9.9 | 0.32% | 0
E | Bay-1 | SGCu | PO0449 | 3K SGRE stage 2 (4 Cavity) | M002-123, M003-123, M004-123, M005-123 | 6 | 5.9 | 0.1 | 0 | 268 | 0.138 | 2510 | 0 | 1010 | 0 | 1680 | 800 | 105 | 27 | 1 | 0 | 63 | 0 | 0 | 42 | 8.7 | 0 | 0 | 0 | 0 | 11 | 30 | 270 | 357 | 269 | 8:30 AM | 11:30 AM | 155 | D | 1434 | 1370 | 115 | 1.05 | 24 | 0 | 0.18 | 0.012 | 42 | 17 | 0 | 0 | 41 | 0 | 4.18 | 3.64 | 2.08 | 0.235 | 0.0309 | 0.0084 | 0.0202 | <0.00050 | 0.0132 | 0.0069 | 0.613 | 373 | 0.0042 | 0.0013 | 0.0194 | 0.0051 | 0.0016 | 0.0015 | 0.0024 | 0.0035 | 0.0013 | >0.0050 | 0.0033 | 0.0047 | 0.00084 | 0.0061 | 0.0039 | 93.3 | 100.05 | 10.5 | 0.31% | 0
E | Bay-1 | SGCu | PO084B | 806 PLC Pattern B | M002-272 | 4.2 | 4.1 | 0.1 | 0 | 268 | 0.097 | 1720 | 0 | 710 | 0 | 1360 | 410 | 75 | 20 | 0 | 5 | 44 | 0 | 0 | 30 | 6.1 | 0 | 0 | 0 | 0 | 11 | 26 | 270 | 357 | 269 | 9:30 AM | 12:30 PM | 120 | D | 1440 | 1377 | 82 | 1.05 | 17 | 0 | 0.126 | 0.013 | 41 | 17 | 0 | 0 | 42 | 0 | 4.16 | 3.61 | 2.12 | 0.246 | 0.0318 | 0.011 | 0.017 | <0.00050 | 0.0096 | 0.0067 | 0.715 | 373 | 0.0036 | 0.00084 | 0.0172 | 0.0045 | 0.002 | 0.0017 | 0.0022 | 0.0037 | 0.0013 | >0.0050 | 0.0035 | 0.0053 | 0.00081 | 0.0017 | 0.0041 | 93.1 | 99.96 | 10.48 | 0.31% | 0
E | Bay-1 | SG01 | PO0398 | Bace Frame Cross Gear | 824 | 4.8 | 3.4 | 0.3 | 0 | 268 | 0.114 | 2020 | 0 | 710 | 0 | 1710 | 0 | 85 | 15 | 8 | 0 | 55 | 0 | 0 | 34 | 5.1 | 0 | 0 | 0 | 5 | 11 | 450 | 270 | 357 | 269 | 11:30 AM | 2:30 PM | 125 | A | 1435 | 1370 | 71 | 1.15 | 20 | 0 | 0.144 | 0.018 | 42 | 15 | 360 | 8 | 36 | 0 | 4.29 | 3.77 | 2.01 | 0.174 | 0.0351 | 0.0105 | 0.0213 | <0.00050 | 0.0128 | 0.0061 | 0.0325 | 373 | 0.0061 | 0.00087 | 0.015 | 0.005 | 0.0019 | 0.0018 | 0.0025 | 0.0036 | 0.0025 | 0.0048 | 0.0039 | 0.0047 | 0.00055 | 0.0025 | 0.0046 | 93.8 | 99.97 | 11.46 | 0.28% | 0
E | Bay-1 | SG02 | PO0335 | Platen Stat 450 | 330 | 4.5 | 3.6 | 0.2 | 0 | 1.1 | 0.104 | 1510 | 0 | 550 | 0 | 1420 | 0 | 60 | 45 | 4 | 4 | 24 | 24 | 0 | 32 | 5.4 | 0 | 0 | 0 | 0 | 11 | 3 | 270 | 357 | 269 | 12:30 PM | 3:30 PM | 120 | A | 1438 | 1370 | 77 | 1.07 | 18 | 0 | 0.135 | 0.018 | 31 | 11 | 220 | 5 | 30 | 23 | 4.21 | 3.54 | 2.59 | 0.224 | 0.0367 | 0.0106 | 0.0211 | <0.00050 | 0.012 | 0.0125 | 0.126 | 373 | 0.0058 | 0.0016 | 0.0188 | 0.0056 | 0.0017 | 0.0015 | 0.0029 | 0.0034 | 0.0014 | >0.0050 | 0.0025 | 0.0048 | 0.00073 | 0.0022 | 0.0045 | 93.3 | 99.97 | 10.67 | 0.35% | 0
E | Bay-1 | SG01 | PO0398 | Bace Frame Cross Gear | 822 | 4.2 | 3.5 | 0.4 | 0 | 0.2 | 0.095 | 1930 | 0 | 820 | 0 | 1240 | 0 | 82 | 33 | 0 | 0 | 45 | 0 | 0 | 28 | 5.1 | 0 | 0 | 0 | 0 | 11 | 450 | 270 | 357 | 269 | 3:30 PM | 6:30 PM | 120 | C | 1433 | 1360 | 68 | 1.07 | 17 | 0 | 0.126 | 0.016 | 43 | 18 | 310 | 7 | 28 | 4 | 4.3 | 3.78 | 1.99 | 0.162 | 0.0365 | 0.0083 | 0.0232 | <0.00050 | 0.0122 | 0.0101 | 0.0224 | 373 | 0.0059 | 0.0012 | 0.0193 | 0.0052 | 0.0016 | 0.0016 | 0.0024 | 0.0034 | 0.0013 | >0.0050 | 0.0036 | 0.0041 | 0.00051 | 0.0065 | 0.004 | 93.8 | 99.94 | 10.71 | 0.33% | 0
E | Bay-1 | SG01 | PO0223B | MBH | 2868B | 4.9 | 4.4 | 0.3 | 0 | 0.6 | 0.109 | 1940 | 0 | 760 | 0 | 1470 | 0 | 80 | 41 | 0 | 0 | 52 | 0 | 0 | 30 | 7 | 0 | 0 | 0 | 0 | 11 | 450 | 270 | 357 | 269 | 4:30 PM | 7:30 PM | 135 | C | 1436 | 1373 | 98 | 1.06 | 20 | 0 | 0.15 | 0.017 | 38 | 15 | 330 | 6 | 29 | 12 | 4.19 | 3.67 | 2.01 | 0.195 | 0.0366 | 0.0094 | 0.0226 | <0.00050 | 0.014 | 0.0116 | 0.0377 | 373 | 0.0059 | 0.0013 | 0.016 | 0.0044 | 0.0014 | 0.0014 | 0.0024 | 0.0033 | 0.0011 | >0.0050 | 0.0032 | 0.0042 | 0.00055 | 0.0024 | 0.0035 | 93.9 | 100 | 10.61 | 0.33% | 0
E | Bay-1 | SG02 | PO0334 | Platen Mov 450 | 340 , 339 | 5.1 | 4.7 | 0.4 | 0 | 0.4 | 0.116 | 2030 | 0 | 780 | 0 | 1150 | 740 | 87 | 63 | 0 | 2 | 27 | 27 | 0 | 33 | 7.5 | 0 | 0 | 0 | 0 | 11 | 1 | 270 | 357 | 269 | 5:30 PM | 8:30 PM | 130 | C | 1433 | 1371 / 1368 | 65 / 52 | 1.06 | 21 | 0 | 0.155 | 0.015 | 40 | 15 | 0 | 0 | 37 | 8 | 4.2 | 3.55 | 2.53 | 0.232 | 0.0339 | 0.0078 | 0.0187 | <0.00050 | 0.0107 | 0.0092 | 0.114 | 373 | 0.0034 | 0.0015 | 0.0196 | 0.0045 | 0.0018 | 0.0014 | 0.0022 | 0.0033 | 0.0013 | >0.0050 | 0.002 | 0.0043 | 0.00066 | 0.002 | 0.0024 | 93.4 | 100 | 10.59 | 0.34% | 0
E | Bay-1 | SG01 | PO0223B | MBH | 2869B | 4.8 | 4.4 | 0.4 | 0 | 4.5 | 0.111 | 100 | 0 | 200 | 0 | 0 | 0 | 5 | 25 | 8 | 0 | 52 | 0 | 0 | 32 | 6.8 | 0 | 0 | 0 | 4 | 11 | 450 | 270 | 357 | 269 | 6:30 PM | 9:30 PM | 50 | C | 1438 | 1368 | 98 | 1.08 | 20 | 0 | 0.15 | 0.016 | 2 | 4 | 0 | 0 | 0 | 94 | 4.19 | 3.67 | 2.02 | 0.178 | 0.0354 | 0.0095 | 0.0239 | <0.00050 | 0.0179 | 0.0088 | 0.0382 | 373 | 0.0066 | 0.0011 | 0.0138 | 0.0047 | 0.0015 | 0.0013 | 0.0027 | 0.0031 | 0.0012 | 0.0049 | 0.0031 | 0.0034 | 0.00075 | 0.0011 | 0.0033 | 93.9 | 99.99 | 10.83 | 0.32% | 0
A&B | Bay-3 | SG01 | PO0222B | HUB | 2517B | 10.3 | 9.9 | 0.4 | 0 | 0.5 | 0.231 | 4350 | 0 | 1450 | 0 | 2460 | 510 | 195 | 100 | 0 | 0 | 110 | 0 | 0 | 65 | 15 | 0 | 0 | 0 | 10 | 11 | 450 | 270 | 357 | 269 | 11:30 PM | 2:30 AM | 160 | D | 1435 | 1372 | 134 | 1.07 | 41 | 0 | 0.309 | 0.016 | 42 | 14 | 1030 | 10 | 29 | 5 | 4.28 | 3.75 | 2.06 | 0.197 | 0.033 | 0.0086 | 0.0245 | 0.0008 | 0.0158 | 0.0122 | 0.0267 | 373 | 0.007 | 0.0017 | 0.0135 | 0.0055 | 0.002 | 0.0017 | 0.0029 | 0.0037 | 0.0031 | >0.0050 | 0.0037 | 0.0038 | 0.00084 | 0.0055 | 0.0033 | 93.8 | 100.03 | 10.68 | 0.33% | 0
A&B | Bay-3 | SG01 | PO0222B | HUB | 2518B | 10.3 | 9.9 | 0.4 | 0 | 1.8 | 0.235 | 3570 | 0 | 1380 | 0 | 3010 | 0 | 150 | 45 | 0 | 0 | 115 | 0 | 0 | 65 | 15 | 0 | 0 | 0 | 10 | 11 | 450 | 270 | 357 | 269 | 1:30 AM | 4:30 AM | 120 | A | 1429 | 1370 | 125 | 1.12 | 40 | 0 | 0.3 | 0.02 | 35 | 13 | 540 | 5 | 29 | 17 | 4.24 | 3.72 | 2 | 0.163 | 0.0364 | 0.0092 | 0.0188 | <0.00050 | 0.0233 | 0.008 | 0.028 | 373 | 0.0056 | 0.0008 | 0.0127 | 0.0063 | 0.0017 | 0.0017 | 0.0024 | 0.0035 | 0.0029 | >0.0050 | 0.0035 | 0.0044 | 0.00067 | 0.0023 | 0.0049 | 93.9 | 100 | 11.17 | 0.34% | 0
E | Bay-1 | SSDI | PO0372 | Pillow Block | 887 | 3.6 | 3.4 | 0.2 | 0 | 268 | 0.082 | 1510 | 0 | 1400 | 0 | 500 | 0 | 47 | 135 | 5 | 0 | 18 | 18 | 0 | 26 | 5 | 0 | 0 | 0 | 0 | 11 | 450 | 270 | 357 | 269 | 3:30 AM | 6:30 AM | 140 | C | 1463 | 1390 | 82 | 1 | 15 | 0 | 0.108 | 0.009 | 42 | 39 | 190 | 5 | 14 | 0 | 4.16 | 3.18 | 3.85 | 0.176 | 0.0352 | 0.0068 | 0.0158 | <0.00050 | 0.0098 | 0.0196 | 0.0211 | 373 | 0.0051 | 0.0006 | 0.0231 | 0.0091 | 0.0064 | 0.0018 | 0.003 | 0.0016 | 0.0013 | >0.0050 | 0.0012 | 0.0043 | 0.00042 | 0.00087 | <0.00040 | 92.6 | 100.01 | 10 | 0.32% | 0
E | Bay-1 | SG01 | PO0223B | MBH | 2870B | 5 | 4.6 | 0.4 | 0 | 268 | 0.119 | 2110 | 0 | 700 | 0 | 1830 | 0 | 80 | 24 | 5 | 0 | 57 | 0 | 0 | 35 | 7 | 0 | 0 | 0 | 4 | 11 | 450 | 270 | 357 | 269 | 5:30 AM | 8:30 AM | 150 | A | 1438 | 1372 | 100 | 1.14 | 20 | 0 | 0.15 | 0.018 | 42 | 14 | 360 | 7 | 37 | 0 | 4.15 | 3.63 | 2.01 | 0.155 | 0.0393 | 0.0115 | 0.0199 | <0.00050 | 0.0138 | 0.0077 | 0.0354 | 373 | 0.0066 | 0.001 | 0.0141 | 0.0048 | 0.0018 | 0.0017 | 0.0028 | 0.0038 | 0.0014 | >0.0050 | 0.0037 | 0.0051 | 0.00047 | 0.0014 | 0.0038 | 94 | 100.01 | 11.4 | 0.30% | 0
E | Bay-1 | SG01 | PO0398 | Bace Frame Cross Gear | 825 | 4.5 | 3.4 | 0.25 | 0 | 268 | 0.105 | 1900 | 0 | 620 | 0 | 1630 | 0 | 84 | 28 | 2 | 0 | 50 | 0 | 0 | 32 | 5.2 | 0 | 0 | 0 | 3 | 11 | 450 | 270 | 357 | 269 | 6:30 AM | 9:30 AM | 125 | A | 1438 | 1373 | 69 | 1.11 | 18 | 0 | 0.135 | 0.017 | 42 | 14 | 350 | 8 | 36 | 0 | 4.27 | 3.75 | 2 | 0.168 | 0.0376 | 0.0113 | 0.0191 | <0.00050 | 0.0122 | 0.0082 | 0.0292 | 373 | 0.0057 | 0.00067 | 0.0136 | 0.005 | 0.0019 | 0.0018 | 0.0026 | 0.0039 | 0.0013 | >0.0050 | 0.0037 | 0.0051 | 0.00045 | 0.0012 | 0.0045 | 93.9 | 100.02 | 11.11 | 0.28% | 0
A&B | Bay-3 | SGCu | PO0413 | 3580 PLC | 109 | 9.3 | 9.2 | 0.1 | 0 | 0.7 | 0.211 | 3820 | 0 | 1730 | 0 | 3050 | 0 | 150 | 30 | 5 | 15 | 96 | 0 | 0 | 63 | 14 | 0 | 0 | 0 | 10 | 11 | 37 | 270 | 357 | 269 | 11:30 AM | 2:30 PM | 155 | A | 1430 | 1369 | 100 | 1.03 | 38 | 0 | 0.28 | 0.015 | 41 | 19 | 0 | 0 | 33 | 8 | 4.15 | 3.62 | 2.07 | 0.262 | 0.0348 | 0.01 | 0.0185 | <0.00050 | 0.0118 | 0.0092 | 0.516 | 373 | 0.0041 | 0.0014 | 0.0177 | 0.0054 | 0.0016 | 0.0015 | 0.0023 | 0.0033 | 0.0022 | >0.0050 | 0.0032 | 0.0046 | 0.00077 | 0.0022 | 0.0036 | 93.3 | 99.95 | 10.32 | 0.33% | 0
E | Bay-1 | SG01 | PO0223B | MBH | 2871B | 4.8 | 4.4 | 0.4 | 0 | 268 | 0.108 | 2020 | 0 | 640 | 0 | 1770 | 0 | 83 | 4 | 0 | 0 | 51 | 0 | 0 | 30 | 7.2 | 0 | 0 | 0 | 0 | 11 | 450 | 270 | 357 | 269 | 1:30 PM | 4:30 PM | 190 | C | 1434 | 1368 | 95 | 1.06 | 20 | 0 | 0.144 | 0.024 | 42 | 13 | 370 | 8 | 37 | 0 | 4.21 | 3.67 | 2.08 | 0.17 | 0.0356 | 0.0087 | 0.0216 | <0.00050 | 0.0138 | 0.0052 | 0.0359 | 373 | 0.006 | 0.0014 | 0.0123 | 0.0048 | 0.0018 | 0.0016 | 0.0026 | 0.0032 | 0.0013 | >0.0050 | 0.0036 | 0.0034 | 0.00069 | 0.0011 | 0.0029 | 93.9 | 100.03 | 10.63 | 0.39% | 0
E | Bay-1 | SG01 | PO0398 | Bace Frame Cross Gear | 826 | 4.5 | 3.5 | 1 | 0 | 268 | 0.105 | 1880 | 0 | 770 | 0 | 1660 | 0 | 76 | 41 | 2 | 0 | 50 | 0 | 0 | 32 | 5.1 | 0 | 0 | 0 | 0 | 11 | 450 | 270 | 357 | 269 | 2:30 PM | 5:30 PM | 155 | C | 1441 | 1366 | 65 | 1.11 | 18 | 0 | 0.135 | 0.017 | 42 | 17 | 190 | 4 | 37 | 0 | 4.27 | 3.74 | 2.03 | 0.159 | 0.0375 | 0.0113 | 0.0193 | <0.00050 | 0.0191 | 0.0107 | 0.024 | 373 | 0.0064 | 0.0012 | 0.0143 | 0.0044 | 0.0017 | 0.0015 | 0.0026 | 0.0033 | 0.0013 | >0.0050 | 0.0032 | 0.005 | 0.00055 | 0.00097 | 0.0034 | 93.9 | 100.04 | 11.11 | 0.31% | 0
E | Bay-1 | SSDI | PO0421B | 1052 stage 2 PLC | 122 | 2.8 | 2.6 | 0.2 | 0 | 268 | 0.066 | 2310 | 0 | 1690 | 0 | 1390 | 0 | 80 | 230 | 16 | 0 | 15 | 15 | 0 | 20 | 4 | 0 | 0 | 0 | 0 | 11 | 450 | 270 | 357 | 269 | 3:30 PM | 6:30 PM | 180 | D | 1460 | 1390 | 125 | 1.07 | 12 | 0 | 0.084 | 0.015 | 41 | 30 | 210 | 4 | 25 | 0 | 4.11 | 3.13 | 3.85 | 0.183 | 0.0378 | 0.0067 | 0.0166 | 0.0006 | 0.0088 | 0.0324 | 0.0403 | 373 | 0.0041 | 0.001 | 0.0305 | 0.006 | 0.0063 | 0.0017 | 0.003 | 0.0014 | 0.0013 | >0.0050 | 0.0015 | 0.0043 | 0.00038 | 0.00078 | <0.00040 | 92.6 | 100.01 | 10.71 | 0.33% | 0
E | Bay-1 | SSDI | PO0421B | 1052 stage 2 PLC | 123 | 2.8 | 2.6 | 0.2 | 0 | 268 | 0.066 | 0 | 0 | 0 | 0 | 0 | 0 | 0 | 0 | 0 | 0 | 15 | 15 | 0 | 20 | 4 | 0 | 0 | 0 | 0 | 11 | 450 | 270 | 357 | 269 | 4:30 PM | 7:30 PM | 180 | D | 1458 | 1392 | 120 | 1.07 | 12 | 0 | 0.084 | 0.015 | 0 | 0 | 0 | 0 | 0 | 0 | 4.11 | 3.13 | 3.84 | 0.183 | 0.0361 | 0.0097 | 0.0166 | <0.00050 | 0.009 | 0.027 | 0.0395 | 373 | 0.004 | 0.00093 | 0.0304 | 0.0058 | 0.0061 | 0.0016 | 0.003 | 0.0012 | 0.0013 | >0.0050 | 0.0014 | 0.0046 | 0.00034 | 0.00077 | 0.00052 | 92.6 | 99.99 | 10.71 | 0.31% | 0
A&B | Bay-3 | SSDI | PO0333B | Clamp cly 450 | 8C | 6.3 | 6.2 | 0.1 | 0 | 268 | 0.135 | 2520 | 0 | 1950 | 0 | 1070 | 310 | 85 | 200 | 5 | 0 | 31 | 31 | 0 | 38 | 10 | 0 | 0 | 0 | 0 | 11 | 450 | 270 | 357 | 269 | 12:30 AM | 3:30 AM | 95 | C | 1438 | 1374 | 85 | 0.98 | 25 | 0 | 0.19 | 0.01 | 40 | 31 | 450 | 7 | 22 | 0 | 4.18 | 3.26 | 3.63 | 0.176 | 0.0339 | 0.0083 | 0.0235 | 0.0012 | 0.0149 | 0.0235 | 0.027 | 373 | 0.0072 | 0.0011 | 0.0296 | 0.0074 | 0.007 | 0.0019 | 0.0037 | 0.0019 | 0.0014 | >0.0050 | 0.0015 | 0.0051 | 0.0007 | 0.0021 | <0.00040 | 92.7 | 100.01 | 9.84 | 0.31% | 0
C | Bay-3 | SG01 | PO0221C | VMF | 218D | 13 | 12.5 | 0.5 | 4 | 268 | 0.334 | 8550 | 0 | 3430 | 0 | 6600 | 0 | 480 | 14 | 0 | 0 | 164 | 0 | 0 | 85 | 20 | 0 | 0 | 0 | 16 | 11 | 450 | 270 | 357 | 269 | 1:30 AM | 4:30 AM | 1360 | C | 1434 | 1371 | 129 | 1.26 | 65 | 0 | 0.39 | 0.015 | 43 | 17 | 1420 | 7 | 33 | 0 | 4.25 | 3.75 | 1.92 | 0.175 | 0.0364 | 0.0067 | 0.0205 | <0.00050 | 0.0147 | 0.0095 | 0.0337 | 373 | 0.0058 | 0.00062 | 0.0124 | 0.0056 | 0.0017 | 0.0017 | 0.0024 | 0.0033 | 0.0025 | >0.0050 | 0.0035 | 0.0042 | 0.0013 | 0.0016 | 0.0024 | 93.9 | 99.95 | 12.62 | 0.27% | 0
C | Bay-3 | SG01 | PO0396 | MK3 Base Frame | 195 | 23 | 22.5 | 0.5 | 0 | 3 | 0.588 | 8140 | 0 | 3360 | 0 | 5390 | 750 | 360 | 30 | 10 | 0 | 288 | 0 | 0 | 150 | 34 | 0 | 0 | 0 | 25 | 11 | 450 | 270 | 357 | 269 | 2:30 AM | 5:30 AM | 235 | D | 1445 / 1450 | 1366 | 140 | 1.25 | 115 | 0 | 0.69 | 0.015 | 35 | 15 | 2360 | 10 | 27 | 13 | 4.26 | 3.74 | 2 | 0.181 | 0.0347 | 0.0078 | 0.0237 | <0.00050 | 0.0145 | 0.0077 | 0.0345 | 373 | 0.0069 | 0.001 | 0.0212 | 0.0056 | 0.0018 | 0.0016 | 0.0026 | 0.0033 | 0.0021 | >0.0050 | 0.0034 | 0.0032 | 0.00086 | 0.0024 | 0.0026 | 93.9 | 100.04 | 12.52 | 0.28% | 0
A&B | Bay-3 | SG01 | PO0222B | HUB | 2520B | 10.3 | 9.9 | 0.4 | 0 | 268 | 0.229 | 4340 | 0 | 1720 | 0 | 3200 | 0 | 180 | 50 | 15 | 0 | 108 | 0 | 0 | 65 | 15 | 0 | 0 | 0 | 10 | 11 | 450 | 270 | 357 | 269 | 3:30 AM | 6:30 AM | 115 | D | 1430 | 1367 | 113 | 1.05 | 41 | 0 | 0.309 | 0.014 | 42 | 17 | 1040 | 10 | 31 | 0 | 4.31 | 3.78 | 2.06 | 0.181 | 0.0335 | 0.0084 | 0.0225 | <0.00050 | 0.0149 | 0.0111 | 0.0235 | 373 | 0.008 | 0.0008 | 0.0237 | 0.0054 | 0.0017 | 0.0017 | 0.0028 | 0.0035 | 0.0029 | >0.0050 | 0.0036 | 0.0033 | 0.00064 | 0.0049 | 0.0031 | 93.8 | 100.04 | 10.49 | 0.33% | 0
A&B | Bay-3 | SG01 | PO0222B | HUB | 2521B | 10.3 | 9.9 | 0.4 | 0 | 268 | 0.22 | 4400 | 0 | 1680 | 0 | 2780 | 420 | 175 | 70 | 0 | 0 | 100 | 0 | 0 | 65 | 15 | 0 | 0 | 0 | 10 | 11 | 450 | 270 | 357 | 269 | 5:30 AM | 8:30 AM | 135 | A | 1430 | 1372 | 116 | 0.97 | 40 | 0 | 0.3 | 0.01 | 43 | 16 | 1020 | 10 | 31 | 0 | 4.26 | 3.73 | 2.05 | 0.181 | 0.0354 | 0.0088 | 0.0248 | <0.00050 | 0.014 | 0.0083 | 0.0279 | 373 | 0.0071 | 0.0012 | 0.0262 | 0.0058 | 0.0019 | 0.0015 | 0.0027 | 0.0032 | 0.0024 | >0.0050 | 0.0033 | 0.004 | 0.00073 | 0.0039 | 0.0031 | 93.8 | 99.99 | 9.71 | 0.31% | 0
E | Bay-1 | SG01 | PO0398 | Bace Frame Cross Gear | 828 | 4.7 | 3.5 | 0.3 | 0 | 268 | 0.107 | 1980 | 0 | 700 | 0 | 1810 | 0 | 83 | 27 | 3 | 0 | 50 | 0 | 0 | 33 | 5.1 | 0 | 0 | 0 | 0 | 11 | 450 | 270 | 357 | 269 | 8:30 AM | 11:30 AM | 150 | C | 1435 | 1378 / 1378 | 66 | 1.06 | 19 | 0 | 0.141 | 0.011 | 42 | 15 | 210 | 4 | 39 | 0 | 4.28 | 3.75 | 2.04 | 0.15 | 0.0378 | 0.0098 | 0.0161 | <0.00050 | 0.011 | 0.008 | 0.0167 | 373 | 0.0053 | 0.00047 | 0.0179 | 0.0052 | 0.0016 | 0.0016 | 0.002 | 0.0031 | 0.0013 | >0.0050 | 0.0032 | 0.0046 | 0.00051 | 0.0014 | 0.0036 | 93.9 | 100.03 | 10.64 | 0.29% | 0
E | Bay-1 | SSDI | PO0372 | Pillow Block | 888 | 3.6 | 3.35 | 0.25 | 0 | 268 | 0.082 | 1500 | 0 | 1470 | 0 | 630 | 0 | 45 | 116 | 1 | 0 | 20 | 20 | 0 | 22 | 5.2 | 0 | 0 | 0 | 0 | 11 | 450 | 270 | 357 | 269 | 9:30 AM | 12:30 PM | 135 | C | 1464 | 1394 | 75 | 1.11 | 15 | 0 | 0.108 | 0.017 | 42 | 41 | 0 | 0 | 18 | 0 | 4.16 | 3.18 | 3.86 | 0.144 | 0.0395 | 0.0071 | 0.0168 | <0.00050 | 0.0082 | 0.024 | 0.0108 | 373 | 0.0041 | 0.0003 | 0.03 | 0.0064 | 0.0062 | 0.0016 | 0.003 | 0.0012 | 0.0013 | >0.0050 | 0.0015 | 0.0033 | 0.00037 | 0.00095 | 0.00059 | 92.6 | 99.99 | 11.11 | 0.34% | 0
E | Bay-1 | SG01 | PO0223B | MBH | 2872B | 5 | 4.6 | 0.4 | 0 | 268 | 0.118 | 2110 | 0 | 710 | 0 | 1850 | 0 | 80 | 26 | 6 | 0 | 56 | 0 | 0 | 35 | 7 | 0 | 0 | 0 | 5 | 11 | 450 | 270 | 357 | 269 | 1:30 PM | 4:30 PM | 160 | A | 1438 | 1370 | 100 | 1.12 | 20 | 0 | 0.15 | 0.017 | 42 | 14 | 330 | 7 | 37 | 0 | 4.19 | 3.66 | 2.03 | 0.183 | 0.0366 | 0.0083 | 0.0215 | <0.00050 | 0.0129 | 0.0057 | 0.02 | 373 | 0.0066 | 0.0016 | 0.0205 | 0.0058 | 0.0019 | 0.0019 | 0.0027 | 0.0037 | 0.0014 | >0.0050 | 0.0034 | 0.0051 | 0.00056 | 0.0013 | 0.003 | 93.9 | 99.98 | 11.2 | 0.31% | 0
A&B | Bay-3 | SSDI | PO0473 | 3536 PLC | 113 | 6 | 5.8 | 0.2 | 0 | 268 | 0.128 | 2460 | 0 | 1550 | 0 | 1160 | 520 | 78 | 250 | 5 | 0 | 31 | 31 | 0 | 36 | 9 | 0 | 0 | 0 | 0 | 11 | 2 | 270 | 357 | 269 | 4:30 PM | 7:30 PM | 110 | C | 1445 | 1391 | 130 | 1.03 | 21 | 0 | 0.18 | 0.015 | 41 | 26 | 310 | 5 | 28 | 0 | 4.21 | 3.18 | 4.07 | 0.206 | 0.0344 | 0.0064 | 0.0354 | 0.0021 | 0.0167 | 0.0119 | 0.124 | 373 | 0.0058 | 0.00086 | 0.0275 | 0.0065 | 0.0066 | 0.0019 | 0.0034 | 0.0018 | 0.0016 | >0.0050 | 0.0013 | 0.0046 | 0.00069 | 0.002 | <0.00040 | 92.2 | 99.99 | 10.33 | 0.35% | 0
A&B | Bay-3 | SG01 | PO0444 | 3580 TA | 294 | 6.2 | 6.1 | 0.1 | 0 | 0.5 | 0.139 | 2440 | 0 | 1230 | 0 | 1530 | 500 | 100 | 35 | 0 | 0 | 65 | 0 | 0 | 40 | 9 | 0 | 0 | 0 | 6 | 11 | 450 | 270 | 357 | 269 | 7:30 PM | 10:30 PM | 95 | D | 1426 | 1368 | 70 | 1.05 | 25 | 0 | 0.186 | 0.016 | 39 | 20 | 0 | 0 | 33 | 8 | 4.18 | 3.64 | 2.1 | 0.191 | 0.0365 | 0.0091 | 0.0227 | <0.00050 | 0.0163 | 0.008 | 0.0336 | 373 | 0.0039 | 0.0015 | 0.0285 | 0.0054 | 0.0016 | 0.0015 | 0.0022 | 0.0034 | 0.0027 | >0.0050 | 0.0036 | 0.0044 | 0.0011 | 0.0017 | 0.003 | 93.8 | 99.96 | 10.48 | 0.33% | 0
A&B | Bay-3 | SSDI | PO0473 | 3536 PLC | 114 | 6 | 5.9 | 0.1 | 0 | 268 | 0.128 | 2440 | 0 | 1830 | 0 | 1390 | 340 | 75 | 235 | 11 | 0 | 29 | 29 | 0 | 40 | 9 | 0 | 0 | 0 | 0 | 11 | 2 | 270 | 357 | 269 | 8:30 PM | 11:30 PM | 105 | D | 1455 | 1387 | 110 | 0.97 | 21 | 0 | 0.18 | 0.011 | 41 | 31 | 0 | 0 | 29 | 0 | 4.22 | 3.18 | 4.08 | 0.199 | 0.0345 | 0.0061 | 0.0281 | 0.0023 | 0.0143 | 0.0136 | 0.116 | 373 | 0.0028 | 0.0015 | 0.0352 | 0.0061 | 0.0062 | 0.0017 | 0.003 | 0.0016 | 0.0015 | >0.0050 | 0.0014 | 0.0039 | 0.00073 | 0.0014 | <0.00040 | 92.2 | 99.98 | 9.67 | 0.34% | 0
A&B | Bay-3 | SG01 | PO0222B | HUB | 2522B | 10.3 | 9.9 | 0.4 | 0 | 268 | 0.22 | 4130 | 0 | 1730 | 0 | 3570 | 0 | 175 | 20 | 8 | 0 | 100 | 0 | 0 | 65 | 15 | 0 | 0 | 0 | 10 | 11 | 450 | 270 | 357 | 269 | 11:30 PM | 2:30 AM | 120 | B | 1430 | 1371 | 120 | 0.97 | 40 | 0 | 0.3 | 0.01 | 40 | 17 | 870 | 8 | 35 | 0 | 4.26 | 3.74 | 1.99 | 0.15 | 0.0372 | 0.0097 | 0.0213 | <0.00050 | 0.0145 | 0.0067 | 0.0328 | 373 | 0.007 | 0.0013 | 0.0244 | 0.0061 | 0.0017 | 0.0016 | 0.0027 | 0.0037 | 0.0028 | >0.0050 | 0.0032 | 0.0045 | 0.00063 | 0.0021 | 0.003 | 93.9 | 100.01 | 9.71 | 0.31% | 0
E | Bay-1 | SG01 | PO0223B | MBH | 2873B | 4.8 | 4.3 | 0.4 | 0 | 268 | 0.118 | 2010 | 0 | 730 | 90 | 1960 | 0 | 91 | 3 | 0 | 0 | 57 | 0 | 0 | 34 | 7 | 0 | 0 | 0 | 5 | 11 | 450 | 270 | 357 | 269 | 1:30 AM | 4:30 AM | 235 | C | 1441 | 1367 | 110 | 1.19 | 20 | 0 | 0.144 | 0.026 | 40 | 16 | 210 | 4 | 39 | 0 | 4.2 | 3.67 | 2.05 | 0.176 | 0.0331 | 0.0118 | 0.0225 | <0.00050 | 0.0164 | 0.0042 | 0.0286 | 373 | 0.0065 | 0.0018 | 0.0148 | 0.005 | 0.0015 | 0.0014 | 0.0028 | 0.0033 | 0.0013 | 0.0044 | 0.0035 | 0.0047 | 0.00061 | 0.0013 | 0.0023 | 93.9 | 100.01 | 11.88 | 0.34% | 0
D | Bay-1 | SG01 | PO0223B | MBH | 2874B | 4.8 | 4.4 | 0.4 | 0 | 0.1 | 0.114 | 2010 | 0 | 780 | 0 | 1720 | 0 | 88 | 14 | 1 | 0 | 53 | 0 | 0 | 34 | 7 | 0 | 0 | 0 | 5 | 11 | 450 | 270 | 357 | 269 | 3:30 AM | 6:30 AM | 195 | D | 1438 | 1372 | 90 | 1.1 | 20 | 0 | 0.144 | 0.013 | 42 | 16 | 190 | 4 | 36 | 2 | 4.18 | 3.66 | 2.01 | 0.195 | 0.0362 | 0.0097 | 0.0207 | <0.00050 | 0.0108 | 0.0075 | 0.0287 | 373 | 0.0047 | 0.0024 | 0.0204 | 0.0053 | 0.0015 | 0.0015 | 0.0023 | 0.0037 | 0.0024 | >0.0050 | 0.0034 | 0.0046 | 0.0006 | 0.0013 | 0.0023 | 93.9 | 99.97 | 11.04 | 0.29% | 0
D | Bay-1 | SGCu | PO084B | 806 PLC Pattern B | M002-278 | 4.1 | 4 | 0.1 | 0 | 268 | 0.095 | 1720 | 0 | 800 | 0 | 1180 | 400 | 73 | 0 | 0 | 0 | 44 | 0 | 0 | 28 | 6.2 | 0 | 0 | 0 | 0 | 11 | 31 | 270 | 357 | 269 | 5:30 AM | 8:30 AM | 120 | D | 1440 | 1375 | 96 | 1.07 | 17 | 0 | 0.123 | 0.016 | 42 | 20 | 0 | 0 | 39 | 0 | 4.13 | 3.6 | 2.06 | 0.204 | 0.031 | 0.0107 | 0.0194 | <0.00050 | 0.0111 | 0.0064 | 0.745 | 373 | 0.0034 | 0.0026 | 0.0257 | 0.0058 | 0.0017 | 0.0016 | 0.0024 | 0.0032 | 0.0012 | >0.0050 | 0.0035 | 0.0048 | 0.0008 | 0.0012 | 0.0027 | 93.2 | 99.99 | 10.73 | 0.32% | 0
D | Bay-1 | SG01 | PO0416 | G145 RBH | 282 | 4.5 | 3.9 | 0.3 | 0 | 268 | 0.105 | 1900 | 0 | 770 | 0 | 1460 | 0 | 83 | 40 | 4 | 0 | 49 | 0 | 0 | 32 | 5.8 | 0 | 0 | 0 | 3 | 11 | 450 | 270 | 357 | 269 | 7:30 AM | 10:30 AM | 135 | A | 1437 | 1372 | 102 | 1.09 | 18 | 0 | 0.135 | 0.012 | 42 | 17 | 370 | 8 | 32 | 0 | 4.18 | 3.66 | 2.03 | 0.19 | 0.0348 | 0.0098 | 0.0242 | <0.00050 | 0.0138 | 0.0033 | 0.019 | 373 | 0.0075 | 0.0024 | 0.0172 | 0.0054 | 0.0018 | 0.0017 | 0.0029 | 0.0034 | 0.0015 | >0.0050 | 0.0032 | 0.0049 | 0.00052 | 0.00093 | 0.0028 | 93.9 | 99.98 | 10.89 | 0.27% | 0
D | Bay-1 | SG01 | PO0223B | MBH | 2875B | 5 | 4.6 | 0.4 | 0 | 0.3 | 0.117 | 1990 | 0 | 750 | 0 | 1690 | 0 | 85 | 38 | 0 | 0 | 55 | 0 | 0 | 35 | 7 | 0 | 0 | 0 | 4 | 11 | 450 | 270 | 357 | 269 | 8:30 AM | 11:30 AM | 110 | B | 1438 | 1373 | 96 | 1.1 | 20 | 0 | 0.15 | 0.012 | 40 | 15 | 270 | 5 | 34 | 6 | 4.16 | 3.63 | 2.06 | 0.195 | 0.0347 | 0.009 | 0.0233 | <0.00050 | 0.0151 | 0.0041 | 0.0128 | 373 | 0.0061 | 0.0028 | 0.0198 | 0.0053 | 0.0017 | 0.0016 | 0.0026 | 0.0035 | 0.0015 | >0.0050 | 0.0037 | 0.0051 | 0.00057 | 0.001 | 0.0022 | 93.9 | 99.98 | 11 | 0.30% | 0
A&B | Bay-3 | SGCu | PO0413 | 3580 PLC | 110 | 9.2 | 9.1 | 0.1 | 0 | 268 | 0.198 | 3540 | 0 | 1760 | 0 | 3900 | 0 | 155 | 30 | 7 | 12 | 92 | 0 | 0 | 55 | 14 | 0 | 0 | 0 | 9 | 11 | 40 | 270 | 357 | 269 | 11:30 AM | 2:30 PM | 125 | C | 1425 | 1373 | 100 | 1 | 37 | 0 | 0.276 | 0.017 | 38 | 19 | 0 | 0 | 42 | 0 | 4.16 | 3.63 | 2.07 | 0.267 | 0.0334 | 0.009 | 0.0223 | <0.00050 | 0.0142 | 0.0058 | 0.531 | 373 | 0.0054 | 0.0015 | 0.0222 | 0.0056 | 0.0019 | 0.0016 | 0.0025 | 0.0038 | 0.003 | >0.0050 | 0.0038 | 0.0048 | 0.00073 | 0.0016 | 0.0029 | 93.3 | 99.98 | 10 | 0.35% | 0
A&B | Bay-3 | SG01 | PO0222B | HUB | 2523B | 10.3 | 9.9 | 0.4 | 0 | 268 | 0.229 | 4330 | 0 | 1740 | 0 | 2890 | 0 | 190 | 70 | 6 | 0 | 108 | 0 | 0 | 65 | 15 | 0 | 0 | 0 | 10 | 11 | 450 | 270 | 357 | 269 | 3:30 PM | 6:30 PM | 140 | A | 1430 | 1373 | 118 | 1.05 | 41 | 0 | 0.3 | 0.015 | 42 | 17 | 1340 | 13 | 28 | 0 | 4.25 | 3.73 | 2.01 | 0.183 | 0.0378 | 0.0087 | 0.0281 | <0.00050 | 0.0184 | 0.0055 | 0.0297 | 373 | 0.008 | 0.0012 | 0.0207 | 0.0059 | 0.0021 | 0.0018 | 0.003 | 0.0038 | 0.0027 | >0.0050 | 0.0037 | 0.0048 | 0.00056 | 0.0067 | 0.0043 | 93.8 | 99.96 | 10.49 | 0.33% | 0
D | Bay-1 | SG01 | PO0223B | MBH | 2876B | 4.9 | 4.3 | 0.6 | 0 | 268 | 0.114 | 1980 | 0 | 790 | 0 | 2020 | 0 | 83 | 25 | 1 | 0 | 53 | 0 | 0 | 34 | 7 | 0 | 0 | 0 | 4 | 11 | 450 | 270 | 357 | 269 | 6:30 PM | 9:30 PM | 130 | C | 1439 | 1367 | 99 | 1.08 | 20 | 0 | 0.144 | 0.015 | 40 | 16 | 210 | 4 | 40 | 0 | 4.18 | 3.65 | 2.06 | 0.167 | 0.0358 | 0.0089 | 0.0198 | <0.00050 | 0.0122 | 0.0092 | 0.0207 | 373 | 0.0059 | 0.0015 | 0.0203 | 0.0053 | 0.0017 | 0.0016 | 0.0025 | 0.0035 | 0.0014 | >0.0050 | 0.0036 | 0.0048 | 0.00055 | 0.0016 | 0.003 | 93.9 | 99.98 | 10.82 | 0.32% | 0
D | Bay-1 | SSDI | PO0421B | 1052 stage 2 PLC | 124 | 2.8 | 2.6 | 0.2 | 0 | 268 | 0.066 | 2230 | 0 | 2020 | 0 | 1350 | 0 | 65 | 210 | 15 | 0 | 15 | 15 | 0 | 20 | 4 | 0 | 0 | 0 | 0 | 11 | 450 | 270 | 357 | 269 | 8:30 PM | 11:30 PM | 170 | C | 1468 | 1395 | 95 | 1.07 | 12 | 0 | 0.084 | 0.011 | 40 | 36 | 0 | 0 | 24 | 0 | 4.1 | 3.12 | 3.84 | 0.175 | 0.0388 | 0.0082 | 0.0159 | <0.00050 | 0.0074 | 0.0196 | 0.0862 | 373 | 0.003 | 0.0007 | 0.0397 | 0.0077 | 0.0063 | 0.0018 | 0.003 | 0.0016 | 0.0015 | >0.0050 | 0.0013 | 0.0049 | 0.00042 | 0.00092 | <0.00040 | 92.6 | 100.02 | 10.71 | 0.28% | 0
D | Bay-1 | SSDI | PO0421B | 1052 stage 2 PLC | 125 | 2.8 | 2.6 | 0.2 | 0 | 268 | 0.066 | 0 | 0 | 0 | 0 | 0 | 0 | 0 | 0 | 0 | 0 | 15 | 15 | 0 | 20 | 4 | 0 | 0 | 0 | 0 | 11 | 450 | 270 | 357 | 269 | 9:30 PM | 12:30 AM | 180 | C | 1465 | 1390 | 103 | 1.07 | 12 | 0 | 0.084 | 0.011 | 0 | 0 | 0 | 0 | 0 | 0 | 4.12 | 3.14 | 3.85 | 0.175 | 0.0379 | 0.0083 | 0.0158 | <0.00050 | 0.0073 | 0.0179 | 0.0859 | 373 | 0.0029 | 0.00068 | 0.0397 | 0.0075 | 0.0061 | 0.0018 | 0.003 | 0.0014 | 0.0014 | >0.0050 | 0.0013 | 0.0042 | 0.00041 | 0.00086 | <0.00040 | 92.5 | 99.95 | 10.71 | 0.29% | 0
D | Bay-1 | SG01 | PO0474 | 3536 TA | 278 | 4.2 | 4.1 | 0.1 | 0 | 268 | 0.099 | 1860 | 0 | 890 | 0 | 1550 | 0 | 80 | 23 | 9 | 0 | 46 | 0 | 0 | 30 | 6.2 | 0 | 0 | 0 | 3 | 11 | 450 | 270 | 357 | 269 | 11:30 PM | 2:30 AM | 120 | D | 1439 | 1375 | 92 | 1.1 | 17 | 0 | 0.126 | 0.017 | 43 | 21 | 0 | 0 | 36 | 0 | 4.17 | 3.63 | 2.1 | 0.205 | 0.0383 | 0.0106 | 0.0197 | <0.00050 | 0.0121 | 0.0065 | 0.0462 | 373 | 0.0037 | 0.0009 | 0.0209 | 0.0048 | 0.0018 | 0.0016 | 0.0024 | 0.0033 | 0.0014 | >0.0050 | 0.0034 | 0.0046 | 0.00051 | 0.0019 | 0.0019 | 93.8 | 99.96 | 10.95 | 0.32% | 0
D | Bay-1 | SG01 | PO0398 | Bace Frame Cross Gear | 829 | 4.8 | 3.5 | 0.4 | 0 | 0.1 | 0.115 | 1980 | 0 | 710 | 0 | 1730 | 0 | 87 | 20 | 5 | 0 | 56 | 0 | 0 | 34 | 5.2 | 0 | 0 | 0 | 0 | 11 | 450 | 270 | 357 | 269 | 12:30 AM | 3:30 AM | 145 | A | 1440 | 1374 | 69 | 1.17 | 20 | 0 | 0.144 | 0.018 | 41 | 15 | 280 | 6 | 36 | 2 | 4.26 | 3.74 | 2.01 | 0.188 | 0.0386 | 0.0096 | 0.0205 | <0.00050 | 0.0136 | 0.0079 | 0.036 | 373 | 0.0049 | 0.001 | 0.0198 | 0.0049 | 0.002 | 0.0021 | 0.0027 | 0.0042 | 0.0016 | >0.0050 | 0.0038 | 0.0051 | 0.00052 | 0.0019 | 0.004 | 93.8 | 99.96 | 11.67 | 0.32% | 0
D | Bay-1 | SG01 | PO0398 | Bace Frame Cross Gear | 830 | 4.5 | 3.5 | 0.3 | 0 | 268 | 0.103 | 1890 | 0 | 780 | 0 | 1600 | 0 | 83 | 50 | 0 | 0 | 48 | 0 | 0 | 32 | 5.2 | 0 | 0 | 0 | 2 | 11 | 450 | 270 | 357 | 269 | 1:30 AM | 4:30 AM | 110 | A | 1440 | 1371 | 75 | 1.07 | 18 | 0 | 0.135 | 0.011 | 42 | 17 | 230 | 5 | 36 | 0 | 4.26 | 3.73 | 2.03 | 0.192 | 0.0382 | 0.0113 | 0.024 | <0.00050 | 0.0141 | 0.0064 | 0.0162 | 373 | 0.0065 | 0.0016 | 0.0227 | 0.0051 | 0.002 | 0.0018 | 0.0029 | 0.0039 | 0.0016 | >0.0050 | 0.0034 | 0.0049 | 0.00044 | 0.0018 | 0.0037 | 93.8 | 99.97 | 10.67 | 0.29% | 0
C | Bay-3 | SG01 | PO0221C | VMF | 221D | 13 | 12.5 | 0.5 | 0 | 0.5 | 0.321 | 5420 | 0 | 1640 | 0 | 3900 | 300 | 260 | 60 | 10 | 0 | 165 | 0 | 0 | 84 | 20 | 0 | 0 | 0 | 15 | 11 | 450 | 270 | 357 | 269 | 7:30 AM | 10:30 AM | 140 | D | 1436 | 1368 | 145 | 1.27 | 52 | 0 | 0.39 | 0.017 | 42 | 13 | 1240 | 10 | 32 | 4 | 4.27 | 3.75 | 2 | 0.195 | 0.0351 | 0.0076 | 0.029 | <0.00050 | 0.0231 | 0.0108 | 0.0344 | 373 | 0.0063 | 0.0013 | 0.0214 | 0.0056 | 0.0017 | 0.0015 | 0.0026 | 0.0031 | 0.0023 | >0.0050 | 0.0031 | 0.0045 | 0.00089 | 0.0035 | 0.0031 | 93.8 | 99.98 | 12.69 | 0.29% | 0
A&B | Bay-3 | SG01 | PO0222B | HUB | 2525B | 10.3 | 9.9 | 0.4 | 0 | 268 | 0.229 | 4250 | 0 | 1430 | 0 | 3170 | 230 | 185 | 95 | 10 | 0 | 107 | 0 | 0 | 65 | 15 | 0 | 0 | 0 | 11 | 11 | 450 | 270 | 357 | 269 | 8:30 AM | 11:30 AM | 145 | D | 1439 | 1372 | 147 | 1.04 | 42 | 0 | 0.309 | 0.015 | 41 | 14 | 1220 | 12 | 33 | 0 | 4.26 | 3.73 | 2.03 | 0.164 | 0.0354 | 0.0087 | 0.0278 | <0.00050 | 0.0175 | 0.0113 | 0.0166 | 373 | 0.0084 | 0.0014 | 0.0232 | 0.0058 | 0.0018 | 0.0017 | 0.003 | 0.0035 | 0.0031 | >0.0050 | 0.003 | 0.0044 | 0.0006 | 0.0047 | 0.0037 | 93.8 | 99.95 | 10.39 | 0.33% | 0
C | Bay-3 | SG01 | PO0221C | VMF | 223D | 13 | 12.5 | 0.5 | 0 | 0.5 | 0.327 | 5390 | 0 | 1710 | 0 | 3390 | 710 | 145 | 40 | 0 | 0 | 163 | 0 | 0 | 78 | 20 | 0 | 0 | 0 | 10 | 11 | 450 | 270 | 357 | 269 | 12:30 PM | 3:30 PM | 195 | C | 1446 / 1440 | 1364 | 123 | 1.25 | 66 | 0 | 0.39 | 0.0129 | 41 | 13 | 1300 | 10 | 32 | 4 | 4.3 | 3.77 | 2.03 | 0.173 | 0.0376 | 0.0069 | 0.0241 | <0.00050 | 0.0151 | 0.0095 | 0.0331 | 373 | 0.0072 | 0.0031 | 0.0227 | 0.0053 | 0.0017 | 0.0016 | 0.003 | 0.0038 | 0.0015 | >0.0050 | 0.0037 | 0.0045 | 0.00086 | 0.0049 | 0.0047 | 93.8 | 100.01 | 12.54 | 0.26% | 0
D | Bay-1 | SGCu | PO0197 | 1.2 PLC | 2782 | 3.6 | 3.5 | 0.1 | 0 | 268 | 0.081 | 1510 | 0 | 590 | 0 | 720 | 780 | 66 | 19 | 5 | 21 | 37 | 0 | 0 | 24 | 5.1 | 0 | 0 | 0 | 3 | 11 | 21 | 270 | 357 | 269 | 2:30 PM | 5:30 PM | 130 | C | 1435 | 1372 | 78 | 1.03 | 15 | 0 | 0.105 | 0.014 | 42 | 16 | 0 | 0 | 42 | 0 | 4.17 | 3.63 | 2.11 | 0.221 | 0.0312 | 0.0103 | 0.0229 | <0.00050 | 0.0108 | 0.0048 | 0.726 | 373 | 0.003 | 0.0018 | 0.0287 | 0.0048 | 0.0032 | 0.0017 | 0.0024 | 0.0031 | 0.0013 | >0.0050 | 0.0032 | 0.0044 | 0.00067 | 0.0029 | 0.003 | 93.1 | 99.97 | 10.28 | 0.31% | 0
D | Bay-1 | SGCu | PO084B | 806 PLC Pattern B | M002-279 | 4.3 | 4.1 | 0.2 | 0 | 0.1 | 0.094 | 1620 | 0 | 690 | 0 | 1080 | 810 | 68 | 2 | 0 | 0 | 45 | 0 | 0 | 26 | 6 | 0 | 0 | 0 | 0 | 11 | 28 | 270 | 357 | 269 | 4:30 PM | 7:30 PM | 105 | C | 1435 | 1371 | 93 | 1.05 | 17 | 0 | 0.13 | 0.015 | 38 | 16 | 0 | 0 | 44 | 2 | 4.16 | 3.63 | 2.07 | 0.222 | 0.0315 | 0.0108 | 0.0203 | <0.00050 | 0.0136 | 0.0054 | 0.713 | 373 | 0.0033 | 0.0019 | 0.0251 | 0.0047 | 0.0027 | 0.0016 | 0.0024 | 0.0036 | 0.0012 | >0.0050 | 0.0036 | 0.0049 | 0.00067 | 0.0034 | 0.0035 | 93.2 | 100.02 | 10.47 | 0.32% | 0
D | Bay-1 | SG01 | PO0398 | Bace Frame Cross Gear | 832 | 3.8 | 3.4 | 0.4 | 0 | 268 | 0.09 | 1890 | 0 | 690 | 0 | 1510 | 0 | 84 | 20 | 8 | 0 | 43 | 0 | 0 | 26 | 5.1 | 0 | 0 | 0 | 3 | 11 | 450 | 270 | 357 | 269 | 5:30 PM | 8:30 PM | 120 | C | 1438 | 1370 | 73 | 1.13 | 16 | 0 | 0.114 | 0.015 | 42 | 15 | 410 | 9 | 34 | 0 | 4.25 | 3.74 | 1.97 | 0.178 | 0.0388 | 0.0095 | 0.0233 | <0.00050 | 0.0162 | 0.0055 | 0.0483 | 373 | 0.0065 | 0.0015 | 0.0227 | 0.0055 | 0.0019 | 0.0017 | 0.0028 | 0.0035 | 0.0014 | >0.0050 | 0.0035 | 0.005 | 0.00047 | 0.0022 | 0.0023 | 93.9 | 100.03 | 11.32 | 0.31% | 0
D | Bay-1 | SG01 | PO0223B | MBH | 2877B | 5 | 4.6 | 0.4 | 0 | 268 | 0.117 | 2110 | 0 | 830 | 0 | 1950 | 0 | 88 | 21 | 5 | 0 | 55 | 0 | 0 | 35 | 7 | 0 | 0 | 0 | 4 | 11 | 450 | 270 | 357 | 269 | 8:30 PM | 11:30 PM | 170 | A | 1438 | 1371 | 97 | 1.1 | 20 | 0 | 0.15 | 0.015 | 42 | 17 | 110 | 2 | 39 | 0 | 4.18 | 3.66 | 2.01 | 0.188 | 0.0383 | 0.0095 | 0.0223 | <0.00050 | 0.0121 | 0.0059 | 0.0331 | 373 | 0.0043 | 0.0011 | 0.0234 | 0.0057 | 0.0018 | 0.0019 | 0.0023 | 0.0036 | 0.0014 | >0.0050 | 0.0033 | 0.0052 | 0.00055 | 0.0014 | 0.0038 | 93.9 | 99.98 | 11 | 0.29% | 0
D | Bay-1 | SG02 | PO0334 | Platen Mov 450 | 345 , 343 | 5 | 4.55 | 0.25 | 0 | 0.5 | 0.115 | 2110 | 0 | 810 | 0 | 860 | 720 | 101 | 76 | 13 | 0 | 27 | 27 | 0 | 33 | 8 | 0 | 0 | 0 | 2 | 11 | 450 | 270 | 357 | 269 | 11:30 PM | 2:30 AM | 195 | C | 1435 | 1370 / 1368 | 50 / 45 | 1.08 | 20 | 0 | 0.15 | 0.015 | 42 | 16 | 0 | 0 | 32 | 10 | 4.2 | 3.56 | 2.51 | 0.231 | 0.0318 | 0.0096 | 0.0248 | <0.00050 | 0.0116 | 0.0058 | 0.128 | 373 | 0.0042 | 0.0021 | 0.0228 | 0.0052 | 0.0015 | 0.0013 | 0.0023 | 0.0031 | 0.0015 | >0.0050 | 0.0022 | 0.0039 | 0.001 | 0.0013 | 0.0012 | 93.4 | 100 | 10.8 | 0.30% | 0
D | Bay-1 | SG01 | PO0223B | MBH | 2878B | 4.9 | 4.5 | 0.4 | 0 | 0.2 | 0.112 | 2030 | 0 | 710 | 0 | 1960 | 0 | 91 | 19 | 3 | 0 | 52 | 0 | 0 | 33 | 7 | 0 | 0 | 0 | 4 | 11 | 450 | 270 | 357 | 269 | 12:30 AM | 3:30 AM | 120 | C | 1435 | 1368 | 96 | 1.06 | 20 | 0 | 0.15 | 0.015 | 41 | 14 | 0 | 0 | 40 | 4 | 4.15 | 3.63 | 2.02 | 0.191 | 0.0347 | 0.008 | 0.0204 | <0.00050 | 0.0103 | 0.0048 | 0.0328 | 373 | 0.0044 | 0.002 | 0.0239 | 0.0055 | 0.0013 | 0.0013 | 0.0022 | 0.0029 | 0.0013 | >0.0050 | 0.0031 | 0.0041 | 0.00067 | 0.0011 | 0.0038 | 93.9 | 99.95 | 10.61 | 0.33% | 0
D | Bay-1 | SG01 | PO0223B | MBH | 2879B | 4.8 | 4.4 | 0.4 | 0 | 268 | 0.114 | 2010 | 0 | 890 | 0 | 1900 | 0 | 82 | 25 | 0 | 0 | 53 | 0 | 0 | 34 | 6.6 | 0 | 0 | 0 | 4 | 11 | 450 | 270 | 357 | 269 | 3:30 AM | 6:30 AM | 135 | B | 1441 | 1369 | 108 | 1.1 | 20 | 0 | 0.144 | 0.014 | 42 | 19 | 0 | 0 | 40 | 0 | 4.21 | 3.68 | 2.05 | 0.192 | 0.0353 | 0.0093 | 0.0202 | <0.00050 | 0.0102 | 0.005 | 0.0379 | 373 | 0.0039 | 0.0014 | 0.0233 | 0.0057 | 0.0017 | 0.0018 | 0.0021 | 0.0033 | 0.0013 | >0.0050 | 0.0035 | 0.0048 | 0.00069 | 0.0021 | 0.0023 | 93.9 | 100.04 | 11.04 | 0.31% | 0
C | Bay-3 | SG01 | PO0221C | VMF | 224D | 13 | 12.5 | 0.5 | 0 | 268 | 0.326 | 5500 | 0 | 1720 | 0 | 3930 | 520 | 245 | 45 | 3 | 0 | 163 | 0 | 0 | 78 | 20 | 0 | 0 | 0 | 13 | 11 | 450 | 270 | 357 | 269 | 5:30 AM | 8:30 AM | 270 | C | 1451 | 1368 | 140 | 1.25 | 65 | 0 | 0.39 | 0.015 | 42 | 13 | 1330 | 10 | 34 | 0 | 4.26 | 3.74 | 2.02 | 0.171 | 0.0362 | 0.0072 | 0.0255 | <0.00050 | 0.0151 | 0.0097 | 0.0338 | 373 | 0.0072 | 0.0033 | 0.0219 | 0.005 | 0.0017 | 0.0016 | 0.003 | 0.004 | 0.0022 | >0.0050 | 0.0031 | 0.0047 | 0.0009 | 0.003 | 0.0039 | 93.8 | 99.96 | 12.54 | 0.25% | 0
E | Bay-1 | SG01 | PO0223B | MBH | 2880B | 5 | 4.6 | 0.4 | 0 | 268 | 0.117 | 2110 | 0 | 650 | 0 | 2130 | 0 | 84 | 19 | 0 | 0 | 55 | 0 | 0 | 35 | 7 | 0 | 0 | 0 | 4 | 11 | 450 | 270 | 357 | 269 | 12:30 PM | 3:30 PM | 265 | D | 1438 | 1372 | 97 | 1.1 | 20 | 0 | 0.15 | 0.015 | 42 | 13 | 110 | 2 | 43 | 0 | 4.2 | 3.68 | 1.99 | 0.162 | 0.0379 | 0.0095 | 0.0195 | <0.00050 | 0.0195 | 0.0062 | 0.0208 | 373 | 0.0042 | 0.0011 | 0.0234 | 0.0053 | 0.0015 | 0.0014 | 0.002 | 0.0032 | 0.0012 | >0.0050 | 0.0038 | 0.0044 | 0.00054 | 0.0011 | 0.0037 | 94 | 100.04 | 11 | 0.31% | 0
E | Bay-1 | SG01 | PO0223B | MBH | 2881B | 5 | 4.45 | 0.55 | 0 | 268 | 0.116 | 2020 | 0 | 730 | 0 | 2140 | 0 | 84 | 13 | 0 | 0 | 54 | 0 | 0 | 35 | 7 | 0 | 0 | 0 | 4 | 11 | 450 | 270 | 357 | 269 | 1:30 PM | 4:30 PM | 145 | A | 1438 | 1369 | 92 | 1.08 | 20 | 0 | 0.15 | 0.016 | 40 | 15 | 110 | 2 | 43 | 0 | 4.21 | 3.67 | 2.08 | 0.17 | 0.0354 | 0.0093 | 0.0204 | <0.00050 | 0.0199 | 0.0065 | 0.0269 | 373 | 0.0042 | 0.0011 | 0.0225 | 0.0049 | 0.0014 | 0.0014 | 0.0021 | 0.003 | 0.0013 | >0.0050 | 0.0036 | 0.0049 | 0.00064 | 0.0014 | 0.0031 | 93.9 | 100.03 | 10.8 | 0.32% | 0
E | Bay-1 | SSDI | PO0421B | 1052 stage 2 PLC | 126 | 3 | 2.65 | 0.35 | 0 | 268 | 0.066 | 2410 | 0 | 1910 | 200 | 1070 | 0 | 76 | 223 | 20 | 3 | 15 | 15 | 0 | 20 | 3.9 | 0 | 0 | 0 | 0 | 11 | 450 | 270 | 357 | 269 | 2:30 PM | 5:30 PM | 210 | A | 1465 | 1397 | 78 | 1 | 12 | 0 | 0.084 | 0.013 | 42 | 36 | 210 | 4 | 18 | 0 | 4.09 | 3.12 | 3.82 | 0.191 | 0.0381 | 0.0074 | 0.0389 | 0.0006 | 0.015 | 0.014 | 0.0533 | 373 | 0.0047 | 0.00076 | 0.0331 | 0.0072 | 0.0061 | 0.0016 | 0.003 | 0.0012 | 0.0016 | >0.0050 | 0.0016 | 0.0035 | 0.0004 | 0.0014 | <0.00040 | 92.6 | 100.01 | 10 | 0.35% | 0
E | Bay-1 | SSDI | PO0421B | 1052 stage 2 PLC | 127 | 2.8 | 2.6 | 0.2 | 0 | 268 | 0.066 | 0 | 0 | 0 | 0 | 0 | 0 | 0 | 0 | 0 | 0 | 15 | 15 | 0 | 20 | 3.9 | 0 | 0 | 0 | 0 | 11 | 450 | 270 | 357 | 269 | 3:30 PM | 6:30 PM | 180 | A | 1455 | 1387 | 72 | 1.07 | 12 | 0 | 0.084 | 0.013 | 0 | 0 | 0 | 0 | 0 | 0 | 4.09 | 3.11 | 3.86 | 0.185 | 0.0368 | 0.0073 | 0.0389 | 0.0008 | 0.0161 | 0.0162 | 0.0505 | 373 | 0.006 | 0.00061 | 0.032 | 0.0073 | 0.0061 | 0.0014 | 0.0029 | 0.0008 | 0.0015 | >0.0050 | 0.0016 | 0.0029 | 0.0004 | 0.0012 | <0.00040 | 92.6 | 100.02 | 10.71 | 0.31% | 0
A&B | Bay-3 | SG02 | PO0417 | P Stat M800 | 49 | 8.5 | 8.2 | 0.3 | 0 | 0.8 | 0.192 | 3070 | 0 | 1720 | 0 | 2910 | 0 | 130 | 110 | 0 | 10 | 45 | 45 | 0 | 55 | 13 | 0 | 0 | 0 | 10 | 11 | 450 | 270 | 357 | 269 | 6:30 PM | 9:30 PM | 125 | C | 1432 | 1370 | 108 | 1.06 | 34 | 0 | 0.255 | 0.015 | 36 | 20 | 0 | 0 | 34 | 9 | 4.27 | 3.58 | 2.67 | 0.241 | 0.0388 | 0.0078 | 0.0196 | <0.00050 | 0.0118 | 0.0167 | 0.108 | 373 | 0.0041 | 0.0012 | 0.0224 | 0.0051 | 0.0016 | 0.0015 | 0.0023 | 0.0035 | 0.0045 | >0.0050 | 0.0024 | 0.0038 | 0.00074 | 0.0027 | 0.0021 | 93.2 | 99.99 | 10.59 | 0.32% | 0
E | Bay-1 | SG01 | PO0398 | Bace Frame Cross Gear | 834 | 4.5 | 3.4 | 0.2 | 0.9 | 268 | 0.106 | 1890 | 0 | 660 | 0 | 1900 | 0 | 95 | 12 | 0 | 0 | 52 | 0 | 0 | 31 | 5.1 | 0 | 0 | 0 | 5 | 11 | 450 | 270 | 357 | 269 | 8:30 AM | 11:30 AM | 140 | B | 1438 | 1368 | 66 | 1.16 | 18 | 0 | 0.135 | 0.018 | 42 | 15 | 50 | 1 | 42 | 0 | 4.3 | 3.78 | 2.02 | 0.161 | 0.0388 | 0.0111 | 0.0192 | <0.00050 | 0.0136 | 0.0068 | 0.0425 | 373 | 0.0049 | 0.0011 | 0.0173 | 0.0043 | 0.0019 | 0.0016 | 0.0025 | 0.0031 | 0.0023 | >0.0050 | 0.0034 | 0.0037 | 0.00061 | 0.0022 | 0.0037 | 93.8 | 99.98 | 11.56 | 0.29% | 0
A&B | Bay-3 | SG01 | PO0444 | 3580 TA | 303 | 6.1 | 6 | 0.1 | 0 | 268 | 0.141 | 0 | 0 | 0 | 0 | 0 | 0 | 0 | 0 | 0 | 0 | 69 | 0 | 0 | 39 | 9 | 0 | 0 | 0 | 0 | 11 | 450 | 270 | 357 | 269 | 10:30 AM | 1:30 PM | 180 | C | 1438 | 1369 | 80 | 1.13 | 24 | 0 | 0.18 | 0.022 | 0 | 0 | 0 | 0 | 0 | 0 | 4.17 | 3.63 | 2.1 | 0.193 | 0.0343 | 0.01 | 0.0304 | 0.0006 | 0.0254 | 0.0069 | 0.0792 | 373 | 0.0058 | 0.0026 | 0.0268 | 0.0044 | 0.0017 | 0.0015 | 0.003 | 0.0035 | 0.0024 | 0.005 | 0.0035 | 0.0034 | 0.00097 | 0.0034 | 0.0026 | 93.8 | 100.02 | 11.31 | 0.33% | 0
E | Bay-1 | SG01 | PO0398 | Bace Frame Cross Gear | 835 | 4.5 | 3.4 | 0.2 | 0 | 268 | 0.106 | 1510 | 0 | 510 | 0 | 2180 | 0 | 77 | 4 | 0 | 0 | 52 | 0 | 0 | 31 | 5.1 | 0 | 0 | 0 | 5 | 11 | 450 | 270 | 357 | 269 | 7:30 PM | 10:30 PM | 110 | C | 1436 | 1371 | 68 | 1.16 | 18 | 0 | 0.135 | 0.018 | 34 | 11 | 300 | 7 | 48 | 0 | 4.23 | 3.72 | 1.95 | 0.164 | 0.0394 | 0.0098 | 0.0193 | <0.00050 | 0.0157 | 0.007 | 0.0349 | 373 | 0.0056 | 0.00096 | 0.0159 | 0.0044 | 0.002 | 0.0018 | 0.0026 | 0.0032 | 0.002 | >0.0050 | 0.0033 | 0.0043 | 0.00058 | 0.0031 | 0.0036 | 93.9 | 99.95 | 11.56 | 0.32% | 0
E | Bay-1 | SG01 | PO0398 | Bace Frame Cross Gear | 833 | 4.5 | 3.4 | 0.2 | 0 | 0.9 | 0.106 | 1510 | 0 | 360 | 0 | 1450 | 0 | 68 | 12 | 4 | 0 | 52 | 0 | 0 | 31 | 5.1 | 0 | 0 | 0 | 5 | 11 | 450 | 270 | 357 | 269 | 8:30 PM | 11:30 PM | 115 | C | 1436 | 1361 | 70 | 1.16 | 18 | 0 | 0.135 | 0.017 | 34 | 8 | 280 | 6 | 32 | 20 | 4.27 | 3.74 | 2.04 | 0.17 | 0.0381 | 0.0107 | 0.0203 | <0.00050 | 0.0132 | 0.0066 | 0.0266 | 373 | 0.005 | 0.00084 | 0.0143 | 0.0042 | 0.0018 | 0.0017 | 0.0024 | 0.0037 | 0.0023 | >0.0050 | 0.0035 | 0.0048 | 0.00058 | 0.0026 | 0.0032 | 93.8 | 99.95 | 11.56 | 0.27% | 0
E | Bay-1 | SG01 | PO0474 | 3536 TA | 281 | 4.2 | 4 | 0.2 | 0 | 0.9 | 0.098 | 1560 | 0 | 570 | 0 | 1470 | 0 | 72 | 11 | 8 | 0 | 46 | 0 | 0 | 29 | 6.2 | 0 | 0 | 0 | 4 | 11 | 450 | 270 | 357 | 269 | 9:30 PM | 12:30 AM | 95 | C | 1440 | 1375 | 100 | 1.1 | 17 | 0 | 0.126 | 0.016 | 35 | 13 | 0 | 0 | 33 | 20 | 4.18 | 3.64 | 2.1 | 0.168 | 0.0394 | 0.0092 | 0.0185 | <0.00050 | 0.012 | 0.0081 | 0.0212 | 373 | 0.0035 | 0.001 | 0.0152 | 0.0038 | 0.0015 | 0.0018 | 0.0021 | 0.0034 | 0.0022 | >0.0050 | 0.0034 | 0.005 | 0.00052 | 0.009 | 0.003 | 93.9 | 100.01 | 10.95 | 0.32% | 0
E | Bay-1 | SG01 | PO0398 | Bace Frame Cross Gear | 836 | 4.5 | 3.5 | 0.3 | 0 | 268 | 0.106 | 1890 | 0 | 620 | 0 | 1710 | 0 | 85 | 38 | 13 | 0 | 51 | 0 | 0 | 32 | 5.2 | 0 | 0 | 0 | 3 | 11 | 450 | 270 | 357 | 269 | 11:30 PM | 2:30 AM | 135 | D | 1439 | 1373 | 70 | 1.13 | 18 | 0 | 0.135 | 0.018 | 42 | 14 | 280 | 6 | 38 | 0 | 4.25 | 3.73 | 2.02 | 0.157 | 0.0394 | 0.0095 | 0.0205 | <0.00050 | 0.0118 | 0.009 | 0.0177 | 373 | 0.0047 | 0.001 | 0.0133 | 0.0041 | 0.0016 | 0.0016 | 0.0022 | 0.0034 | 0.0015 | >0.0050 | 0.0039 | 0.0049 | 0.0005 | 0.0015 | 0.0043 | 93.9 | 100 | 11.33 | 0.33% | 0
E | Bay-1 | SG02 | PO0334 | Platen Mov 450 | 346 , 344 | 5.1 | 4.6 | 0.5 | 0 | 0.45 | 0.122 | 1920 | 0 | 710 | 0 | 1830 | 0 | 95 | 62 | 11 | 0 | 29 | 29 | 0 | 36 | 6.8 | 0 | 0 | 0 | 0 | 11 | 4 | 270 | 357 | 269 | 2:30 AM | 5:30 AM | 155 | A | 1451 | 1369 / 1369 | 52 / 56 | 1.14 | 21 | 0 | 0.153 | 0.018 | 38 | 14 | 190 | 4 | 36 | 9 | 4.24 | 3.59 | 2.52 | 0.238 | 0.0352 | 0.0083 | 0.0205 | <0.00050 | 0.0137 | 0.0115 | 0.143 | 373 | 0.0065 | 0.0011 | 0.0171 | 0.0041 | 0.0015 | 0.0014 | 0.0027 | 0.0029 | 0.0015 | 0.005 | 0.0025 | 0.0036 | 0.0005 | 0.0024 | 0.0024 | 93.3 | 99.98 | 11.37 | 0.35% | 0
E | Bay-1 | SGCu | PO084B | 806 PLC Pattern B | M002-284 | 4.2 | 4.2 | 0.3 | 0 | 268 | 0.108 | 1810 | 0 | 690 | 0 | 1370 | 530 | 73 | 20 | 0 | 0 | 55 | 0 | 0 | 30 | 6.1 | 0 | 0 | 0 | 3 | 11 | 26 | 270 | 357 | 269 | 3:30 AM | 6:30 AM | 115 | B | 1437 | 1378 | 105 | 1.31 | 17 | 0 | 0.126 | 0.017 | 40 | 15 | 100 | 2 | 42 | 0 | 4.18 | 3.63 | 2.15 | 0.185 | 0.0319 | 0.01 | 0.0205 | <0.00050 | 0.0129 | 0.0087 | 0.701 | 373 | 0.0042 | 0.0014 | 0.0182 | 0.0038 | 0.002 | 0.0024 | 0.0024 | 0.0038 | 0.0014 | >0.0050 | 0.004 | 0.005 | 0.00063 | 0.0026 | 0.0031 | 93.1 | 99.94 | 13.1 | 0.27% | 0
A&B | Bay-3 | SG02 | PO0418 | P Mov M800 | 52 | 9 | 8.8 | 0.2 | 0 | 0.5 | 0.207 | 3620 | 0 | 1930 | 0 | 2950 | 0 | 155 | 140 | 5 | 9 | 49 | 49 | 0 | 60 | 13 | 0 | 0 | 0 | 0 | 11 | 450 | 270 | 357 | 269 | 5:30 AM | 8:30 AM | 125 | C | 1436 | 1365 | 93 | 1.09 | 36 | 0 | 0.27 | 0.018 | 40 | 21 | 0 | 0 | 33 | 6 | 4.2 | 3.52 | 2.63 | 0.227 | 0.0374 | 0.0079 | 0.0211 | <0.00050 | 0.0137 | 0.0087 | 0.114 | 373 | 0.0052 | 0.0014 | 0.0191 | 0.0041 | 0.0015 | 0.0013 | 0.0026 | 0.0034 | 0.0016 | 0.0049 | 0.0021 | 0.0043 | 0.0005 | 0.0037 | 0.0016 | 93.3 | 99.98 | 10.89 | 0.35% | 0
E | Bay-1 | SG01 | PO0223B | MBH | 2882B | 5 | 4.6 | 0.4 | 0 | 268 | 0.116 | 2110 | 0 | 630 | 0 | 2060 | 0 | 94 | 20 | 0 | 0 | 54 | 0 | 0 | 35 | 7 | 0 | 0 | 0 | 5 | 11 | 450 | 270 | 357 | 269 | 12:30 PM | 3:30 PM | 320 | D | 1438 | 1371 | 92 | 1.08 | 20 | 0 | 0.15 | 0.016 | 42 | 13 | 200 | 4 | 41 | 0 | 4.18 | 3.65 | 2.03 | 0.157 | 0.0385 | 0.0104 | 0.0209 | <0.00050 | 0.0135 | 0.0087 | 0.0405 | 373 | 0.0058 | 0.0017 | 0.0151 | 0.0037 | 0.0019 | 0.0018 | 0.0026 | 0.0036 | 0.0031 | >0.0050 | 0.0037 | 0.0048 | 0.00047 | 0.0026 | 0.0038 | 93.9 | 99.96 | 10.8 | 0.32% | 0
E | Bay-1 | SG02 | PO0335 | Platen Stat 450 | 335 | 4 | 3.8 | 0.2 | 0 | 268 | 0.092 | 1710 | 0 | 730 | 0 | 1050 | 510 | 63 | 48 | 8 | 5 | 21 | 21 | 0 | 28 | 5.7 | 0 | 0 | 0 | 0 | 11 | 450 | 270 | 357 | 269 | 1:30 PM | 4:30 PM | 190 | A | 1447 | 1372 | 80 | 1.05 | 16 | 0 | 0.12 | 0.018 | 43 | 18 | 0 | 0 | 39 | 0 | 4.21 | 3.55 | 2.55 | 0.237 | 0.0395 | 0.0082 | 0.0217 | <0.00050 | 0.0127 | 0.0068 | 0.162 | 373 | 0.0052 | 0.0013 | 0.019 | 0.0056 | 0.0023 | 0.0017 | 0.0027 | 0.0039 | 0.0016 | >0.0050 | 0.0024 | 0.005 | 0.0007 | 0.0019 | 0.0041 | 93.3 | 99.99 | 10.5 | 0.38% | 0
E | Bay-1 | SG01 | PO0223B | MBH | 2883B | 4.8 | 4.4 | 0.4 | 0 | 268 | 0.116 | 2010 | 0 | 690 | 0 | 1690 | 0 | 85 | 15 | 9 | 0 | 55 | 0 | 0 | 34 | 7.05 | 0 | 0 | 0 | 5 | 11 | 450 | 270 | 357 | 269 | 3:30 PM | 6:30 PM | 210 | B | 1439 | 1362 | 96 | 1.15 | 20 | 0 | 0.144 | 0.018 | 42 | 14 | 410 | 9 | 35 | 0 | 4.15 | 3.63 | 2 | 0.15 | 0.0384 | 0.0117 | 0.0197 | <0.00050 | 0.0138 | 0.0072 | 0.0287 | 373 | 0.0059 | 0.001 | 0.0148 | 0.0047 | 0.0018 | 0.0017 | 0.0027 | 0.0037 | 0.0027 | >0.0050 | 0.0033 | 0.0049 | 0.00052 | 0.0021 | 0.0035 | 94 | 99.99 | 11.46 | 0.29% | 0
E | Bay-1 | SSDI | PO0421B | 1052 stage 2 PLC | 129 | 2.8 | 2.7 | 0.1 | 0 | 268 | 0.066 | 2310 | 0 | 1530 | 0 | 1250 | 0 | 75 | 180 | 20 | 0 | 15 | 15 | 0 | 20 | 4.2 | 0 | 0 | 0 | 0 | 11 | 450 | 270 | 357 | 269 | 10:30 PM | 1:30 AM | 275 | A | 1465 | 1396 | 65 | 1.07 | 12 | 0 | 0.084 | 0.022 | 41 | 27 | 510 | 9 | 22 | 0 | 4.19 | 3.2 | 3.88 | 0.148 | 0.0378 | 0.0069 | 0.0166 | <0.00050 | 0.0103 | 0.0193 | 0.0257 | 373 | 0.0061 | 0.00084 | 0.0237 | 0.0052 | 0.0064 | 0.0017 | 0.0034 | 0.0016 | 0.0013 | >0.0050 | 0.0017 | 0.0028 | 0.00039 | 0.005 | <0.00040 | 92.6 | 100.05 | 10.71 | 0.39% | 0
E | Bay-1 | SSDI | PO0421B | 1052 stage 2 PLC | 128 | 2.8 | 2.7 | 0.1 | 0 | 268 | 0.066 | 0 | 0 | 0 | 0 | 0 | 0 | 0 | 0 | 0 | 0 | 15 | 15 | 0 | 20 | 4.2 | 0 | 0 | 0 | 0 | 11 | 450 | 270 | 357 | 269 | 11:30 PM | 2:30 AM | 180 | A | 1454 | 1390 | 102 | 1.07 | 12 | 0 | 0.084 | 0.022 | 0 | 0 | 0 | 0 | 0 | 0 | 4.17 | 3.19 | 3.86 | 0.149 | 0.0397 | 0.0103 | 0.0162 | <0.00050 | 0.0105 | 0.0186 | 0.0256 | 373 | 0.0061 | 0.0007 | 0.0247 | 0.0053 | 0.0066 | 0.0019 | 0.0035 | 0.0017 | 0.0014 | >0.0050 | 0.00068 | 0.0046 | 0.00039 | 0.0047 | 0.001 | 92.6 | 100.03 | 10.71 | 0.38% | 0
E & B | Bay-1 | SGCu | PO084B | 806 PLC Pattern B | M002-285 | 4.3 | 4.1 | 0.2 | 0.8 | 268 | 0.099 | 2040 | 0 | 930 | 0 | 2130 | 0 | 88 | 37 | 4 | 0 | 45 | 0 | 0 | 30 | 6.1 | 0 | 0 | 0 | 0 | 11 | 32 | 270 | 357 | 269 | 1:30 AM | 4:30 AM | 50 | B | 1420 / 1439 | 1368 | 82 | 1.05 | 18 | 0 | 0.129 | 0.015 | 40 | 18 | 0 | 0 | 42 | 0 | 4.17 | 3.61 | 2.17 | 0.236 | 0.029 | 0.011 | 0.0187 | <0.00050 | 0.0115 | 0.0095 | 0.738 | 373 | 0.0054 | 0.0021 | 0.0175 | 0.0042 | 0.0016 | 0.0016 | 0.0027 | 0.0034 | 0.0012 | >0.0050 | 0.0033 | 0.0048 | 0.00072 | 0.0017 | 0.0035 | 93.1 | 100.03 | 10.47 | 0.32% | 0
A&B | Bay-3 | SSDI | PO0296B | Clamp cly 660 | 4C | 9.6 | 9 | 0.6 | 0 | 268 | 0.198 | 3730 | 0 | 2500 | 0 | 2030 | 510 | 130 | 210 | 10 | 0 | 46 | 46 | 0 | 60 | 14 | 0 | 0 | 0 | 10 | 11 | 450 | 270 | 357 | 269 | 8:30 AM | 11:30 AM | 155 | C | 1430 | 1374 | 92 | 0.96 | 32 | 0 | 0.29 | 0.023 | 37 | 25 | 1230 | 12 | 25 | 0 | 4.19 | 3.39 | 3.13 | 0.169 | 0.0371 | 0.0067 | 0.0257 | 0.0011 | 0.0149 | 0.0188 | 0.0429 | 373 | 0.0061 | 0.0011 | 0.0225 | 0.0054 | 0.0065 | 0.0015 | 0.0038 | 0.0012 | 0.0025 | >0.0050 | 0.0016 | 0.0044 | 0.00047 | 0.0014 | 0.00068 | 93.1 | 100.04 | 9.58 | 0.44% | 0
E | Bay-1 | SGCu | PO0449 | 3K SGRE stage 2 (4 Cavity) | M002-131, M003-131, M004-131, M005-131 | 6.2 | 6 | 0.2 | 0 | 268 | 0.141 | 2270 | 0 | 810 | 0 | 3020 | 0 | 105 | 30 | 0 | 2 | 66 | 0 | 0 | 42 | 8.85 | 0 | 0 | 0 | 6 | 11 | 22 | 270 | 357 | 269 | 10:30 AM | 1:30 PM | 155 | C | 1448 | 1378 | 155 | 1.06 | 24 | 0 | 0.18 | 0.017 | 37 | 13 | 100 | 2 | 49 | 0 | 4.18 | 3.64 | 2.09 | 0.201 | 0.0319 | 0.0096 | 0.0167 | <0.00050 | 0.01 | 0.0092 | 0.608 | 373 | 0.004 | 0.0012 | 0.0214 | 0.0047 | 0.0017 | 0.0016 | 0.0021 | 0.0035 | 0.0027 | >0.0050 | 0.0033 | 0.0049 | 0.00073 | 0.0052 | 0.0032 | 93.3 | 100.02 | 10.65 | 0.33% | 0
E | Bay-1 | SSDI | PO0372 | Pillow Block | 893 | 3.6 | 3.3 | 0.3 | 0 | 268 | 0.085 | 1510 | 0 | 1210 | 0 | 770 | 0 | 50 | 138 | 0 | 0 | 20 | 20 | 0 | 25 | 4.9 | 0 | 0 | 0 | 0 | 11 | 450 | 270 | 357 | 269 | 11:30 AM | 2:30 PM | 110 | C | 1448 | 1389 | 87 | 1.11 | 15 | 0 | 0.108 | 0.017 | 40 | 32 | 310 | 8 | 20 | 0 | 4.17 | 3.17 | 3.94 | 0.147 | 0.0359 | 0.0081 | 0.0182 | <0.00050 | 0.0098 | 0.02 | 0.0304 | 373 | 0.0058 | 0.00065 | 0.0284 | 0.0073 | 0.0066 | 0.0019 | 0.003 | 0.0018 | 0.0013 | >0.0050 | 0.0018 | 0.0048 | 0.00043 | 0.0065 | <0.00040 | 92.5 | 99.99 | 11.11 | 0.34% | 0
E | Bay-1 | SG01 | PO0416 | G145 RBH | 284 | 4.5 | 3.8 | 0.4 | 0 | 268 | 0.107 | 1820 | 0 | 530 | 0 | 2030 | 0 | 80 | 14 | 8 | 0 | 51 | 0 | 0 | 32 | 5.7 | 0 | 0 | 0 | 3 | 11 | 450 | 270 | 357 | 269 | 4:30 PM | 7:30 PM | 125 | D | 1439 | 1368 | 104 | 1.13 | 18 | 0 | 0.135 | 0.02 | 40 | 12 | 120 | 3 | 45 | 0 | 4.19 | 3.65 | 2.07 | 0.152 | 0.0382 | 0.0115 | 0.0171 | <0.00050 | 0.0133 | 0.0088 | 0.03 | 373 | 0.0048 | 0.0009 | 0.0168 | 0.0044 | 0.002 | 0.0019 | 0.0025 | 0.0041 | 0.0015 | >0.0050 | 0.0037 | 0.0051 | 0.00056 | 0.0038 | 0.0041 | 93.9 | 99.98 | 11.33 | 0.30% | 0
E | Bay-1 | SG01 | PO0223B | MBH | 2885B | 4.8 | 4.7 | 0.1 | 0 | 268 | 0.117 | 2020 | 0 | 720 | 0 | 1850 | 0 | 91 | 23 | 2 | 0 | 56 | 0 | 0 | 34 | 7 | 0 | 0 | 0 | 4 | 11 | 450 | 270 | 357 | 269 | 5:30 PM | 8:30 PM | 160 | A | 1447 | 1369 | 86 | 1.17 | 20 | 0 | 0.144 | 0.02 | 42 | 15 | 210 | 4 | 39 | 0 | 4.16 | 3.63 | 2.05 | 0.155 | 0.0369 | 0.0099 | 0.0179 | <0.00050 | 0.0122 | 0.009 | 0.0386 | 373 | 0.0053 | 0.00097 | 0.0175 | 0.0047 | 0.0015 | 0.0015 | 0.0025 | 0.0033 | 0.0013 | 0.0049 | 0.0035 | 0.0048 | 0.0006 | 0.0045 | 0.0033 | 93.9 | 99.96 | 11.67 | 0.32% | 0
E & B | Bay-1 | SG01 | PO0223B | MBH | 2884B | 4.9 | 4.7 | 0.2 | 0 | 268 | 0.115 | 2530 | 0 | 910 | 0 | 1680 | 350 | 116 | 20 | 19 | 0 | 54 | 0 | 0 | 34 | 7 | 0 | 0 | 0 | 0 | 11 | 450 | 270 | 357 | 269 | 7:30 PM | 10:30 PM | 85 | A | 1410 / 1448 | 1370 | 97 | 1.1 | 20 | 0 | 0.147 | 0.014 | 43 | 15 | 430 | 7 | 34 | 0 | 4.18 | 3.66 | 2 | 0.163 | 0.0377 | 0.011 | 0.0257 | <0.00050 | 0.0169 | 0.0087 | 0.0462 | 373 | 0.0063 | 0.0014 | 0.0163 | 0.0044 | 0.002 | 0.002 | 0.0029 | 0.0036 | 0.0013 | >0.0050 | 0.0035 | 0.0049 | 0.00068 | 0.0027 | 0.004 | 93.9 | 99.96 | 11.02 | 0.28% | 0
E | Bay-1 | SSDI | PO0421B | 1052 stage 2 PLC | 130 | 3.8 | 2.55 | 0.2 | 0 | 268 | 0.082 | 1620 | 0 | 1310 | 0 | 570 | 0 | 54 | 121 | 16 | 0 | 19 | 19 | 0 | 24 | 3.9 | 0 | 0 | 0 | 0 | 11 | 450 | 270 | 357 | 269 | 8:30 PM | 11:30 PM | 140 | B | 1465 | 1386 / 1365 | 80 / 42 | 1 | 16 | 0 | 0.084 | 0.027 | 43 | 34 | 300 | 8 | 15 | 0 | 4.18 | 3.19 | 3.86 | 0.144 | 0.041 | 0.0098 | 0.0148 | <0.00050 | 0.0086 | 0.0219 | 0.0595 | 373 | 0.0047 | 0.00057 | 0.027 | 0.0055 | 0.0062 | 0.0016 | 0.0034 | 0.0016 | 0.0014 | >0.0050 | 0.0017 | 0.0044 | 0.00038 | 0.0034 | 0.00085 | 92.5 | 99.95 | 10 | 0.43% | 0
E | Bay-1 | SG02 | PO0334 | Platen Mov 450 | 347 , 348 | 5.1 | 4.6 | 0.3 | 0 | 268 | 0.115 | 2210 | 0 | 710 | 0 | 1460 | 520 | 93 | 51 | 0 | 4 | 27 | 27 | 0 | 32 | 8 | 0 | 0 | 0 | 0 | 11 | 450 | 270 | 357 | 269 | 10:30 PM | 1:30 AM | 140 | C | 1435 | 1375 / 1370 | 58 / 55 | 1.06 | 21 | 0 | 0.15 | 0.02 | 43 | 14 | 200 | 4 | 39 | 0 | 4.24 | 3.58 | 2.56 | 0.232 | 0.0392 | 0.0098 | 0.0187 | <0.00050 | 0.0096 | 0.0093 | 0.136 | 373 | 0.0032 | 0.00085 | 0.0215 | 0.0043 | 0.0015 | 0.0014 | 0.0022 | 0.0035 | 0.0012 | 0.0039 | 0.0023 | 0.0049 | 0.00083 | 0.0032 | 0.0025 | 93.3 | 99.99 | 10.59 | 0.35% | 0
E | Bay-1 | SG01 | PO0474 | 3536 TA | 284 | 4.2 | 4 | 0.2 | 0 | 268 | 0.099 | 1760 | 0 | 490 | 0 | 1750 | 0 | 80 | 31 | 2 | 0 | 47 | 0 | 0 | 29 | 6 | 0 | 0 | 0 | 4 | 11 | 450 | 270 | 357 | 269 | 8:30 AM | 11:30 AM | 140 | A | 1436 | 1370 | 117 | 1.12 | 17 | 0 | 0.126 | 0.019 | 42 | 12 | 200 | 5 | 42 | 0 | 4.18 | 3.64 | 2.08 | 0.18 | 0.0384 | 0.0117 | 0.0226 | <0.00050 | 0.0134 | 0.0118 | 0.0409 | 373 | 0.0052 | 0.0011 | 0.0156 | 0.0045 | 0.0017 | 0.0016 | 0.0024 | 0.0032 | 0.0027 | 0.005 | 0.0033 | 0.0047 | 0.00056 | 0.0024 | 0.0036 | 93.9 | 100.03 | 11.19 | 0.30% | 0
E | Bay-1 | SSDI | PO0372 | Pillow Block | 895 | 3.8 | 3.3 | 0.3 | 0 | 268 | 0.085 | 1500 | 0 | 1270 | 0 | 780 | 0 | 55 | 150 | 8 | 0 | 20 | 20 | 0 | 25 | 4.95 | 0 | 0 | 0 | 0 | 11 | 450 | 270 | 357 | 269 | 9:30 AM | 12:30 PM | 115 | A | 1455 | 1388 | 85 | 1.05 | 15 | 0 | 0.108 | 0.019 | 39 | 33 | 250 | 7 | 21 | 0 | 4.15 | 3.15 | 3.91 | 0.139 | 0.04 | 0.0093 | 0.0164 | <0.00050 | 0.0106 | 0.0377 | 0.017 | 373 | 0.0053 | 0.00063 | 0.0234 | 0.005 | 0.0065 | 0.002 | 0.003 | 0.0013 | 0.0013 | >0.0050 | 0.0016 | 0.0048 | 0.00033 | 0.0033 | <0.00040 | 92.6 | 100.03 | 10.53 | 0.38% | 0
E | Bay-1 | SG01 | PO0474 | 3536 TA | 285 | 4.2 | 4 | 0.2 | 0 | 0.1 | 0.098 | 1720 | 0 | 510 | 0 | 1660 | 0 | 80 | 30 | 1 | 0 | 46 | 0 | 0 | 29 | 6 | 0 | 0 | 0 | 0 | 11 | 450 | 270 | 357 | 269 | 11:30 AM | 2:30 PM | 110 | B | 1438 | 1368 | 92 | 1.1 | 17 | 0 | 0.126 | 0.019 | 41 | 12 | 210 | 5 | 40 | 2 | 4.16 | 3.62 | 2.09 | 0.181 | 0.0389 | 0.0112 | 0.0248 | <0.00050 | 0.014 | 0.0096 | 0.0515 | 373 | 0.0052 | 0.0013 | 0.0187 | 0.0041 | 0.0018 | 0.0016 | 0.0027 | 0.0028 | 0.0014 | >0.0050 | 0.0033 | 0.0048 | 0.00055 | 0.0029 | 0.0052 | 93.9 | 100.03 | 10.95 | 0.30% | 0
A&B | Bay-3 | SSDI | PO0473 | 3536 PLC | 120 | 6 | 5.8 | 0.2 | 0 | 0.2 | 0.13 | 2390 | 0 | 1610 | 0 | 1170 | 320 | 75 | 240 | 10 | 0 | 32 | 32 | 0 | 36 | 9 | 0 | 0 | 0 | 0 | 11 | 2 | 270 | 357 | 269 | 2:30 PM | 5:30 PM | 80 | D | 1445 | 1386 | 125 | 1.07 | 21 | 0 | 0.18 | 0.02 | 40 | 27 | 310 | 5 | 25 | 3 | 4.23 | 3.18 | 4.12 | 0.168 | 0.0366 | 0.008 | 0.0188 | 0.0006 | 0.0102 | 0.0225 | 0.119 | 373 | 0.0052 | 0.0016 | 0.0252 | 0.0054 | 0.0061 | 0.0015 | 0.0034 | 0.0015 | 0.0015 | >0.0050 | 0.0017 | 0.0044 | 0.0005 | 0.0012 | <0.00040 | 92.2 | 99.98 | 10.67 | 0.36% | 0
E | Bay-1 | SG01 | PO0223B | MBH | 2887B | 5 | 4.6 | 0.4 | 0 | 268 | 0.116 | 2110 | 0 | 590 | 0 | 1980 | 0 | 89 | 2 | 0 | 0 | 54 | 0 | 0 | 35 | 7 | 0 | 0 | 0 | 5 | 11 | 450 | 270 | 357 | 269 | 7:30 PM | 10:30 PM | 115 | C | 1438 | 1371 | 114 | 1.08 | 20 | 0 | 0.15 | 0.016 | 42 | 12 | 320 | 6 | 40 | 0 | 4.15 | 3.63 | 2.02 | 0.153 | 0.0375 | 0.0109 | 0.0229 | <0.00050 | 0.0161 | 0.0081 | 0.0256 | 373 | 0.007 | 0.0014 | 0.0159 | 0.0047 | 0.0017 | 0.0018 | 0.0026 | 0.0035 | 0.0027 | >0.0050 | 0.0033 | 0.0045 | 0.00052 | 0.0025 | 0.004 | 94 | 100.02 | 10.8 | 0.31% | 0
E | Bay-1 | SGCu | PO0197 | 1.2 PLC | 2787 | 3.6 | 3.4 | 0.2 | 0 | 268 | 0.087 | 1500 | 0 | 640 | 0 | 1460 | 0 | 62 | 7 | 2 | 5 | 41 | 0 | 0 | 26 | 5.1 | 0 | 0 | 0 | 0 | 11 | 24 | 270 | 357 | 269 | 9:30 PM | 12:30 AM | 130 | C | 1437 | 1373 | 60 | 1.14 | 15 | 0 | 0.108 | 0.02 | 42 | 18 | 0 | 0 | 41 | 0 | 4.17 | 3.63 | 2.09 | 0.245 | 0.0345 | 0.0113 | 0.0174 | <0.00050 | 0.0104 | 0.0081 | 0.716 | 373 | 0.0035 | 0.0012 | 0.0188 | 0.0042 | 0.0015 | 0.0013 | 0.0022 | 0.0028 | 0.0013 | >0.0050 | 0.0035 | 0.0035 | 0.0007 | 0.0015 | 0.0045 | 93.1 | 99.95 | 11.39 | 0.33% | 0
E | Bay-1 | SG01 | PO0338 / PO0342 | RH 55 Rear Hub | 130 | 2.5 | 2.15 | 0.35 | 0 | 268 | 0.059 | 2110 | 0 | 800 | 0 | 1670 | 420 | 89 | 60 | 9 | 0 | 28 | 0 | 0 | 18 | 2.8 | 0 | 0 | 0 | 0 | 11 | 450 | 270 | 357 | 269 | 10:30 PM | 1:30 AM | 195 | D | 1443 | 1369 | 45 / 25 | 1.12 | 10 | 0 | 0.075 | 0.02 | 42 | 16 | 0 | 0 | 42 | 0 | 4.29 | 3.64 | 2.54 | 0.187 | 0.0373 | 0.0102 | 0.0196 | <0.00050 | 0.0134 | 0.0098 | 0.128 | 373 | 0.0048 | 0.0014 | 0.0193 | 0.0043 | 0.0016 | 0.0013 | 0.0025 | 0.0028 | 0.0013 | 0.0034 | 0.0034 | 0.0047 | 0.00051 | 0.0019 | 0.0024 | 93.3 | 99.98 | 11.2 | 0.32% | 0
E | Bay-1 | SGCu | PO084B | 806 PLC Pattern B | M002-289 | 4.1 | 4 | 0.3 | 0 | 0.15 | 0.095 | 1740 | 0 | 510 | 0 | 1190 | 710 | 68 | 12 | 0 | 5 | 44 | 0 | 0 | 28 | 6.1 | 0 | 0 | 0 | 0 | 11 | 22 | 270 | 357 | 269 | 2:30 AM | 5:30 AM | 110 | A | 1440 | 1375 | 86 | 1.07 | 17 | 0 | 0.123 | 0.018 | 40 | 12 | 0 | 0 | 44 | 3 | 4.14 | 3.6 | 2.11 | 0.25 | 0.0328 | 0.011 | 0.0179 | <0.00050 | 0.0109 | 0.0055 | 0.705 | 373 | 0.0032 | 0.0012 | 0.0175 | 0.0044 | 0.0016 | 0.0015 | 0.0021 | 0.0029 | 0.0012 | >0.0050 | 0.0031 | 0.005 | 0.00074 | 0.0017 | 0.0036 | 93.2 | 100.03 | 10.73 | 0.32% | 0
E | Bay-1 | SSDI | PO0372 | Pillow Block | 896 | 3.6 | 3.5 | 0.1 | 0 | 268 | 0.087 | 1560 | 0 | 1170 | 0 | 660 | 0 | 44 | 156 | 0 | 0 | 21 | 21 | 0 | 25 | 5.1 | 0 | 0 | 0 | 0 | 11 | 450 | 270 | 357 | 269 | 1:30 PM | 4:30 PM | 125 | C | 1451 | 1383 | 81 | 1.17 | 15 | 0 | 0.108 | 0.019 | 42 | 32 | 310 | 8 | 18 | 0 | 4.11 | 3.12 | 3.86 | 0.151 | 0.0427 | 0.0094 | 0.0205 | <0.00050 | 0.0113 | 0.0176 | 0.0158 | 373 | 0.0061 | 0.00081 | 0.0204 | 0.0058 | 0.0063 | 0.0015 | 0.0037 | 0.00093 | 0.0012 | >0.0050 | 0.0016 | 0.0048 | 0.00038 | 0.0015 | <0.00040 | 92.6 | 99.95 | 11.67 | 0.34% | 0
E | Bay-1 | SSDI | PO0421B | 1052 stage 2 PLC | 131 | 2.8 | 2.65 | 0.15 | 0 | 0.1 | 0.066 | 2330 | 0 | 1580 | 0 | 1190 | 0 | 81 | 130 | 38 | 0 | 15 | 15 | 0 | 20 | 3.9 | 0 | 0 | 0 | 0 | 11 | 450 | 270 | 357 | 269 | 2:30 PM | 5:30 PM | 260 | D | 1460 | 1392 | 98 | 1.07 | 12 | 0 | 0.084 | 0.025 | 42 | 28 | 400 | 7 | 21 | 2 | 4.13 | 3.16 | 3.81 | 0.154 | 0.0378 | 0.0091 | 0.019 | <0.00050 | 0.0113 | 0.0199 | 0.0131 | 373 | 0.0064 | 0.00087 | 0.0219 | 0.0056 | 0.0062 | 0.0014 | 0.003 | 0.00066 | 0.0012 | >0.0050 | 0.0013 | 0.0026 | 0.0004 | 0.0018 | 0.00067 | 92.7 | 100.03 | 10.71 | 0.39% | 0
E | Bay-1 | SSDI | PO0421B | 1052 stage 2 PLC | 132 | 2.8 | 2.65 | 0.15 | 0 | 268 | 0.066 | 0 | 0 | 0 | 0 | 0 | 0 | 0 | 0 | 0 | 0 | 15 | 15 | 0 | 20 | 3.9 | 0 | 0 | 0 | 0 | 11 | 450 | 270 | 357 | 269 | 3:30 PM | 6:30 PM | 180 | D | 1451 | 1387 | 86 | 1.07 | 12 | 0 | 0.084 | 0.025 | 0 | 0 | 0 | 0 | 0 | 0 | 4.17 | 3.19 | 3.85 | 0.156 | 0.0392 | 0.0099 | 0.0196 | 0.0006 | 0.0116 | 0.0194 | 0.0146 | 373 | 0.0065 | 0.00092 | 0.022 | 0.0058 | 0.0062 | 0.0017 | 0.003 | 0.001 | 0.0013 | >0.0050 | 0.0015 | 0.0049 | 0.00045 | 0.0019 | <0.00040 | 92.6 | 100.01 | 10.71 | 0.38% | 0
E | Bay-1 | SG01 | PO0223B | MBH | 2886B | 4.8 | 4.4 | 0.4 | 0 | 268 | 0.116 | 2030 | 0 | 810 | 0 | 1770 | 0 | 78 | 2 | 2 | 0 | 55 | 0 | 0 | 34 | 6.6 | 0 | 0 | 0 | 0 | 11 | 450 | 270 | 357 | 269 | 4:30 PM | 7:30 PM | 160 | D | 1451 | 1369 | 100 | 1.15 | 20 | 0 | 0.144 | 0.019 | 42 | 17 | 190 | 4 | 37 | 0 | 4.17 | 3.64 | 2.03 | 0.171 | 0.0379 | 0.0101 | 0.0241 | <0.00050 | 0.0196 | 0.0074 | 0.0481 | 373 | 0.0068 | 0.0013 | 0.0147 | 0.0043 | 0.0015 | 0.0013 | 0.0029 | 0.0031 | 0.0013 | >0.0050 | 0.0032 | 0.005 | 0.0006 | 0.0042 | 0.0029 | 93.9 | 99.98 | 11.46 | 0.32% | 0
E | Bay-1 | SGCu | PO084B | 806 PLC Pattern B | M002-290 | 4.1 | 4 | 0.1 | 0 | 268 | 0.095 | 1720 | 0 | 560 | 0 | 1820 | 0 | 77 | 28 | 0 | 5 | 44 | 0 | 0 | 28 | 6 | 0 | 0 | 0 | 4 | 11 | 24 | 270 | 357 | 269 | 5:30 PM | 8:30 PM | 115 | A | 1439 | 1372 | 73 | 1.07 | 17 | 0 | 0.123 | 0.017 | 42 | 14 | 0 | 0 | 44 | 0 | 4.12 | 3.59 | 2.07 | 0.245 | 0.0323 | 0.0107 | 0.0195 | <0.00050 | 0.0138 | 0.0113 | 0.708 | 373 | 0.0035 | 0.00094 | 0.0156 | 0.0037 | 0.0014 | 0.0014 | 0.002 | 0.0027 | 0.0027 | >0.0050 | 0.0034 | 0.0047 | 0.00069 | 0.0036 | 0.003 | 93.2 | 99.99 | 10.73 | 0.32% | 0
E | Bay-1 | SG02 | PO0334 | Platen Mov 450 | 350 , 349 | 5 | 4.6 | 1.2 | 0.4 | 268 | 0.12 | 2600 | 0 | 920 | 0 | 1870 | 810 | 115 | 55 | 2 | 0 | 29 | 29 | 0 | 35 | 6.9 | 0 | 0 | 0 | 0 | 11 | 450 | 270 | 357 | 269 | 6:30 PM | 9:30 PM | 265 | A | 1435 | 1370 | 50 / 52 | 1.16 | 20 | 0 | 0.15 | 0.018 | 42 | 15 | 0 | 0 | 43 | 0 | 4.22 | 3.57 | 2.54 | 0.194 | 0.0391 | 0.0102 | 0.0199 | <0.00050 | 0.0128 | 0.0112 | 0.103 | 373 | 0.0032 | 0.00093 | 0.0195 | 0.0047 | 0.0015 | 0.0015 | 0.0024 | 0.0031 | 0.0012 | 0.0043 | 0.0025 | 0.0047 | 0.0007 | 0.0042 | 0.0018 | 93.4 | 100 | 11.6 | 0.34% | 0
E | Bay-1 | SG01 | PO0223B | MBH | 2888B | 4.8 | 4.5 | 0.3 | 0 | 268 | 0.111 | 2020 | 0 | 620 | 0 | 2260 | 0 | 85 | 5 | 0 | 0 | 52 | 0 | 0 | 32 | 6.7 | 0 | 0 | 0 | 0 | 11 | 450 | 270 | 357 | 269 | 3:30 AM | 6:30 AM | 115 | C | 1435 | 1358 | 94 | 1.08 | 20 | 0 | 0.15 | 0.019 | 40 | 12 | 100 | 2 | 45 | 0 | 4.2 | 3.68 | 2.02 | 0.174 | 0.0388 | 0.0104 | 0.0206 | <0.00050 | 0.014 | 0.0069 | 0.0328 | 373 | 0.0049 | 0.00051 | 0.0153 | 0.0045 | 0.0013 | 0.0013 | 0.0025 | 0.0027 | 0.0011 | 0.004 | 0.0032 | 0.0043 | 0.00062 | 0.0043 | 0.0038 | 93.9 | 99.99 | 10.83 | 0.33% | 0
E | Bay-1 | SG01 | PO0223B | MBH | 2889B | 4.8 | 4.5 | 0.3 | 0 | 0.2 | 0.111 | 2120 | 0 | 710 | 0 | 1670 | 0 | 95 | 38 | 0 | 0 | 52 | 0 | 0 | 32 | 6.7 | 0 | 0 | 0 | 0 | 11 | 450 | 270 | 357 | 269 | 4:30 AM | 7:30 AM | 140 | C | 1435 | 1361 | 91 | 1.08 | 20 | 0 | 0.15 | 0.017 | 44 | 15 | 100 | 2 | 35 | 4 | 4.18 | 3.66 | 2.01 | 0.173 | 0.0343 | 0.0105 | 0.0188 | <0.00050 | 0.0131 | 0.0095 | 0.0284 | 373 | 0.0035 | 0.00081 | 0.0148 | 0.0042 | 0.0014 | 0.0013 | 0.002 | 0.0026 | 0.0011 | 0.0048 | 0.0031 | 0.0044 | 0.00055 | 0.0058 | 0.0026 | 94 | 100.05 | 10.83 | 0.31% | 0
E | Bay-1 | SSDI | PO0421B | 1052 stage 2 PLC | 133 | 2.8 | 2.65 | 0.15 | 0 | 268 | 0.064 | 2300 | 0 | 1500 | 0 | 1290 | 0 | 80 | 205 | 27 | 0 | 14 | 14 | 0 | 20 | 3.9 | 0 | 0 | 0 | 0 | 11 | 450 | 270 | 357 | 269 | 6:30 AM | 9:30 AM | 255 | D | 1461 | 1391 | 90 | 1 | 12 | 0 | 0.084 | 0.022 | 41 | 27 | 510 | 9 | 23 | 0 | 4.16 | 3.18 | 3.83 | 0.179 | 0.0382 | 0.0109 | 0.0299 | 0.0011 | 0.017 | 0.0149 | 0.0302 | 373 | 0.0065 | 0.0013 | 0.0186 | 0.0058 | 0.0061 | 0.0013 | 0.0028 | 0.0012 | 0.0016 | >0.0050 | 0.0013 | 0.0028 | 0.00037 | 0.0035 | 0.0018 | 92.6 | 100.03 | 10 | 0.38% | 0
E | Bay-1 | SSDI | PO0421B | 1052 stage 2 PLC | 134 | 2.8 | 2.65 | 0.15 | 0 | 268 | 0.064 | 0 | 0 | 0 | 0 | 0 | 0 | 0 | 0 | 0 | 0 | 14 | 14 | 0 | 20 | 3.9 | 0 | 0 | 0 | 0 | 11 | 450 | 270 | 357 | 269 | 7:30 AM | 10:30 AM | 180 | D | 1455 | 1393 | 100 | 1 | 12 | 0 | 0.084 | 0.022 | 0 | 0 | 0 | 0 | 0 | 0 | 4.14 | 3.16 | 3.85 | 0.181 | 0.0385 | 0.0087 | 0.0302 | 0.0013 | 0.017 | 0.0164 | 0.0312 | 373 | 0.0065 | 0.0013 | 0.019 | 0.006 | 0.0061 | 0.0013 | 0.0028 | 0.001 | 0.0015 | >0.0050 | 0.0015 | 0.0034 | 0.00038 | 0.0033 | 0.0007 | 92.6 | 100.03 | 10 | 0.39% | 0
E | Bay-1 | SGCu | PO084B | 806 PLC Pattern B | M002-291 | 4.2 | 4.1 | 0.1 | 0 | 268 | 0.098 | 1820 | 0 | 800 | 0 | 1190 | 390 | 80 | 16 | 0 | 4 | 45 | 0 | 0 | 30 | 6.1 | 0 | 0 | 0 | 0 | 11 | 27 | 270 | 357 | 269 | 8:30 AM | 11:30 AM | 135 | D | 1441 | 1376 | 68 | 1.07 | 17 | 0 | 0.126 | 0.019 | 43 | 19 | 0 | 0 | 38 | 0 | 4.17 | 3.63 | 2.11 | 0.216 | 0.033 | 0.0104 | 0.0157 | <0.00050 | 0.0131 | 0.007 | 0.702 | 373 | 0.0036 | 0.00069 | 0.0195 | 0.0044 | 0.0016 | 0.0014 | 0.002 | 0.0027 | 0.0011 | >0.0050 | 0.0034 | 0.0049 | 0.0006 | 0.0016 | 0.0028 | 93.2 | 100.03 | 10.71 | 0.35% | 0
E | Bay-1 | SGCu | PO084B | 806 PLC Pattern B | M002-292 | 4.1 | 4 | 0.3 | 0 | 268 | 0.095 | 1710 | 0 | 610 | 0 | 1270 | 710 | 70 | 8 | 0 | 0 | 44 | 0 | 0 | 28 | 6.1 | 0 | 0 | 0 | 4 | 11 | 22 | 270 | 357 | 269 | 10:30 AM | 1:30 PM | 145 | A | 1441 | 1372 | 100 | 1.07 | 17 | 0 | 0.123 | 0.019 | 40 | 14 | 0 | 0 | 46 | 0 | 4.11 | 3.57 | 2.09 | 0.258 | 0.0334 | 0.0115 | 0.0187 | <0.00050 | 0.0146 | 0.0054 | 0.717 | 373 | 0.0046 | 0.0011 | 0.0202 | 0.0047 | 0.002 | 0.0014 | 0.0023 | 0.003 | 0.0011 | >0.0050 | 0.0034 | 0.0049 | 0.00065 | 0.0017 | 0.0026 | 93.2 | 100.01 | 10.73 | 0.33% | 0
E | Bay-1 | SG01 | PO0223B | MBH | 2890B | 4.8 | 4.4 | 0.4 | 0 | 268 | 0.113 | 2020 | 0 | 610 | 0 | 1860 | 0 | 86 | 0 | 0 | 0 | 53 | 0 | 0 | 33 | 6.6 | 0 | 0 | 0 | 0 | 11 | 450 | 270 | 357 | 269 | 11:30 AM | 2:30 PM | 135 | A | 1438 | 1368 | 117 | 1.1 | 20 | 0 | 0.144 | 0.015 | 42 | 13 | 310 | 6 | 39 | 0 | 4.19 | 3.67 | 2.01 | 0.148 | 0.0388 | 0.0101 | 0.0195 | <0.00050 | 0.0137 | 0.0071 | 0.024 | 373 | 0.0061 | 0.00097 | 0.0178 | 0.0054 | 0.0017 | 0.0015 | 0.0025 | 0.0032 | 0.0013 | >0.0050 | 0.0038 | 0.0046 | 0.00056 | 0.0025 | 0.0034 | 94 | 100.04 | 11.04 | 0.30% | 0
E | Bay-1 | SG01 | PO0223B | MBH | 2891B | 4.9 | 4.4 | 0.4 | 0.3 | 4.8 | 0.113 | 0 | 0 | 50 | 0 | 0 | 0 | 2 | 3 | 0 | 0 | 54 | 0 | 0 | 32 | 6.6 | 0 | 0 | 0 | 5 | 11 | 450 | 270 | 357 | 269 | 12:30 PM | 3:30 PM | 20 | B | 1435 | 1365 | 102 | 1.1 | 20 | 0 | 0.15 | 0.016 | 0 | 1 | 50 | 1 | 0 | 98 | 4.19 | 3.65 | 2.08 | 0.175 | 0.038 | 0.0101 | 0.0224 | <0.00050 | 0.0171 | 0.0092 | 0.0505 | 373 | 0.007 | 0.0019 | 0.0147 | 0.0051 | 0.0023 | 0.0019 | 0.0029 | 0.004 | 0.0036 | >0.0050 | 0.0036 | 0.0049 | 0.00061 | 0.0037 | 0.0026 | 93.8 | 99.95 | 11.02 | 0.31% | 0
C | Bay-3 | SG01 | PO0221C | VMF | 236D | 13 | 12.5 | 0.5 | 0 | 0.5 | 0.317 | 5420 | 0 | 1830 | 0 | 3490 | 540 | 235 | 25 | 0 | 0 | 165 | 0 | 0 | 80 | 20 | 0 | 0 | 0 | 13 | 11 | 450 | 270 | 357 | 269 | 5:30 PM | 8:30 PM | 155 | A | 1446 | 1368 | 140 | 1.27 | 52 | 0 | 0.39 | 0.016 | 42 | 14 | 1220 | 9 | 31 | 4 | 4.28 | 3.76 | 2.02 | 0.176 | 0.038 | 0.0076 | 0.0226 | <0.00050 | 0.0154 | 0.0081 | 0.0391 | 373 | 0.0064 | 0.003 | 0.0168 | 0.0047 | 0.0018 | 0.0014 | 0.0029 | 0.0032 | 0.0027 | >0.0050 | 0.0038 | 0.0046 | 0.0007 | 0.0014 | 0.0049 | 93.8 | 99.98 | 12.69 | 0.28% | 0
A&B | Bay -3 | SG01 | PO0007 | Main Axle | 14 | 8.5 | 8 | 0.5 | 0 | 268 | 0.189 | 3430 | 0 | 1130 | 0 | 2640 | 330 | 150 | 40 | 4 | 0 | 88 | 0 | 0 | 55 | 12 | 0 | 0 | 0 | 10 | 11 | 450 | 270 | 357 | 269 | 7:30 PM | 10:30 PM | 130 | C | 1427 | 1361 | 104 | 1.04 | 34 | 0 | 0.25 | 0.016 | 40 | 13 | 970 | 11 | 35 | 0 | 4.25 | 3.71 | 2.1 | 0.185 | 0.0358 | 0.0098 | 0.023 | <0.00050 | 0.0173 | 0.0098 | 0.0292 | 373 | 0.0067 | 0.0029 | 0.018 | 0.0048 | 0.0016 | 0.0014 | 0.003 | 0.0031 | 0.0031 | >0.0050 | 0.0032 | 0.0044 | 0.00071 | 0.0014 | 0.0033 | 93.8 | 100.02 | 10.35 | 0.34% | 0
E | Bay-1 | SG01 | PO0398 | Bace Frame Cross Gear | 839 | 4.5 | 3.5 | 0.3 | 0 | 268 | 0.105 | 1900 | 0 | 620 | 0 | 1630 | 0 | 83 | 20 | 0 | 0 | 50 | 0 | 0 | 32 | 5.1 | 0 | 0 | 0 | 0 | 11 | 450 | 270 | 357 | 269 | 9:30 PM | 12:30 AM | 125 | C | 1439 | 1371 | 68 | 1.11 | 18 | 0 | 0.135 | 0.015 | 42 | 14 | 350 | 8 | 36 | 0 | 4.27 | 3.75 | 2.02 | 0.142 | 0.0383 | 0.0109 | 0.0178 | <0.00050 | 0.0125 | 0.0056 | 0.027 | 373 | 0.0067 | 0.00076 | 0.0152 | 0.0051 | 0.0018 | 0.0016 | 0.0024 | 0.0031 | 0.0012 | 0.0044 | 0.0034 | 0.0045 | 0.00046 | 0.0029 | 0.0041 | 93.9 | 100.02 | 11.11 | 0.30% | 0
E | Bay-1 | SG01 | PO0398 | Bace Frame Cross Gear | 838 | 4.5 | 3.4 | 0.45 | 0 | 1.8 | 0.106 | 1150 | 0 | 250 | 0 | 1000 | 0 | 60 | 17 | 6 | 0 | 51 | 0 | 0 | 32 | 5.1 | 0 | 0 | 0 | 0 | 11 | 450 | 270 | 357 | 269 | 11:30 PM | 2:30 AM | 125 | D | 1457 | 1373 | 74 | 1.13 | 18 | 0 | 0.135 | 0.016 | 26 | 6 | 300 | 7 | 22 | 40 | 4.29 | 3.75 | 2.08 | 0.143 | 0.0378 | 0.0118 | 0.0181 | <0.00050 | 0.0129 | 0.007 | 0.0204 | 373 | 0.0076 | 0.0013 | 0.0165 | 0.0055 | 0.0016 | 0.0015 | 0.0028 | 0.0035 | 0.0012 | >0.0050 | 0.0038 | 0.0049 | 0.00049 | 0.003 | 0.0038 | 93.8 | 99.98 | 11.33 | 0.29% | 0
E | Bay-1 | SGCu | PO0343 | S120PLC | 533B | 4.8 | 4.6 | 0.2 | 0 | 268 | 0.115 | 2020 | 0 | 740 | 0 | 1530 | 510 | 85 | 5 | 3 | 7 | 55 | 0 | 0 | 33 | 6.9 | 0 | 0 | 0 | 0 | 11 | 25 | 270 | 357 | 269 | 2:30 AM | 5:30 AM | 145 | A | 1440 | 1370 | 90 | 1.15 | 20 | 0 | 0.144 | 0.02 | 42 | 15 | 0 | 0 | 43 | 0 | 4.13 | 3.58 | 2.12 | 0.288 | 0.0355 | 0.011 | 0.019 | <0.00050 | 0.0112 | 0.0083 | 0.703 | 373 | 0.0043 | 0.0032 | 0.0212 | 0.0047 | 0.0015 | 0.0015 | 0.0027 | 0.0036 | 0.0025 | 0.0047 | 0.0033 | 0.0049 | 0.00069 | 0.0016 | 0.003 | 93.1 | 99.98 | 11.46 | 0.30% | 0
E | Bay-1 | SG01 | PO0474 | 3536 TA | 287 | 4.2 | 4.1 | 0.1 | 0 | 268 | 0.099 | 1770 | 0 | 610 | 0 | 1670 | 0 | 70 | 10 | 0 | 0 | 47 | 0 | 0 | 29 | 6.1 | 0 | 0 | 0 | 4 | 11 | 450 | 270 | 357 | 269 | 3:30 AM | 6:30 AM | 125 | A | 1438 | 1372 | 104 | 1.12 | 17 | 0 | 0.126 | 0.019 | 42 | 15 | 150 | 4 | 40 | 0 | 4.21 | 3.66 | 2.11 | 0.16 | 0.0397 | 0.0099 | 0.0178 | <0.00050 | 0.0119 | 0.0056 | 0.0695 | 373 | 0.0052 | 0.0027 | 0.0187 | 0.0047 | 0.0017 | 0.0016 | 0.0028 | 0.0036 | 0.0013 | 0.0049 | 0.0034 | 0.0048 | 0.00051 | 0.0013 | 0.0032 | 93.8 | 99.98 | 11.19 | 0.31% | 0
E | Bay-1 | SSDI | PO0372 | Pillow Block | 898 | 3.8 | 3.3 | 0.5 | 0 | 268 | 0.093 | 1560 | 0 | 1310 | 0 | 720 | 0 | 50 | 140 | 4 | 0 | 23 | 23 | 0 | 26 | 5 | 0 | 0 | 0 | 0 | 11 | 450 | 270 | 357 | 269 | 4:30 AM | 7:30 AM | 120 | A | 1455 | 1385 | 75 | 1.21 | 16 | 0 | 0.114 | 0.019 | 41 | 34 | 210 | 6 | 19 | 0 | 4.15 | 3.15 | 3.9 | 0.15 | 0.0407 | 0.0094 | 0.0187 | 0.0005 | 0.0101 | 0.0178 | 0.022 | 373 | 0.0043 | 0.0024 | 0.0215 | 0.0051 | 0.0061 | 0.0016 | 0.003 | 0.0017 | 0.0011 | >0.0050 | 0.0015 | 0.0048 | 0.0004 | 0.00097 | 0.0007 | 92.6 | 100.01 | 12.11 | 0.29% | 0
A&B | Bay-3 | SSDI | PO0296B | Clamp cly 660 | 5C | 9.5 | 8.9 | 0.6 | 0 | 268 | 0.208 | 3710 | 0 | 2520 | 0 | 2250 | 0 | 140 | 210 | 3 | 0 | 0 | 95 | 0 | 61 | 14 | 0 | 0 | 0 | 0 | 15 | 450 | 270 | 357 | 269 | 11:30 AM | 2:30 PM | 135 | B | 1425 | 1358 | 90 | 1 | 38 | 0 | 0.285 | 0.012 | 39 | 27 | 1020 | 11 | 24 | 0 | 4.25 | 3.5 | 2.91 | 0.15 | 0.0357 | 0.006 | 0.0195 | 0.0008 | 0.197 | 0.0238 | 0.0134 | 373 | 0.0067 | 0.0025 | 0.0164 | 0.005 | 0.0064 | 0.0017 | 0.0041 | 0.0015 | 0.0013 | >0.0050 | 0.0003 | 0.0041 | 0.00042 | 0.00095 | 0.0011 | 93.1 | 100.05 | 10 | 0.35% | 0
E | Bay-1 | SG01 | PO0398 | Bace Frame Cross Gear | 840 | 4.5 | 3.5 | 0.3 | 0 | 268 | 0.108 | 1820 | 0 | 520 | 0 | 1810 | 0 | 87 | 0 | 0 | 0 | 53 | 0 | 0 | 32 | 5.1 | 0 | 0 | 0 | 5 | 11 | 450 | 270 | 357 | 269 | 2:30 PM | 5:30 PM | 130 | C | 1438 | 1372 | 69 | 1.18 | 18 | 0 | 0.135 | 0.019 | 40 | 12 | 350 | 8 | 40 | 0 | 4.26 | 3.74 | 2.02 | 0.153 | 0.0386 | 0.0113 | 0.0233 | <0.00050 | 0.0222 | 0.0056 | 0.0359 | 373 | 0.0072 | 0.0026 | 0.0158 | 0.0048 | 0.0017 | 0.0016 | 0.0032 | 0.0036 | 0.0018 | 0.0039 | 0.0032 | 0.0049 | 0.00052 | 0.0013 | 0.0053 | 93.8 | 99.95 | 11.78 | 0.27% | 0
E | Bay-1 | SG02 | PO0335 | Platen Stat 450 | 339 | 3.8 | 3.7 | 0.1 | 0 | 1.8 | 0.091 | 810 | 0 | 390 | 0 | 800 | 0 | 33 | 40 | 0 | 5 | 21 | 21 | 0 | 27 | 5.7 | 0 | 0 | 0 | 0 | 11 | 2 | 270 | 357 | 269 | 4:30 PM | 7:30 PM | 95 | D | 1431 | 1377 | 90 | 1.11 | 16 | 0 | 0.114 | 0.017 | 21 | 10 | 0 | 0 | 21 | 47 | 4.23 | 3.58 | 2.53 | 0.244 | 0.0379 | 0.0094 | 0.0217 | <0.00050 | 0.0157 | 0.0089 | 0.122 | 373 | 0.0064 | 0.0021 | 0.017 | 0.0047 | 0.0018 | 0.0015 | 0.003 | 0.0033 | 0.0012 | 0.005 | 0.0025 | 0.0048 | 0.00063 | 0.0073 | 0.0025 | 93.3 | 99.97 | 11.05 | 0.32% | 0
E | Bay-1 | SGCu | PO084B | 806 PLC Pattern B | M002-294 | 4.2 | 4.1 | 0.1 | 0 | 268 | 0.1 | 1770 | 0 | 800 | 0 | 1110 | 520 | 73 | 15 | 4 | 5 | 47 | 0 | 0 | 30 | 6.1 | 0 | 0 | 0 | 0 | 11 | 25 | 270 | 357 | 269 | 5:30 PM | 8:30 PM | 175 | D | 1439 | 1369 | 78 | 1.12 | 17 | 0 | 0.126 | 0.02 | 42 | 19 | 0 | 0 | 39 | 0 | 4.19 | 3.64 | 2.12 | 0.234 | 0.0334 | 0.0109 | 0.0182 | <0.00050 | 0.0115 | 0.0062 | 0.732 | 373 | 0.0051 | 0.0019 | 0.0172 | 0.0047 | 0.0016 | 0.0012 | 0.0024 | 0.0029 | 0.0011 | 0.0043 | 0.0031 | 0.0047 | 0.00066 | 0.0013 | 0.004 | 93.1 | 100 | 11.19 | 0.33% | 0
E | Bay-1 | SSDI | PO0372 | Pillow Block | 899 | 3.6 | 3.3 | 0.3 | 0 | 268 | 0.085 | 1600 | 0 | 1290 | 0 | 800 | 0 | 50 | 134 | 0 | 0 | 20 | 20 | 0 | 25 | 4.95 | 0 | 0 | 0 | 0 | 11 | 450 | 270 | 357 | 269 | 6:30 PM | 9:30 PM | 160 | A | 1449 | 1382 | 74 | 1.11 | 15 | 0 | 0.108 | 0.027 | 40 | 32 | 310 | 8 | 20 | 0 | 4.16 | 3.17 | 3.87 | 0.155 | 0.04 | 0.0057 | 0.0173 | <0.00050 | 0.0104 | 0.0169 | 0.0411 | 373 | 0.0046 | 0.00093 | 0.0217 | 0.0056 | 0.0062 | 0.0016 | 0.003 | 0.0012 | 0.0012 | >0.0050 | 0.0015 | 0.0047 | 0.00046 | 0.00088 | 0.0014 | 92.6 | 100.02 | 11.11 | 0.40% | 0
E | Bay-1 | SG02 | PO0335 | Platen Stat 450 | 340 | 3.8 | 3.6 | 0.2 | 0 | 0.4 | 0.093 | 1430 | 0 | 410 | 0 | 950 | 510 | 55 | 20 | 2 | 4 | 22 | 22 | 0 | 27 | 5.4 | 0 | 0 | 0 | 0 | 11 | 450 | 270 | 357 | 269 | 7:30 PM | 10:30 PM | 100 | A | 1438 | 1367 | 100 | 1.16 | 16 | 0 | 0.114 | 0.02 | 38 | 11 | 100 | 3 | 38 | 11 | 4.23 | 3.57 | 2.57 | 0.229 | 0.0406 | 0.0101 | 0.0184 | <0.00050 | 0.012 | 0.0084 | 0.119 | 373 | 0.005 | 0.0013 | 0.0184 | 0.0055 | 0.0017 | 0.0014 | 0.0026 | 0.0032 | 0.0013 | 0.0043 | 0.0023 | 0.005 | 0.00072 | 0.0024 | 0.0028 | 93.3 | 99.98 | 11.58 | 0.32% | 0
E | Bay-1 | SGCu | PO084B | 806 PLC Pattern B | M002-295 | 4.2 | 3.9 | 0.3 | 0 | 268 | 0.098 | 1770 | 0 | 590 | 0 | 1330 | 510 | 65 | 0 | 0 | 11 | 46 | 0 | 0 | 29 | 6 | 0 | 0 | 0 | 4 | 11 | 21 | 270 | 357 | 269 | 8:30 PM | 11:30 PM | 120 | A | 1440 | 1372 | 90 | 1.1 | 17 | 0 | 0.123 | 0.019 | 42 | 14 | 0 | 0 | 44 | 0 | 4.15 | 3.6 | 2.11 | 0.256 | 0.0371 | 0.0108 | 0.0165 | <0.00050 | 0.0107 | 0.0087 | 0.719 | 373 | 0.0037 | 0.0016 | 0.0196 | 0.0049 | 0.0019 | 0.0017 | 0.0024 | 0.0033 | 0.0031 | >0.0050 | 0.0034 | 0.0049 | 0.00076 | 0.002 | 0.0031 | 93.1 | 99.96 | 10.95 | 0.32% | 0
E | Bay-1 | SSDI | PO0421B | 1052 stage 2 PLC | 135 | 2.8 | 2.6 | 0.2 | 0 | 268 | 0.064 | 2310 | 0 | 1640 | 0 | 1340 | 0 | 65 | 160 | 14 | 0 | 14 | 14 | 0 | 20 | 3.9 | 0 | 0 | 0 | 0 | 11 | 450 | 270 | 357 | 269 | 9:30 PM | 12:30 AM | 260 | C | 1461 | 1396 | 82 | 1 | 12 | 0 | 0.084 | 0.028 | 41 | 29 | 310 | 6 | 24 | 0 | 4.11 | 3.14 | 3.82 | 0.148 | 0.0392 | 0.0104 | 0.0189 | <0.00050 | 0.0127 | 0.0165 | 0.0488 | 373 | 0.0055 | 0.00088 | 0.0214 | 0.0064 | 0.006 | 0.0014 | 0.003 | 0.00094 | 0.0012 | >0.0050 | 0.0011 | 0.0037 | 0.00056 | 0.0031 | 0.001 | 92.6 | 99.95 | 10 | 0.40% | 0
E | Bay-1 | SSDI | PO0421B | 1052 stage 2 PLC | 136 | 2.8 | 2.6 | 0.2 | 0 | 268 | 0.064 | 0 | 0 | 0 | 0 | 0 | 0 | 0 | 0 | 0 | 0 | 14 | 14 | 0 | 20 | 3.9 | 0 | 0 | 0 | 0 | 11 | 450 | 270 | 357 | 269 | 10:30 PM | 1:30 AM | 180 | C | 1455 | 1394 | 78 | 1 | 12 | 0 | 0.084 | 0.028 | 0 | 0 | 0 | 0 | 0 | 0 | 4.14 | 3.16 | 3.86 | 0.149 | 0.0394 | 0.0099 | 0.0187 | <0.00050 | 0.0126 | 0.0179 | 0.0513 | 373 | 0.0057 | 0.00079 | 0.0214 | 0.0064 | 0.006 | 0.0016 | 0.003 | 0.0012 | 0.0011 | >0.0050 | 0.0015 | 0.0039 | 0.00057 | 0.0031 | 0.00078 | 92.6 | 100.01 | 10 | 0.43% | 0
E | Bay-1 | SG01 | PO0398 | Bace Frame Cross Gear | 841 | 3.8 | 3.4 | 0.4 | 0 | 268 | 0.092 | 1590 | 0 | 480 | 0 | 1410 | 0 | 78 | 10 | 7 | 0 | 45 | 0 | 0 | 26 | 5.1 | 0 | 0 | 0 | 0 | 11 | 450 | 270 | 357 | 269 | 8:30 AM | 11:30 AM | 125 | D | 1438 | 1365 | 73 | 1.18 | 16 | 0 | 0.114 | 0.019 | 42 | 13 | 320 | 8 | 37 | 0 | 4.23 | 3.71 | 2 | 0.184 | 0.0396 | 0.0095 | 0.0205 | <0.00050 | 0.0318 | 0.0074 | 0.0311 | 373 | 0.0064 | 0.0016 | 0.0142 | 0.0052 | 0.0016 | 0.0016 | 0.0027 | 0.0033 | 0.0012 | >0.0050 | 0.0036 | 0.0048 | 0.00056 | 0.002 | 0.0028 | 93.9 | 100.02 | 11.84 | 0.28% | 0
E | Bay-1 | SGCu | PO084B | 806 PLC Pattern B | M002-297 | 4.2 | 4.1 | 0.1 | 0 | 268 | 0.1 | 1820 | 0 | 790 | 0 | 1180 | 410 | 70 | 17 | 2 | 7 | 48 | 0 | 0 | 30 | 6.1 | 0 | 0 | 0 | 0 | 11 | 39 | 270 | 357 | 269 | 5:30 PM | 8:30 PM | 160 | C | 1435 | 1366 | 80 | 1.14 | 16 | 0 | 0.126 | 0.019 | 43 | 19 | 0 | 0 | 38 | 0 | 4.18 | 3.62 | 2.16 | 0.231 | 0.0331 | 0.011 | 0.0138 | <0.00050 | 0.0104 | 0.0065 | 0.8 | 373 | 0.0034 | 0.00081 | 0.0178 | 0.0056 | 0.0016 | 0.0015 | 0.0021 | 0.0029 | 0.0013 | 0.0044 | 0.0031 | 0.0047 | 0.00071 | 0.0035 | 0.0064 | 93 | 99.99 | 11.43 | 0.32% | 0
E | Bay-1 | SG01 | PO0398 | Bace Frame Cross Gear | 842 | 3.8 | 3.4 | 0 | 0 | 268 | 0.092 | 1620 | 0 | 690 | 0 | 1280 | 0 | 71 | 17 | 0 | 0 | 44 | 0 | 0 | 27 | 5.1 | 0 | 0 | 0 | 0 | 11 | 450 | 270 | 357 | 269 | 6:30 PM | 9:30 PM | 145 | C | 1453 | 1369 | 67 | 1.16 | 16 | 0 | 0.114 | 0.02 | 43 | 18 | 210 | 6 | 34 | 0 | 4.27 | 3.74 | 2.03 | 0.15 | 0.0379 | 0.009 | 0.0161 | <0.00050 | 0.0153 | 0.0068 | 0.0374 | 373 | 0.0035 | 0.0011 | 0.0141 | 0.0049 | 0.0014 | 0.0013 | 0.002 | 0.0028 | 0.0012 | 0.0047 | 0.0032 | 0.0047 | 0.00058 | 0.0043 | 0.0039 | 93.9 | 100.03 | 11.58 | 0.32% | 0
B&E | Bay-1 | SG02 | PO0334 | Platen Mov 450 | 351, 352 | 5 | 4.6 | 0.6 | 0 | 268 | 0.121 | 2030 | 0 | 1080 | 0 | 1550 | 340 | 90 | 56 | 4 | 6 | 28 | 28 | 0 | 37 | 6.8 | 0 | 0 | 0 | 0 | 11 | 3 | 270 | 357 | 269 | 7:30 PM | 10:30 PM | 85 | C | 1410 / 1452 | 1370 | 51 / 75 | 1.12 | 21 | 0 | 0.15 | 0.016 | 39 | 21 | 200 | 4 | 36 | 0 | 4.23 | 3.58 | 2.52 | 0.228 | 0.0389 | 0.0115 | 0.0168 | <0.00050 | 0.0273 | 0.0085 | 0.117 | 373 | 0.0033 | 0.0012 | 0.015 | 0.0045 | 0.0014 | 0.0011 | 0.0022 | 0.0029 | 0.0013 | 0.0046 | 0.002 | 0.0044 | 0.00099 | 0.0013 | 0.0033 | 93.4 | 100.04 | 11.2 | 0.30% | 0
E | Bay-1 | SG01 | PO0445 | Rotor Bearing Housing | 92 | 4.6 | 4.5 | 0.1 | 0 | 268 | 0.109 | 2010 | 0 | 690 | 0 | 2100 | 0 | 95 | 21 | 0 | 0 | 51 | 0 | 0 | 32 | 6.6 | 0 | 0 | 0 | 5 | 11 | 450 | 270 | 357 | 269 | 8:30 PM | 11:30 PM | 120 | D | 1438 | 1371 | 94 | 1.11 | 19 | 0 | 0.138 | 0.021 | 42 | 14 | 0 | 0 | 44 | 0 | 4.15 | 3.63 | 2.02 | 0.16 | 0.0374 | 0.0108 | 0.0152 | <0.00050 | 0.0139 | 0.0096 | 0.0456 | 373 | 0.0033 | 0.00084 | 0.0152 | 0.0046 | 0.0014 | 0.0012 | 0.0019 | 0.003 | 0.003 | >0.0050 | 0.0032 | 0.0046 | 0.0005 | 0.0055 | 0.004 | 94 | 100.03 | 11.09 | 0.33% | 0
E | Bay-1 | SG01 | PO0474 | 3536 TA | 290 | 4.2 | 4 | 0.2 | 0 | 0.2 | 0.096 | 1610 | 0 | 510 | 0 | 1880 | 0 | 80 | 3 | 0 | 0 | 44 | 0 | 0 | 29 | 6.1 | 0 | 0 | 0 | 0 | 11 | 450 | 270 | 357 | 269 | 9:30 PM | 12:30 AM | 135 | D | 1437 | 1374 | 95 | 1.05 | 17 | 0 | 0.126 | 0.024 | 38 | 12 | 0 | 0 | 45 | 5 | 4.19 | 3.66 | 2.06 | 0.176 | 0.0379 | 0.011 | 0.0188 | <0.00050 | 0.0131 | 0.0084 | 0.0631 | 373 | 0.0034 | 0.0008 | 0.0153 | 0.005 | 0.0014 | 0.0012 | 0.0019 | 0.0029 | 0.0027 | 0.0049 | 0.0029 | 0.0038 | 0.00058 | 0.0021 | 0.0049 | 93.9 | 100.04 | 10.48 | 0.34% | 0
E | Bay-1 | SGCu | PO0343 | S120PLC | 532B | 4.6 | 4.55 | 0.05 | 0 | 268 | 0.109 | 1940 | 0 | 660 | 0 | 1210 | 790 | 78 | 0 | 0 | 7 | 51 | 0 | 0 | 32 | 6.8 | 0 | 0 | 0 | 5 | 11 | 27 | 270 | 357 | 269 | 10:30 PM | 1:30 AM | 135 | D | 1441 | 1373 | 88 | 1.11 | 19 | 0 | 0.138 | 0.019 | 42 | 14 | 0 | 0 | 43 | 0 | 4.12 | 3.57 | 2.12 | 0.255 | 0.0341 | 0.0103 | 0.0147 | <0.00050 | 0.0113 | 0.0081 | 0.712 | 373 | 0.0035 | 0.0011 | 0.0177 | 0.0048 | 0.0018 | 0.0012 | 0.0021 | 0.0031 | 0.0031 | 0.005 | 0.0034 | 0.0046 | 0.00068 | 0.0056 | 0.005 | 93.2 | 100.04 | 11.09 | 0.34% | 0
E | Bay-1 | SG01 | PO0398 | Bace Frame Cross Gear | 843 | 3.8 | 3.5 | 0.3 | 0 | 1.8 | 0.09 | 910 | 0 | 340 | 0 | 750 | 0 | 42 | 3 | 5 | 0 | 42 | 0 | 0 | 27 | 5.1 | 0 | 0 | 0 | 4 | 11 | 450 | 270 | 357 | 269 | 11:30 PM | 2:30 AM | 100 | A | 1435 | 1372 | 68 | 1.11 | 16 | 0 | 0.114 | 0.014 | 24 | 9 | 0 | 0 | 20 | 47 | 4.27 | 3.74 | 2.03 | 0.164 | 0.0395 | 0.0094 | 0.0158 | <0.00050 | 0.0247 | 0.0093 | 0.029 | 373 | 0.0032 | 0.0011 | 0.0147 | 0.0049 | 0.0016 | 0.0016 | 0.0022 | 0.0036 | 0.0033 | 0.0049 | 0.0034 | 0.0049 | 0.00068 | 0.0032 | 0.0042 | 93.8 | 99.96 | 11.05 | 0.30% | 0
E | Bay-1 | SG02 | PO0335 | Platen Stat 450 | 341 | 3.8 | 3.7 | 0.1 | 0 | 3.5 | 0.089 | 100 | 0 | 200 | 0 | 0 | 0 | 4 | 0 | 0 | 4 | 20 | 20 | 0 | 27 | 5.7 | 0 | 0 | 0 | 0 | 11 | 450 | 270 | 357 | 269 | 12:30 AM | 3:30 AM | 45 | A | 1437 | 1373 | 81 | 1.05 | 16 | 0 | 0.114 | 0.011 | 3 | 5 | 0 | 0 | 0 | 92 | 4.23 | 3.58 | 2.51 | 0.223 | 0.037 | 0.0081 | 0.0198 | <0.00050 | 0.041 | 0.0095 | 0.123 | 373 | 0.0035 | 0.0014 | 0.0164 | 0.0052 | 0.0017 | 0.0015 | 0.0023 | 0.0034 | 0.002 | >0.0050 | 0.0022 | 0.005 | 0.00088 | 0.0028 | 0.0034 | 93.3 | 99.95 | 10.53 | 0.33% | 0
E | Bay-1 | SG01 | PO0398 | Bace Frame Cross Gear | 844 | 3.8 | 3.5 | 0.3 | 0 | 2 | 0.09 | 740 | 0 | 490 | 0 | 570 | 0 | 57 | 2 | 2 | 0 | 42 | 0 | 0 | 27 | 5.1 | 0 | 0 | 0 | 4 | 11 | 450 | 270 | 357 | 269 | 2:30 AM | 5:30 AM | 90 | A | 1436 | 1370 | 74 | 1.11 | 16 | 0 | 0.114 | 0.013 | 19 | 13 | 0 | 0 | 15 | 53 | 4.27 | 3.75 | 2.01 | 0.168 | 0.0388 | 0.0113 | 0.0151 | <0.00050 | 0.027 | 0.0075 | 0.0187 | 373 | 0.003 | 0.001 | 0.0166 | 0.005 | 0.0016 | 0.0014 | 0.002 | 0.0032 | 0.0027 | 0.005 | 0.0031 | 0.0049 | 0.00067 | 0.0024 | 0.0048 | 93.9 | 100.04 | 11.05 | 0.29% | 0
E | Bay-1 | SG02 | PO0335 | Platen Stat 450 | 342 | 3.8 | 3.7 | 0.1 | 0 | 268 | 0.091 | 1600 | 0 | 670 | 0 | 1530 | 0 | 64 | 60 | 0 | 3 | 21 | 21 | 0 | 27 | 5.7 | 0 | 0 | 0 | 0 | 11 | 450 | 270 | 357 | 269 | 3:30 AM | 6:30 AM | 115 | B | 1438 | 1371 | 79 | 1.11 | 16 | 0 | 0.114 | 0.017 | 42 | 18 | 0 | 0 | 40 | 0 | 4.21 | 3.55 | 2.57 | 0.224 | 0.0407 | 0.0086 | 0.0168 | <0.00050 | 0.0136 | 0.0102 | 0.15 | 373 | 0.0028 | 0.00066 | 0.0192 | 0.0053 | 0.0015 | 0.0015 | 0.0021 | 0.0032 | 0.0012 | >0.0050 | 0.0021 | 0.005 | 0.00073 | 0.0023 | 0.003 | 93.3 | 99.98 | 11.05 | 0.34% | 0
A&B | Bay-3 | SSDI | PO0333B | Clamp cly 450 | 15C | 6.3 | 6.2 | 0.1 | 0 | 268 | 0.136 | 2460 | 0 | 1820 | 0 | 1570 | 0 | 100 | 120 | 8 | 0 | 31 | 31 | 0 | 40 | 9 | 0 | 0 | 0 | 5 | 11 | 450 | 270 | 357 | 269 | 11:30 AM | 2:30 PM | 125 | A | 1436 | 1377 | 91 | 0.98 | 25 | 0 | 0.185 | 0.02 | 39 | 29 | 450 | 7 | 25 | 0 | 4.23 | 3.49 | 2.89 | 0.166 | 0.0392 | 0.0088 | 0.0177 | <0.00050 | 0.0165 | 0.0171 | 0.017 | 373 | 0.0027 | 0.0014 | 0.0146 | 0.0046 | 0.006 | 0.0014 | 0.0033 | 0.0013 | 0.002 | >0.0050 | 0.0014 | 0.0046 | 0.00043 | 0.0017 | 0.0034 | 93.2 | 99.95 | 9.84 | 0.37% | 0
E | Bay-1 | SSDI | PO0421B | 1052 stage 2 PLC | 139 | 2.8 | 2.6 | 0.2 | 0 | 268 | 0.068 | 0 | 0 | 0 | 0 | 0 | 0 | 0 | 0 | 0 | 0 | 16 | 16 | 0 | 20 | 3.9 | 0 | 0 | 0 | 0 | 11 | 450 | 270 | 357 | 269 | 3:30 PM | 6:30 PM | 180 | D | 1455 | 1390 | 118 | 1.14 | 12 | 0 | 0.084 | 0.02 | 0 | 0 | 0 | 0 | 0 | 0 | 4.16 | 3.17 | 3.86 | 0.161 | 0.0405 | 0.0108 | 0.0175 | <0.00050 | 0.0109 | 0.0213 | 0.022 | 373 | 0.0031 | 0.00049 | 0.0206 | 0.0051 | 0.0061 | 0.0016 | 0.0032 | 0.0013 | 0.0012 | >0.0050 | 0.0015 | 0.0046 | 0.00042 | 0.0028 | 0.0039 | 92.6 | 100.01 | 11.43 | 0.32% | 0
E | Bay-1 | SGCu | PO0343 | S120PLC | 535B | 4.6 | 4.5 | 0.1 | 0 | 268 | 0.111 | 1940 | 0 | 610 | 0 | 1410 | 640 | 78 | 0 | 0 | 8 | 53 | 0 | 0 | 32 | 6.8 | 0 | 0 | 0 | 0 | 11 | 28 | 270 | 357 | 269 | 4:30 PM | 7:30 PM | 160 | D | 1435 | 1372 | 85 | 1.15 | 19 | 0 | 0.138 | 0.019 | 42 | 13 | 0 | 0 | 45 | 0 | 4.16 | 3.6 | 2.17 | 0.272 | 0.0339 | 0.0103 | 0.0182 | <0.00050 | 0.0109 | 0.0049 | 0.722 | 373 | 0.0037 | 0.0014 | 0.018 | 0.0045 | 0.0018 | 0.0014 | 0.0023 | 0.0032 | 0.0011 | 0.0044 | 0.0032 | 0.0047 | 0.00074 | 0.0029 | 0.0024 | 93.1 | 100.04 | 11.52 | 0.30% | 0
C & A/B | Bay-3 | SG01 | PO0479 | Nordex Rotor Hub | 12 | 38.6 | 38.1 | 0.5 | 0 | 268 | 0.93 | 15510 | 0 | 4280 | 0 | 13480 | 0 | 640 | 125 | 22 | 0 | 440 | 0 | 0 | 240 | 58 | 0 | 0 | 0 | 58 | 60 | 450 | 270 | 357 | 269 | 12:30 AM | 3:30 AM | 465 | A | 1455 / 1460 / 1449 | 1366 | 284 | 1.14 | 191 | 0 | 1.155 | 0.01 | 40 | 11 | 5330 | 14 | 35 | 0 | 4.25 | 3.75 | 1.95 | 0.141 | 0.0338 | 0.0079 | 0.014 | <0.00050 | 0.223 | 0.0072 | 0.0091 | 373 | 0.0038 | 0.00029 | 0.0114 | 0.004 | 0.0013 | 0.0012 | 0.0019 | 0.0025 | 0.0017 | >0.0050 | 0.0028 | 0.0038 | 0.00063 | 0.0011 | 0.0071 | 93.8 | 100.02 | 11.4 | 0.26% | 0
E | Bay-1 | SG01 | PO0223B | MBH | 2892B | 5.7 | 4.4 | 0.4 | 0 | 268 | 0.136 | 2390 | 0 | 790 | 0 | 2520 | 0 | 90 | 3 | 0 | 0 | 66 | 0 | 0 | 40 | 6.6 | 0 | 0 | 0 | 5 | 11 | 450 | 270 | 357 | 269 | 7:30 AM | 10:30 AM | 165 | D | 1438 | 1368 | 87 | 1.16 | 23 | 0 | 0.17 | 0.019 | 42 | 14 | 0 | 0 | 44 | 0 | 4.15 | 3.63 | 2.02 | 0.18 | 0.0391 | 0.0115 | 0.0221 | <0.00050 | 0.0218 | 0.0064 | 0.0458 | 373 | 0.0034 | 0.00078 | 0.0181 | 0.0058 | 0.0013 | 0.0014 | 0.0022 | 0.0028 | 0.0015 | >0.0050 | 0.0032 | 0.005 | 0.00062 | 0.0017 | <0.00040 | 93.9 | 99.96 | 11.58 | 0.29% | 0
E | Bay-1 | SGCu | PO084B | 806 PLC Pattern B | M002-299 | 4.2 | 4.2 | 0.9 | 0 | 0.4 | 0.096 | 2000 | 0 | 890 | 0 | 1070 | 740 | 84 | 0 | 0 | 4 | 43 | 0 | 0 | 30 | 6 | 0 | 0 | 0 | 0 | 11 | 32 | 270 | 357 | 269 | 10:30 AM | 1:30 PM | 160 | A | 1438 | 1372 | 81 | 1.02 | 17 | 0 | 0.126 | 0.015 | 39 | 17 | 0 | 0 | 35 | 8 | 4.14 | 3.59 | 2.13 | 0.25 | 0.0353 | 0.0101 | 0.0187 | <0.00050 | 0.0218 | 0.0063 | 0.716 | 373 | 0.0032 | 0.00097 | 0.0253 | 0.0066 | 0.0027 | 0.0016 | 0.0024 | 0.0032 | 0.0012 | >0.0050 | 0.0032 | 0.0051 | 0.00071 | 0.0061 | 0.0037 | 93.1 | 99.98 | 10.24 | 0.33% | 0
E | Bay-1 | SG01 | PO0398 | Bace Frame Cross Gear | 845 | 3.8 | 3.4 | 0.4 | 0 | 268 | 0.091 | 1600 | 0 | 560 | 0 | 1640 | 0 | 77 | 3 | 0 | 0 | 44 | 0 | 0 | 26 | 5.1 | 0 | 0 | 0 | 4 | 11 | 450 | 270 | 357 | 269 | 10:30 PM | 1:30 AM | 120 | D | 1439 | 1363 | 74 | 1.16 | 16 | 0 | 0.114 | 0.019 | 42 | 15 | 0 | 0 | 43 | 0 | 4.24 | 3.7 | 2.07 | 0.173 | 0.0379 | 0.009 | 0.0188 | <0.00050 | 0.014 | 0.0061 | 0.0327 | 373 | 0.0037 | 0.00096 | 0.0182 | 0.0055 | 0.0017 | 0.0014 | 0.0021 | 0.0033 | 0.0013 | >0.0050 | 0.0034 | 0.0048 | 0.00055 | 0.0018 | 0.0059 | 93.8 | 99.96 | 11.58 | 0.33% | 0
E | Bay-1 | SG01 | PO0398 | Bace Frame Cross Gear | 846 | 3.8 | 3.4 | 0.4 | 0 | 268 | 0.091 | 1600 | 0 | 560 | 0 | 1640 | 0 | 76 | 3 | 2 | 0 | 44 | 0 | 0 | 26 | 5.1 | 0 | 0 | 0 | 4 | 11 | 450 | 270 | 357 | 269 | 11:30 PM | 2:30 AM | 120 | D | 1435 | 1370 | 69 | 1.16 | 16 | 0 | 0.114 | 0.019 | 42 | 15 | 0 | 0 | 43 | 0 | 4.27 | 3.74 | 2.05 | 0.176 | 0.0378 | 0.0109 | 0.0196 | <0.00050 | 0.015 | 0.0084 | 0.0348 | 373 | 0.0037 | 0.00079 | 0.0181 | 0.0064 | 0.0017 | 0.0016 | 0.002 | 0.003 | 0.0029 | >0.0050 | 0.0032 | 0.0048 | 0.00064 | 0.0014 | 0.0044 | 93.8 | 99.99 | 11.58 | 0.30% | 0
E | Bay-1 | SG01 | PO0398 | Bace Frame Cross Gear | 847 | 3.8 | 3.5 | 0.3 | 0 | 268 | 0.092 | 1600 | 0 | 620 | 0 | 1580 | 0 | 82 | 15 | 7 | 0 | 44 | 0 | 0 | 27 | 5.2 | 0 | 0 | 0 | 0 | 11 | 450 | 270 | 357 | 269 | 12:30 AM | 3:30 AM | 140 | A | 1438 | 1374 | 72 | 1.16 | 16 | 0 | 0.114 | 0.015 | 42 | 16 | 0 | 0 | 42 | 0 | 4.26 | 3.74 | 2 | 0.184 | 0.0396 | 0.0104 | 0.0183 | <0.00050 | 0.0115 | 0.0082 | 0.0176 | 373 | 0.0028 | 0.00073 | 0.0201 | 0.0059 | 0.0015 | 0.0015 | 0.002 | 0.0029 | 0.0011 | >0.0050 | 0.0032 | 0.0048 | 0.00052 | 0.0012 | 0.0029 | 93.9 | 100.02 | 11.58 | 0.28% | 0
A&B | Bay-3 | SSDI | PO0296B | Clamp cly 660 | 7C | 9.4 | 9 | 0.4 | 0 | 268 | 0.199 | 3670 | 0 | 2830 | 0 | 2480 | 0 | 130 | 205 | 6 | 0 | 0 | 92 | 0 | 55 | 14 | 0 | 0 | 0 | 10 | 14 | 450 | 270 | 357 | 269 | 6:30 AM | 9:30 AM | 135 | B | 1422 | 1357 | 96 | 0.98 | 38 | 0 | 0.188 | 0.013 | 39 | 30 | 420 | 4 | 26 | 0 | 4.25 | 3.51 | 2.89 | 0.15 | 0.0376 | 0.0063 | 0.0162 | 0.0008 | 0.188 | 0.0177 | 0.0093 | 373 | 0.0033 | 0.0006 | 0.0173 | 0.0051 | 0.0062 | 0.0019 | 0.0029 | 0.0012 | 0.0026 | >0.0050 | 0.00024 | 0.0035 | 0.00071 | 0.0012 | >0.0150 | 93.1 | 100.01 | 9.79 | 0.35% | 0
D | Bay-1 | SSDI | PO0372 | Pillow Block | 902 | 3.6 | 3.4 | 0.2 | 0 | 268 | 0.082 | 1510 | 0 | 1470 | 0 | 620 | 0 | 48 | 132 | 0 | 0 | 19 | 19 | 0 | 25 | 5.1 | 0 | 0 | 0 | 0 | 11 | 450 | 270 | 357 | 269 | 8:30 AM | 11:30 AM | 125 | C | 1449 | 1387 | 75 | 1.06 | 14 | 0 | 0.105 | 0.014 | 42 | 41 | 0 | 0 | 17 | 0 | 4.17 | 3.18 | 3.89 | 0.174 | 0.0385 | 0.0079 | 0.0186 | <0.00050 | 0.0109 | 0.015 | 0.0215 | 373 | 0.003 | 0.00038 | 0.0312 | 0.0072 | 0.0061 | 0.002 | 0.003 | 0.00094 | 0.001 | >0.0050 | 0.0012 | 0.0047 | 0.00065 | 0.0013 | >0.0150 | 92.5 | 99.96 | 10.56 | 0.31% | 0
D | Bay-1 | SG02 | PO0335 | Platen Stat 450 | 343 | 4.8 | 3.6 | 0.2 | 0 | 268 | 0.113 | 2020 | 0 | 680 | 0 | 2100 | 0 | 88 | 50 | 0 | 0 | 27 | 27 | 0 | 33 | 5.4 | 0 | 0 | 0 | 0 | 11 | 3 | 270 | 357 | 269 | 9:30 AM | 12:30 PM | 145 | C | 1438 | 1368 | 78 | 1.13 | 20 | 0 | 0.144 | 0.019 | 42 | 14 | 0 | 0 | 44 | 0 | 4.22 | 3.56 | 2.56 | 0.208 | 0.0394 | 0.0087 | 0.0243 | <0.00050 | 0.0407 | 0.0089 | 0.101 | 373 | 0.0034 | 0.00057 | 0.0216 | 0.0061 | 0.0016 | 0.0015 | 0.005 | 0.0031 | 0.0012 | >0.0050 | 0.0022 | 0.0049 | 0.00065 | 0.0028 | 0.0032 | 93.4 | 100.05 | 11.25 | 0.35% | 0
D | Bay-1 | SSDI | PO0372 | Pillow Block | 903 | 3.6 | 3.3 | 0.3 | 0 | 0.2 | 0.086 | 1510 | 0 | 1440 | 0 | 650 | 0 | 50 | 140 | 0 | 0 | 20 | 20 | 0 | 26 | 5 | 0 | 0 | 0 | 0 | 11 | 450 | 270 | 357 | 269 | 11:30 AM | 2:30 PM | 90 | D | 1458 | 1393 | 90 | 1.11 | 15 | 0 | 0.108 | 0.016 | 40 | 38 | 0 | 0 | 17 | 5 | 4.15 | 3.15 | 3.91 | 0.174 | 0.0362 | 0.0086 | 0.0202 | 0.0006 | 0.0151 | 0.0155 | 0.029 | 373 | 0.0026 | 0.00068 | 0.0314 | 0.0062 | 0.0061 | 0.0019 | 0.003 | 0.001 | 0.0012 | >0.0050 | 0.0014 | 0.0049 | 0.00065 | 0.0018 | 0.015 | 92.5 | 99.98 | 11.11 | 0.32% | 0
D | Bay-1 | SG01 | PO0398 | Bace Frame Cross Gear | 848 | 4 | 3.5 | 0.3 | 0 | 268 | 0.091 | 1680 | 0 | 750 | 0 | 1570 | 0 | 78 | 10 | 0 | 0 | 43 | 0 | 0 | 27 | 5.1 | 0 | 0 | 0 | 4 | 11 | 450 | 270 | 357 | 269 | 2:30 PM | 5:30 PM | 125 | A | 1438 | 1370 | 69 | 1.08 | 16 | 0 | 0.114 | 0.013 | 42 | 19 | 0 | 0 | 39 | 0 | 4.23 | 3.72 | 1.97 | 0.177 | 0.0385 | 0.0088 | 0.0177 | <0.00050 | 0.0126 | 0.0067 | 0.0118 | 373 | 0.0024 | 0.0011 | 0.029 | 0.0061 | 0.0013 | 0.0015 | 0.002 | 0.0029 | 0.0014 | >0.0050 | 0.0031 | 0.0046 | 0.00063 | 0.0028 | 0.0043 | 93.9 | 99.97 | 10.75 | 0.31% | 0
A&B | Bay-3 | SG01 | PO0438 | W14X MBH | 399 | 8.4 | 8.35 | 0.85 | 0 | 268 | 0.196 | 3760 | 0 | 1430 | 0 | 3670 | 340 | 170 | 30 | 8 | 0 | 94 | 0 | 0 | 55 | 13 | 0 | 0 | 0 | 0 | 11 | 450 | 270 | 357 | 269 | 6:30 PM | 9:30 PM | 150 | C | 1438 | 1373 | 85 | 1.12 | 34 | 0 | 0.252 | 0.022 | 41 | 16 | 0 | 0 | 44 | 0 | 4.2 | 3.68 | 1.99 | 0.181 | 0.0398 | 0.0102 | 0.0235 | <0.00050 | 0.0259 | 0.0069 | 0.0519 | 373 | 0.0033 | 0.0017 | 0.0149 | 0.0041 | 0.0015 | 0.0014 | 0.0023 | 0.0035 | 0.0013 | >0.0050 | 0.0031 | 0.0048 | 0.00069 | 0.0012 | 0.0052 | 93.9 | 99.99 | 11.19 | 0.31% | 0
D | Bay-1 | SSDI | PO0421B | 1052 stage 2 PLC | 143 | 2.8 | 2.6 | 0.2 | 0 | 268 | 0.066 | 2220 | 0 | 1920 | 0 | 1460 | 0 | 70 | 204 | 12 | 0 | 15 | 15 | 0 | 20 | 4 | 0 | 0 | 0 | 0 | 11 | 450 | 270 | 357 | 269 | 11:30 PM | 2:30 AM | 175 | C | 1460 | 1390 | 93 | 1.07 | 12 | 0 | 0.084 | 0.017 | 40 | 34 | 0 | 0 | 26 | 0 | 4.18 | 3.2 | 3.85 | 0.174 | 0.0382 | 0.0077 | 0.0358 | 0.0023 | 0.0138 | 0.0159 | 0.0495 | 373 | 0.0027 | 0.00029 | 0.0317 | 0.0094 | 0.0062 | 0.0019 | 0.003 | 0.0012 | 0.0015 | >0.0050 | 0.0014 | 0.0047 | 0.00099 | 0.0053 | >0.0150 | 92.5 | 100 | 10.71 | 0.34% | 0
D | Bay-1 | SGCu | PO0449 | 3K SGRE stage 2 (4 Cavity) | M002-139, M003-139, M004-139, M005-139 | 6 | 5.9 | 0.1 | 0 | 268 | 0.141 | 2520 | 0 | 980 | 0 | 1590 | 910 | 103 | 2 | 5 | 0 | 66 | 0 | 0 | 42 | 8.85 | 0 | 0 | 0 | 6 | 11 | 29 | 270 | 357 | 269 | 1:30 AM | 4:30 AM | 195 | C | 1458 | 1382 | 170 | 1.1 | 24 | 0 | 0.18 | 0.016 | 42 | 16 | 0 | 0 | 42 | 0 | 4.19 | 3.64 | 2.12 | 0.179 | 0.0351 | 0.0095 | 0.019 | <0.00050 | 0.0105 | 0.0078 | 0.606 | 373 | 0.0031 | 0.0004 | 0.0254 | 0.0078 | 0.0027 | 0.002 | 0.003 | 0.0036 | 0.0027 | >0.0050 | 0.0033 | 0.0049 | 0.0011 | 0.0023 | 0.004 | 93.3 | 100.03 | 11 | 0.33% | 0
D | Bay-1 | SGCu | PO0343 | S120PLC | 534B | 5.5 | 4.6 | 0.1 | 0 | 268 | 0.131 | 2330 | 0 | 1050 | 0 | 1500 | 620 | 94 | 10 | 6 | 9 | 59 | 0 | 0 | 42 | 7.3 | 0 | 0 | 0 | 0 | 11 | 29 | 270 | 357 | 269 | 2:30 AM | 5:30 AM | 285 | D | 1445 / 1435 | 1368 / 1371 | 35 / 88 | 1.07 | 23 | 0 | 0.165 | 0.016 | 42 | 19 | 0 | 0 | 39 | 0 | 4.14 | 3.6 | 2.07 | 0.266 | 0.0382 | 0.0112 | 0.0188 | <0.00050 | 0.0122 | 0.0089 | 0.702 | 373 | 0.003 | 0.00053 | 0.0273 | 0.0076 | 0.0024 | 0.0017 | 0.0025 | 0.004 | 0.0029 | >0.0050 | 0.0035 | 0.0051 | 0.0011 | 0.0025 | 0.0037 | 93.2 | 100.04 | 10.73 | 0.32% | 0
D | Bay-1 | SG01 | PO0474 | 3536 TA | 296 | 4.2 | 4.1 | 0.1 | 0 | 268 | 0.098 | 1770 | 0 | 710 | 0 | 1720 | 0 | 78 | 9 | 0 | 0 | 46 | 0 | 0 | 29 | 6 | 0 | 0 | 0 | 4 | 11 | 450 | 270 | 357 | 269 | 7:30 AM | 10:30 AM | 160 | B | 1436 | 1362 | 86 | 1.1 | 17 | 0 | 0.126 | 0.017 | 42 | 17 | 0 | 0 | 41 | 0 | 4.17 | 3.63 | 2.07 | 0.199 | 0.0394 | 0.0097 | 0.0287 | <0.00050 | 0.0149 | 0.0063 | 0.0491 | 373 | 0.003 | 0.0006 | 0.0197 | 0.0068 | 0.0017 | 0.0014 | 0.0022 | 0.0032 | 0.0012 | >0.0050 | 0.0032 | 0.0047 | 0.00087 | 0.0017 | 0.004 | 93.8 | 99.94 | 10.95 | 0.33% | 0
C & A/B | Bay-3 | SG01 | PO0479 | Nordex Rotor Hub | 13 | 38.5 | 38.2 | 0.3 | 0 | 268 | 0.946 | 14970 | 0 | 5190 | 0 | 12960 | 0 | 673 | 135 | 24 | 0 | 442 | 0 | 0 | 250 | 60 | 0 | 0 | 0 | 42 | 62 | 450 | 270 | 357 | 269 | 8:30 AM | 11:30 AM | 480 | C | 1450 / 1460 / 1455 | 1363 | 310 | 1.15 | 193 | 0 | 1.155 | 0.011 | 39 | 13 | 5380 | 14 | 34 | 0 | 4.27 | 3.76 | 1.96 | 0.137 | 0.0362 | 0.0074 | 0.0162 | <0.00050 | 0.225 | 0.0064 | 0.0079 | 373 | 0.0038 | 0.00047 | 0.0133 | 0.0044 | 0.0013 | 0.0014 | 0.0021 | 0.0028 | 0.0018 | >0.0050 | 0.0031 | 0.0044 | 0.00059 | 0.0012 | 0.0049 | 93.8 | 100.04 | 11.48 | 0.25% | 0
A&B | Bay-3 | SG01 | PO0506 | Nordex RBH 5XM | 4 | 8.5 | 8 | 0.5 | 0 | 268 | 0.191 | 3210 | 0 | 1240 | 0 | 3430 | 410 | 140 | 12 | 6 | 0 | 93 | 0 | 0 | 51 | 12.5 | 0 | 0 | 0 | 8 | 11 | 450 | 270 | 357 | 269 | 1:30 PM | 4:30 PM | 105 | A | 1425 | 1367 | 90 | 1.09 | 34 | 0 | 0.255 | 0.02 | 38 | 15 | 210 | 2 | 45 | 0 | 4.23 | 3.72 | 1.96 | 0.186 | 0.0381 | 0.0096 | 0.0257 | 0.0017 | 0.0221 | 0.008 | 0.038 | 373 | 0.0027 | 0.0015 | 0.0163 | 0.0038 | 0.0018 | 0.0018 | 0.0025 | 0.0036 | 0.0026 | >0.0050 | 0.0034 | 0.0046 | 0.0007 | 0.0018 | 0.0039 | 93.9 | 100 | 10.94 | 0.33% | 0
A&B | Bay-3 | SG01 | PO0444 | 3580 TA | 323 | 6 | 6 | 0.3 | 0 | 268 | 0.137 | 2440 | 0 | 1040 | 0 | 2410 | 410 | 110 | 35 | 0 | 0 | 67 | 0 | 0 | 36 | 9 | 0 | 0 | 0 | 0 | 11 | 450 | 270 | 357 | 269 | 5:30 PM | 8:30 PM | 95 | C | 1432 | 1356 | 67 | 1.12 | 25 | 0 | 0.18 | 0.015 | 39 | 17 | 0 | 0 | 45 | 0 | 4.19 | 3.64 | 2.11 | 0.156 | 0.0397 | 0.0091 | 0.0171 | <0.00050 | 0.0127 | 0.0081 | 0.0155 | 373 | 0.0029 | 0.0007 | 0.0132 | 0.0042 | 0.0014 | 0.0014 | 0.002 | 0.003 | 0.0014 | >0.0050 | 0.0033 | 0.0057 | 0.00068 | 0.0014 | 0.0026 | 93.9 | 99.99 | 11.17 | 0.31% | 0
D | Bay-1 | SG01 | PO0472 | Lower Tree Frame | 146 | 1.5 | 1.3 | 0.2 | 0 | 268 | 0.035 | 1910 | 400 | 1010 | 0 | 1980 | 0 | 128 | 35 | 0 | 0 | 0 | 0 | 16.2 | 11 | 1.9 | 0 | 0 | 0 | 0 | 11 | 450 | 270 | 357 | 269 | 7:30 PM | 10:30 PM | 215 | C | 1470 | 1385 | 60 | 1.08 | 6 | 0 | 0.045 | 0.017 | 44 | 19 | 0 | 0 | 37 | 0 | 4.25 | 3.73 | 2.01 | 0.183 | 0.0398 | 0.0098 | 0.0212 | <0.00050 | 0.0193 | 0.0105 | 0.0488 | 373 | 0.0026 | 0.00079 | 0.0237 | 0.0065 | 0.0014 | 0.0013 | 0.0021 | 0.0029 | 0.0012 | >0.0050 | 0.0067 | 0.0044 | 0.00086 | 0.0023 | 0.0038 | 93.8 | 99.97 | 10.8 | 0.34% | 0
D | Bay-1 | SG01 | PO0472 | Lower Tree Frame | 147 | 1.5 | 1.3 | 0.2 | 0 | 268 | 0.035 | 0 | 0 | 0 | 0 | 0 | 0 | 0 | 0 | 0 | 0 | 0 | 0 | 16.2 | 11 | 1.9 | 0 | 0 | 0 | 0 | 11 | 450 | 270 | 357 | 269 | 8:30 PM | 11:30 PM | 180 | C | 1468 | 1382 | 62 | 1.08 | 6 | 0 | 0.045 | 0.017 | 0 | 0 | 0 | 0 | 0 | 0 | 4.24 | 3.71 | 2.04 | 0.183 | 0.0394 | 0.0108 | 0.0212 | <0.00050 | 0.0192 | 0.0098 | 0.0479 | 373 | 0.0025 | 0.00056 | 0.0241 | 0.0064 | 0.0014 | 0.0016 | 0.0022 | 0.003 | 0.0012 | >0.0050 | 0.0067 | 0.0046 | 0.00087 | 0.0022 | 0.0038 | 93.8 | 99.98 | 10.8 | 0.33% | 0
D | Bay-1 | SG01 | PO0398 | Bace Frame Cross Gear | 849 | 4.5 | 3.5 | 0.3 | 0 | 2.3 | 0.105 | 1900 | 0 | 300 | 0 | 0 | 0 | 70 | 18 | 2 | 0 | 50 | 0 | 0 | 32 | 5.2 | 0 | 0 | 0 | 5 | 11 | 450 | 270 | 357 | 269 | 9:30 PM | 12:30 AM | 115 | D | 1438 | 1372 | 69 | 1.11 | 18 | 0 | 0.135 | 0.013 | 42 | 7 | 0 | 0 | 0 | 51 | 4.25 | 3.72 | 2.03 | 0.177 | 0.0383 | 0.0087 | 0.0215 | <0.00050 | 0.015 | 0.0066 | 0.0286 | 373 | 0.0028 | 0.00073 | 0.0215 | 0.007 | 0.0017 | 0.0017 | 0.0024 | 0.0038 | 0.0018 | >0.0050 | 0.0033 | 0.0048 | 0.00096 | 0.0019 | 0.0051 | 93.9 | 100.04 | 11.11 | 0.29% | 0
D | Bay-1 | SSDI | PO0372 | Pillow Block | 905 | 3.8 | 3.4 | 0.4 | 0 | 268 | 0.088 | 1610 | 0 | 1420 | 0 | 770 | 0 | 53 | 145 | 8 | 0 | 20 | 20 | 0 | 27 | 5.1 | 0 | 0 | 0 | 0 | 11 | 450 | 270 | 357 | 269 | 12:30 AM | 3:30 AM | 155 | A | 1459 | 1388 | 73 | 1.05 | 16 | 0 | 0.114 | 0.014 | 42 | 37 | 0 | 0 | 20 | 0 | 4.15 | 3.16 | 3.87 | 0.171 | 0.0391 | 0.008 | 0.0352 | 0.0027 | 0.0139 | 0.0136 | 0.011 | 373 | 0.0024 | 0.00063 | 0.0332 | 0.0075 | 0.0056 | 0.0013 | 0.0027 | 0.00086 | 0.0014 | >0.0050 | 0.0012 | 0.0013 | 0.00061 | 0.0012 | >0.0150 | 92.5 | 99.93 | 10.53 | 0.35% | 0
D | Bay-1 | SG01 | PO0398 | Bace Frame Cross Gear | 850 | 4.5 | 3.4 | 0.2 | 0 | 268 | 0.104 | 1910 | 0 | 760 | 0 | 1830 | 0 | 92 | 22 | 0 | 0 | 51 | 0 | 0 | 30 | 5.2 | 0 | 0 | 0 | 0 | 11 | 450 | 270 | 357 | 269 | 2:30 AM | 5:30 AM | 150 | C | 1432 | 1375 / 1370 | 67 / 42 | 1.13 | 18 | 0 | 0.135 | 0.019 | 42 | 17 | 0 | 0 | 41 | 0 | 4.28 | 3.77 | 1.98 | 0.171 | 0.0351 | 0.0085 | 0.0202 | <0.00050 | 0.0169 | 0.0086 | 0.0234 | 373 | 0.0027 | 0.0008 | 0.0204 | 0.0045 | 0.0013 | 0.0013 | 0.0019 | 0.0023 | 0.0012 | >0.0050 | 0.0032 | 0.0042 | 0.00058 | 0.0016 | 0.0052 | 93.9 | 100.02 | 11.33 | 0.32% | 0
D | Bay-1 | SSDI | PO0421B | 1052 stage 2 PLC | 145 | 2.7 | 2.6 | 0.1 | 0 | 268 | 0.063 | 2310 | 0 | 2010 | 0 | 1180 | 0 | 75 | 230 | 10 | 0 | 15 | 15 | 0 | 18 | 4 | 0 | 0 | 0 | 0 | 11 | 450 | 270 | 357 | 269 | 3:30 AM | 6:30 AM | 170 | C | 1459 | 1387 | 101 | 1.11 | 11 | 0 | 0.081 | 0.014 | 42 | 37 | 0 | 0 | 21 | 0 | 4.12 | 3.15 | 3.82 | 0.185 | 0.0376 | 0.007 | 0.0374 | 0.0026 | 0.0178 | 0.0174 | 0.0173 | 373 | 0.0024 | 0.00038 | 0.0341 | 0.0075 | 0.0057 | 0.0016 | 0.0031 | 0.00091 | 0.0016 | >0.0050 | 0.0013 | 0.0044 | 0.00074 | 0.0024 | 0.00084 | 92.6 | 100 | 11.11 | 0.31% | 0
D | Bay-1 | SSDI | PO0421B | 1052 stage 2 PLC | 146 | 2.8 | 2.65 | 0.15 | 0 | 268 | 0.063 | 0 | 0 | 0 | 0 | 0 | 0 | 0 | 0 | 0 | 0 | 15 | 15 | 0 | 18 | 4 | 0 | 0 | 0 | 0 | 11 | 450 | 270 | 357 | 269 | 4:30 AM | 7:30 AM | 180 | C | 1450 | 1380 | 90 | 1.07 | 11 | 0 | 0.081 | 0.014 | 0 | 0 | 0 | 0 | 0 | 0 | 4.12 | 3.13 | 3.89 | 0.185 | 0.0364 | 0.0072 | 0.0379 | 0.0024 | 0.0177 | 0.0162 | 0.0188 | 373 | 0.0024 | 0.00042 | 0.0339 | 0.0074 | 0.0056 | 0.0015 | 0.0029 | 0.00076 | 0.0015 | >0.0050 | 0.0013 | 0.0041 | 0.0008 | 0.0023 | <0.00040 | 92.5 | 99.95 | 10.71 | 0.33% | 0
A&B | Bay-3 | SG02 | PO0417 | P Stat M800 | 52 | 8.3 | 8.1 | 0.2 | 0 | 268 | 0.184 | 1620 | 0 | 1640 | 0 | 2950 | 350 | 135 | 100 | 10 | 5 | 44 | 44 | 0 | 50 | 12.5 | 0 | 0 | 0 | 0 | 11 | 2 | 270 | 357 | 269 | 6:30 AM | 9:30 AM | 125 | A | 1426 | 1373 | 90 | 1.06 | 33 | 0 | 0.25 | 0.019 | 40 | 20 | 0 | 0 | 40 | 0 | 4.28 | 3.59 | 2.67 | 0.232 | 0.0385 | 0.0086 | 0.0227 | <0.00050 | 0.013 | 0.0077 | 0.104 | 373 | 0.0027 | 0.0017 | 0.0199 | 0.0042 | 0.0018 | 0.0018 | 0.0025 | 0.0034 | 0.0016 | >0.0050 | 0.0023 | 0.0047 | 0.00082 | 0.0014 | 0.0024 | 93.2 | 99.98 | 10.6 | 0.36% | 0
D | Bay-1 | SG02 | PO0335 | Platen Stat 450 | 345 | 3.8 | 3.7 | 0.1 | 0 | 268 | 0.089 | 1610 | 0 | 710 | 0 | 1480 | 0 | 69 | 25 | 2 | 5 | 20 | 20 | 0 | 27 | 5.5 | 0 | 0 | 0 | 0 | 11 | 4 | 270 | 357 | 269 | 9:30 AM | 12:30 PM | 215 | A | 1438 | 1372 | 70 | 1.05 | 16 | 0 | 0.114 | 0.013 | 42 | 19 | 0 | 0 | 39 | 0 | 4.21 | 3.55 | 2.55 | 0.249 | 0.0389 | 0.0084 | 0.023 | <0.00050 | 0.0155 | 0.0066 | 0.141 | 373 | 0.0026 | 0.00084 | 0.0212 | 0.005 | 0.002 | 0.002 | 0.0024 | 0.0038 | 0.0016 | >0.0050 | 0.0021 | 0.005 | 0.00077 | 0.002 | 0.0022 | 93.3 | 99.98 | 10.53 | 0.34% | 0
D | Bay-1 | SSDI | PO0372 | Pillow Block | 906 | 4.5 | 3.4 | 0.4 | 0 | 268 | 0.101 | 1900 | 0 | 1800 | 0 | 800 | 0 | 60 | 153 | 7 | 0 | 23.1 | 23.1 | 0 | 32 | 5.1 | 0 | 0 | 0 | 0 | 11 | 450 | 270 | 357 | 269 | 11:30 AM | 2:30 PM | 135 | A | 1459 | 1387 | 80 | 1.03 | 18 | 0 | 0.135 | 0.01 | 42 | 40 | 0 | 0 | 18 | 0 | 4.19 | 3.2 | 3.88 | 0.184 | 0.0396 | 0.0073 | 0.0304 | <0.00050 | 0.0123 | 0.0129 | 0.0257 | 373 | 0.0022 | 0.001 | 0.0257 | 0.0052 | 0.0061 | 0.0017 | 0.0027 | 0.00086 | 0.0015 | >0.0050 | 0.0012 | 0.0022 | 0.00062 | 0.0014 | <0.00040 | 92.5 | 99.99 | 10.27 | 0.33% | 0
D | Bay-1 | SSDI | PO0421B | 1052 stage 2 PLC | 147 | 2.8 | 2.6 | 0.2 | 0 | 268 | 0.066 | 2210 | 0 | 2130 | 0 | 1260 | 0 | 60 | 199 | 8 | 0 | 15 | 15 | 0 | 20 | 4 | 0 | 0 | 0 | 0 | 11 | 450 | 270 | 357 | 269 | 12:30 PM | 3:30 PM | 175 | B | 1458 | 1389 | 113 | 1.07 | 12 | 0 | 0.084 | 0.014 | 39 | 38 | 0 | 0 | 23 | 0 | 4.13 | 3.15 | 3.84 | 0.18 | 0.0395 | 0.0079 | 0.0294 | 0.0006 | 0.0117 | 0.0158 | 0.0557 | 373 | 0.0022 | 0.00072 | 0.0256 | 0.0054 | 0.0061 | 0.0018 | 0.003 | 0.001 | 0.0017 | >0.0050 | 0.0012 | 0.0048 | 0.0006 | 0.0014 | <0.00040 | 92.6 | 100.03 | 10.71 | 0.32% | 0
A&B | Bay-3 | SG01 | PO0391 | MK3 Hub | 205 | 18 | 17.5 | 0.5 | 0 | 268 | 0.468 | 7480 | 0 | 3570 | 0 | 6950 | 0 | 549 | 35 | 0 | 0 | 230 | 0 | 0 | 120 | 27 | 0 | 0 | 0 | 18 | 11 | 450 | 270 | 357 | 269 | 2:30 PM | 5:30 PM | 255 | C | 1451 / 1455 | 1370 | 133 | 1.28 | 90 | 0 | 0.54 | 0.019 | 42 | 20 | 0 | 0 | 39 | 0 | 4.27 | 3.74 | 2.05 | 0.161 | 0.038 | 0.009 | 0.0153 | <0.00050 | 0.0265 | 0.0088 | 0.0178 | 373 | 0.0029 | 0.00087 | 0.018 | 0.0046 | 0.0015 | 0.0017 | 0.0019 | 0.0031 | 0.0025 | >0.0050 | 0.0035 | 0.0044 | 0.00066 | 0.0012 | 0.0053 | 93.8 | 99.95 | 12.78 | 0.27% | 0
D | Bay-1 | SGCu | PO084B | 806 PLC Pattern B | M002-300 | 4.8 | 4 | 0.2 | 0 | 268 | 0.105 | 2020 | 0 | 1020 | 0 | 1250 | 510 | 78 | 0 | 0 | 0 | 45 | 0 | 0 | 34 | 6.1 | 0 | 0 | 0 | 0 | 11 | 34 | 270 | 357 | 269 | 9:30 PM | 12:30 AM | 150 | C | 1440 | 1370 | 90 | 0.94 | 20 | 0 | 0.144 | 0.011 | 42 | 21 | 0 | 0 | 37 | 0 | 4.14 | 3.58 | 2.18 | 0.183 | 0.035 | 0.0097 | 0.0196 | <0.00050 | 0.0116 | 0.0065 | 0.718 | 373 | 0.0026 | 0.001 | 0.0246 | 0.0052 | 0.0015 | 0.0017 | 0.0022 | 0.0028 | 0.0011 | >0.0050 | 0.0032 | 0.0048 | 0.0009 | 0.0021 | 0.0022 | 93.2 | 100.04 | 9.38 | 0.31% | 0
D | Bay-1 | SSDI | PO0372 | Pillow Block | 907 | 3.6 | 3.5 | 0.1 | 0 | 0.1 | 0.081 | 1490 | 0 | 1520 | 0 | 690 | 0 | 45 | 120 | 7 | 0 | 18 | 18 | 0 | 25 | 5.2 | 0 | 0 | 0 | 0 | 11 | 450 | 270 | 357 | 269 | 11:30 PM | 2:30 AM | 120 | C | 1450 | 1386 | 80 | 1 | 14.5 | 0 | 0.108 | 0.01 | 39 | 40 | 0 | 0 | 18 | 3 | 4.15 | 3.16 | 3.88 | 0.196 | 0.0411 | 0.0066 | 0.0291 | 0.0007 | 0.0126 | 0.0157 | 0.0281 | 373 | 0.0021 | 0.00058 | 0.0234 | 0.0051 | 0.0059 | 0.0019 | 0.003 | 0.00097 | 0.0013 | >0.0050 | 0.0018 | 0.0047 | 0.00063 | 0.0028 | <0.00040 | 92.5 | 99.97 | 10 | 0.33% | 0
D | Bay-1 | SG01 | PO0398 | Bace Frame Cross Gear | 851 | 4.5 | 3.5 | 0.3 | 0 | 268 | 0.106 | 1940 | 0 | 630 | 0 | 2030 | 0 | 88 | 0 | 0 | 0 | 51 | 0 | 0 | 32 | 5.2 | 0 | 0 | 0 | 0 | 11 | 450 | 270 | 357 | 269 | 1:30 AM | 4:30 AM | 150 | D | 1440 | 1371 | 69 / 35 | 1.13 | 18 | 0 | 0.135 | 0.019 | 42 | 14 | 0 | 0 | 44 | 0 | 4.28 | 3.76 | 2 | 0.178 | 0.0385 | 0.0093 | 0.0176 | <0.00050 | 0.0141 | 0.0066 | 0.0342 | 373 | 0.0031 | 0.001 | 0.0156 | 0.004 | 0.0017 | 0.0018 | 0.0023 | 0.0034 | 0.0013 | >0.0050 | 0.0034 | 0.005 | 0.00065 | 0.0019 | 0.0025 | 93.9 | 100.05 | 11.33 | 0.33% | 0
D | Bay-1 | SG01 | PO0474 | 3536 TA | 298 | 4.2 | 4.1 | 0.1 | 0 | 268 | 0.097 | 1780 | 0 | 820 | 0 | 1600 | 0 | 82 | 0 | 0 | 0 | 44 | 0 | 0 | 30 | 6.1 | 0 | 0 | 0 | 0 | 11 | 450 | 270 | 357 | 269 | 4:30 AM | 7:30 AM | 135 | B | 1439 | 1363 | 69 | 1.05 | 16.8 | 0 | 0.126 | 0.013 | 42 | 20 | 0 | 0 | 38 | 0 | 4.18 | 3.64 | 2.08 | 0.175 | 0.0392 | 0.0105 | 0.0167 | <0.00050 | 0.0272 | 0.0066 | 0.0303 | 373 | 0.0028 | 0.0011 | 0.0191 | 0.0037 | 0.0016 | 0.0017 | 0.0017 | 0.0029 | 0.0014 | >0.0050 | 0.0035 | 0.0048 | 0.00053 | 0.0014 | 0.0021 | 93.9 | 100.01 | 10.48 | 0.31% | 0
A&B | Bay-3 | SG01 | PO0438 | W14X MBH | 403 | 9 | 8.8 | 0.2 | 0 | 0.5 | 0.197 | 3790 | 0 | 1380 | 0 | 2670 | 510 | 265 | 5 | 0 | 0 | 93 | 0 | 0 | 55 | 13 | 0 | 0 | 0 | 10 | 11 | 450 | 270 | 357 | 269 | 7:30 AM | 10:30 AM | 150 | D | 1428 | 1369 | 105 | 1.03 | 36 | 0 | 0.27 | 0.014 | 42 | 15 | 150 | 2 | 35 | 6 | 4.23 | 3.71 | 2 | 0.201 | 0.0394 | 0.0091 | 0.0219 | <0.00050 | 0.0371 | 0.0079 | 0.0319 | 373 | 0.003 | 0.0024 | 0.0197 | 0.0041 | 0.0015 | 0.0015 | 0.0024 | 0.0033 | 0.0022 | >0.0050 | 0.0031 | 0.0047 | 0.00081 | 0.0013 | 0.0032 | 93.8 | 99.95 | 10.33 | 0.32% | 0
A&B | Bay-3 | SG01 | PO0438 | W14X MBH | 405 | 9.1 | 8.6 | 0.5 | 0 | 0.8 | 0.204 | 3260 | 0 | 1420 | 0 | 3620 | 0 | 145 | 0 | 0 | 0 | 95 | 0 | 0 | 60 | 13 | 0 | 0 | 0 | 0 | 11 | 450 | 270 | 357 | 269 | 2:30 PM | 5:30 PM | 125 | C | 1425 | 1369 | 100 | 1.04 | 36 | 0 | 0.27 | 0.017 | 36 | 16 | 0 | 0 | 40 | 9 | 4.24 | 3.72 | 1.99 | 0.188 | 0.0372 | 0.0095 | 0.0198 | <0.00050 | 0.0217 | 0.0067 | 0.0256 | 373 | 0.0027 | 0.0024 | 0.0199 | 0.0043 | 0.0015 | 0.0014 | 0.0021 | 0.0032 | 0.0013 | >0.0050 | 0.0033 | 0.0057 | 0.00066 | 0.0015 | 0.0028 | 93.9 | 100.01 | 10.44 | 0.32% | 0
D | Bay-1 | SSDI | PO0421B | 1052 stage 2 PLC | 149 | 2.7 | 2.55 | 0.15 | 0 | 268 | 0.061 | 2120 | 0 | 1780 | 0 | 1500 | 0 | 68 | 0 | 0 | 0 | 13 | 13 | 0 | 20 | 4 | 0 | 0 | 0 | 0 | 11 | 450 | 270 | 357 | 269 | 3:30 PM | 6:30 PM | 180 | C | 1458 | 1384 | 92 | 0.96 | 10.8 | 0 | 0.081 | 0.01 | 39 | 33 | 0 | 0 | 28 | 0 | 4.12 | 3.14 | 3.84 | 0.183 | 0.0379 | 0.0075 | 0.03 | 0.0008 | 0.0175 | 0.0172 | 0.0311 | 373 | 0.0024 | 0.0007 | 0.0244 | 0.0051 | 0.0061 | 0.0019 | 0.0029 | 0.0011 | 0.0015 | >0.0050 | 0.0014 | 0.0043 | 0.00054 | 0.0012 | <0.00040 | 92.6 | 100 | 9.63 | 0.33% | 0
D | Bay-1 | SSDI | PO0421B | 1052 stage 2 PLC | 150 | 2.7 | 2.55 | 0.15 | 0 | 268 | 0.061 | 0 | 0 | 0 | 0 | 0 | 0 | 0 | 0 | 0 | 0 | 13 | 13 | 0 | 20 | 4 | 0 | 0 | 0 | 0 | 11 | 450 | 270 | 357 | 269 | 4:30 PM | 7:30 PM | 180 | C | 1455 | 1382 | 94 | 0.96 | 10.8 | 0 | 0.081 | 0.01 | 0 | 0 | 0 | 0 | 0 | 0 | 4.12 | 3.14 | 3.86 | 0.183 | 0.0384 | 0.0073 | 0.0301 | 0.001 | 0.0174 | 0.0148 | 0.0314 | 373 | 0.0026 | 0.00072 | 0.0246 | 0.005 | 0.0062 | 0.0018 | 0.0029 | 0.00074 | 0.0014 | >0.0050 | 0.0015 | 0.0043 | 0.0006 | 0.0011 | <0.00040 | 92.6 | 100.02 | 9.63 | 0.33% | 0
D | Bay-1 | SGCu | PO084B | 806 PLC Pattern B | M002-304 | 4.2 | 3.9 | 0.3 | 0 | 268 | 0.09 | 1770 | 0 | 660 | 0 | 1770 | 0 | 63 | 0 | 0 | 4 | 40 | 0 | 0 | 28 | 6 | 0 | 0 | 0 | 3 | 11 | 24 | 270 | 357 | 269 | 5:30 PM | 8:30 PM | 70 | C | 1438 | 1378 | 82 | 0.95 | 16 | 0 | 0.12 | 0.013 | 42 | 16 | 0 | 0 | 42 | 0 | 4.18 | 3.59 | 2.3 | 0.265 | 0.0364 | 0.0103 | 0.0223 | <0.00050 | 0.0133 | 0.0083 | 0.706 | 373 | 0.0027 | 0.0007 | 0.0192 | 0.0042 | 0.0016 | 0.0018 | 0.0024 | 0.0029 | 0.0028 | >0.0050 | 0.005 | 0.004 | 0.0007 | 0.0021 | 0.0041 | 92.9 | 99.95 | 9.52 | 0.35% | 0
D | Bay-1 | SG01 | PO0398 | Bace Frame Cross Gear | 852 | 3.6 | 3.4 | 0.2 | 0 | 268 | 0.083 | 1510 | 0 | 710 | 0 | 1380 | 0 | 73 | 0 | 0 | 0 | 36.5 | 0 | 0 | 26 | 5.1 | 0 | 0 | 0 | 4 | 11 | 450 | 270 | 357 | 269 | 6:30 PM | 9:30 PM | 170 | C | 1435 | 1372 | 60 | 1.01 | 15.2 | 0 | 0.114 | 0.01 | 42 | 20 | 0 | 0 | 38 | 0 | 4.28 | 3.75 | 2.03 | 0.17 | 0.0394 | 0.0081 | 0.0154 | <0.00050 | 0.011 | 0.0083 | 0.0469 | 373 | 0.0022 | 0.00055 | 0.0208 | 0.0037 | 0.0018 | 0.0019 | 0.0017 | 0.0029 | 0.0033 | >0.0050 | 0.0035 | 0.0043 | 0.00048 | 0.0022 | 0.0032 | 93.8 | 99.97 | 10.14 | 0.31% | 0
D | Bay-1 | SG01 | PO0398 | Bace Frame Cross Gear | 853 | 3.9 | 3.5 | 0.4 | 0 | 268 | 0.087 | 1640 | 0 | 620 | 0 | 1640 | 0 | 74.5 | 4 | 2 | 0 | 40 | 0 | 0 | 27 | 5.1 | 0 | 0 | 0 | 3.8 | 11 | 450 | 270 | 357 | 269 | 7:30 PM | 10:30 PM | 125 | D | 1438 | 1370 | 87 | 1.03 | 15.2 | 0 | 0.114 | 0.015 | 42 | 16 | 0 | 0 | 42 | 0 | 4.28 | 3.76 | 2 | 0.177 | 0.0392 | 0.0098 | 0.017 | <0.00050 | 0.0151 | 0.0068 | 0.0222 | 373 | 0.0027 | 0.00089 | 0.0164 | 0.0041 | 0.0016 | 0.0017 | 0.0019 | 0.0033 | 0.0025 | >0.0050 | 0.0028 | 0.005 | 0.00064 | 0.0015 | 0.0032 | 93.9 | 100.03 | 10.26 | 0.28% | 0
D | Bay-1 | SGCu | PO0449 | 3K SGRE stage 2 (4 Cavity) | M002-142, M003-142, M004-142, M005-142 | 6 | 5.9 | 0.1 | 0 | 0.1 | 0.135 | 2470 | 0 | 840 | 0 | 1850 | 740 | 108 | 17.5 | 6 | 2 | 60.6 | 0 | 0 | 42 | 8.7 | 0 | 0 | 0 | 0 | 11 | 28 | 270 | 357 | 269 | 10:30 PM | 1:30 AM | 190 | A | 1454 | 1385 | 122 | 1.01 | 24 | 0 | 0.18 | 0.016 | 41 | 14 | 0 | 0 | 43 | 2 | 4.2 | 3.66 | 2.11 | 0.244 | 0.0313 | 0.0098 | 0.0235 | <0.00050 | 0.0141 | 0.0063 | 0.611 | 373 | 0.0027 | 0.0015 | 0.0195 | 0.0053 | 0.0016 | 0.0016 | 0.0022 | 0.003 | 0.0013 | >0.0050 | 0.003 | 0.0045 | 0.00089 | 0.0037 | 0.0026 | 93.2 | 100 | 10.1 | 0.34% | 0
D | Bay-1 | SSDI | PO0372 | Pillow Block | 908 | 3.9 | 3.4 | 0.5 | 0 | 268 | 0.088 | 1670 | 0 | 1560 | 0 | 670 | 0 | 152 | 40 | 6 | 0 | 20.1 | 20.1 | 0 | 27 | 5.1 | 0 | 0 | 0 | 5 | 11 | 450 | 270 | 357 | 269 | 11:30 PM | 2:30 AM | 125 | A | 1457 | 1388 | 72 | 1.03 | 15.2 | 0 | 0.114 | 0.018 | 43 | 40 | 0 | 0 | 17 | 0 | 4.13 | 3.15 | 3.86 | 0.196 | 0.0389 | 0.0098 | 0.027 | <0.00050 | 0.0145 | 0.0128 | 0.0231 | 373 | 0.0024 | 0.0008 | 0.0247 | 0.0063 | 0.0061 | 0.002 | 0.0028 | 0.0011 | 0.0015 | >0.0050 | 0.0011 | 0.0035 | 0.00062 | 0.0018 | <0.00040 | 92.6 | 100.03 | 10.31 | 0.36% | 0
D | Bay-1 | SGCu | PO0343 | S120PLC | 537B | 4.8 | 4.7 | 0.1 | 0 | 268 | 0.107 | 2010 | 0 | 810 | 0 | 1360 | 620 | 82 | 20 | 3 | 3 | 48 | 0 | 0 | 32 | 7 | 0 | 0 | 0 | 0 | 11 | 25 | 270 | 357 | 269 | 3:30 AM | 6:30 AM | 105 | C | 1437 | 1365 | 84 | 1 | 19.5 | 0 | 0.144 | 0.016 | 42 | 17 | 0 | 0 | 41 | 0 | 4.11 | 3.56 | 2.14 | 0.256 | 0.0299 | 0.0098 | 0.0198 | <0.00050 | 0.0113 | 0.0058 | 0.723 | 373 | 0.0029 | 0.0016 | 0.02 | 0.0053 | 0.0019 | 0.0014 | 0.0023 | 0.0026 | 0.0011 | >0.0050 | 0.002 | 0.0042 | 0.00087 | 0.002 | 0.0037 | 93.1 | 99.95 | 10 | 0.35% | 0
E | Bay-1 | SGCu | PO084B | 806 PLC Pattern B | M002-306 | 5.7 | 4.2 | 0.8 | 0 | 268 | 0.094 | 0 | 0 | 2220 | 0 | 2180 | 0 | 151 | 40 | 13 | 5 | 40.7 | 0 | 0 | 30 | 6.1 | 0 | 0 | 0 | 0 | 11 | 28 | 270 | 357 | 269 | 11:30 AM | 2:30 PM | 1165 | D | 1432 / 1431 | 1370 / 1372 | 78 / 30 | 0.71 | 16.8 | 0 | 0.126 | 0.01 | 41 | 30 | 0 | 0 | 29 | 0 | 4.16 | 3.61 | 2.12 | 0.26 | 0.0356 | 0.0088 | 0.0177 | <0.00050 | 0.01 | 0.0066 | 0.731 | 373 | 0.0026 | 0.001 | 0.0223 | 0.0061 | 0.0018 | 0.002 | 0.0021 | 0.0032 | 0.0013 | >0.0050 | 0.0035 | 0.0049 | 0.001 | 0.0013 | 0.00091 | 93.1 | 99.99 | 7.14 | 0.43% | 0
E | Bay-1 | SGCu | PO0197 | 1.2 PLC | 2789 | 3.7 | 3.4 | 0.3 | 0 | 1.8 | 0.083 | 760 | 0 | 400 | 0 | 740 | 0 | 34 | 4 | 2 | 2 | 37 | 0 | 0 | 26 | 5.1 | 0 | 0 | 0 | 0 | 11 | 16 | 270 | 357 | 269 | 12:30 PM | 3:30 PM | 105 | D | 1434 | 1369 | 64 | 1 | 14.8 | 0 | 0.111 | 0.015 | 21 | 11 | 0 | 0 | 20 | 49 | 4.16 | 3.6 | 2.18 | 0.241 | 0.038 | 0.0111 | 0.0188 | <0.00050 | 0.0105 | 0.0062 | 0.749 | 373 | 0.0025 | 0.0011 | 0.024 | 0.0061 | 0.0017 | 0.0018 | 0.0024 | 0.003 | 0.0012 | >0.0050 | 0.0036 | 0.0048 | 0.0007 | 0.0016 | 0.0032 | 93 | 99.95 | 10 | 0.33% | 0
E | Bay-1 | SSDI | PO0421B | 1052 stage 2 PLC | 151 | 2.7 | 2.6 | 0.1 | 0 | 268 | 0.063 | 2210 | 0 | 1780 | 0 | 1410 | 0 | 71 | 200 | 6 | 0 | 14 | 14 | 0 | 20 | 4 | 0 | 0 | 0 | 0 | 11 | 450 | 270 | 357 | 269 | 1:30 PM | 4:30 PM | 175 | A | 1458 | 1380 | 94 | 1.04 | 10.8 | 0 | 0.081 | 0.016 | 41 | 33 | 0 | 0 | 26 | 0 | 4.11 | 3.13 | 3.85 | 0.2 | 0.0373 | 0.0074 | 0.0203 | <0.00050 | 0.0117 | 0.0137 | 0.076 | 373 | 0.002 | 0.00097 | 0.0243 | 0.0058 | 0.0061 | 0.0023 | 0.003 | 0.00095 | 0.0014 | >0.0050 | 0.0011 | 0.0046 | 0.00068 | 0.0024 | <0.00040 | 92.6 | 100.04 | 10.37 | 0.35% | 0
E | Bay-1 | SSDI | PO0421B | 1052 stage 2 PLC | 152 | 2.7 | 2.6 | 0.1 | 0 | 268 | 0.063 | 0 | 0 | 0 | 0 | 0 | 0 | 0 | 0 | 0 | 0 | 14 | 14 | 0 | 20 | 4 | 0 | 0 | 0 | 0 | 11 | 450 | 270 | 357 | 269 | 2:30 PM | 5:30 PM | 180 | A | 1456 | 1385 | 103 | 1.04 | 10.8 | 0 | 0.081 | 0.016 | 0 | 0 | 0 | 0 | 0 | 0 | 4.1 | 3.12 | 3.84 | 0.2 | 0.0366 | 0.01 | 0.0205 | <0.00050 | 0.0116 | 0.0135 | 0.0795 | 373 | 0.0024 | 0.00079 | 0.0249 | 0.0059 | 0.0063 | 0.0022 | 0.003 | 0.00097 | 0.0013 | >0.0050 | 0.0014 | 0.004 | 0.0007 | 0.0022 | <0.00040 | 92.6 | 100.03 | 10.37 | 0.32% | 0
E | Bay-1 | SSDI | PO0372 | Pillow Block | 909 | 3.6 | 3.3 | 0.3 | 0 | 268 | 0.082 | 1410 | 0 | 1430 | 0 | 760 | 0 | 50 | 130 | 10 | 0 | 18 | 18 | 0 | 26 | 5 | 0 | 0 | 0 | 0 | 11 | 450 | 270 | 357 | 269 | 3:30 PM | 6:30 PM | 110 | A | 1456 | 1388 | 66 | 1 | 14.4 | 0 | 0.108 | 0.014 | 39 | 40 | 0 | 0 | 21 | 0 | 4.11 | 3.13 | 3.85 | 0.18 | 0.0384 | 0.008 | 0.0229 | <0.00050 | 0.0123 | 0.0132 | 0.0183 | 373 | 0.0022 | 0.0009 | 0.0244 | 0.0069 | 0.0065 | 0.0023 | 0.003 | 0.0012 | 0.0015 | >0.0050 | 0.0012 | 0.0047 | 0.00071 | 0.0013 | <0.00040 | 92.6 | 99.97 | 10 | 0.33% | 0
E | Bay-1 | SSDI | PO0372 | Pillow Block | 910 | 3.6 | 3.3 | 0.1 | 0.4 | 268 | 0.08 | 1420 | 0 | 1420 | 0 | 760 | 0 | 50 | 125 | 4 | 0 | 17.3 | 17.3 | 0 | 26 | 5 | 0 | 0 | 0 | 0 | 11 | 450 | 270 | 357 | 269 | 4:30 PM | 7:30 PM | 100 | A | 1460 | 1385 | 63 | 0.96 | 14.4 | 0 | 0.108 | 0.011 | 39 | 39 | 0 | 0 | 21 | 0 | 4.14 | 3.16 | 3.86 | 0.19 | 0.0379 | 0.0065 | 0.0215 | <0.00050 | 0.01 | 0.0154 | 0.0111 | 373 | 0.0021 | 0.0011 | 0.0262 | 0.007 | 0.006 | 0.0019 | 0.0029 | 0.00069 | 0.0014 | >0.0050 | 0.0012 | 0.0043 | 0.00076 | 0.002 | <0.00040 | 92.6 | 100.01 | 9.61 | 0.35% | 0
E | Bay-1 | SG01 | PO0398 | Bace Frame Cross Gear | 856 | 3.8 | 3.4 | 0.4 | 0 | 0.2 | 0.087 | 1600 | 0 | 660 | 0 | 1340 | 0 | 72 | 6 | 1 | 0 | 39 | 0 | 0 | 27 | 5.1 | 0 | 0 | 0 | 0 | 11 | 450 | 270 | 357 | 269 | 11:30 PM | 2:30 AM | 150 | D | 1447 | 1376 | 68 | 1.03 | 16 | 0 | 0.114 | 0.017 | 42 | 17 | 0 | 0 | 35 | 5 | 4.28 | 3.75 | 2.05 | 0.178 | 0.0388 | 0.0089 | 0.0179 | <0.00050 | 0.0146 | 0.0062 | 0.042 | 373 | 0.0026 | 0.00098 | 0.0202 | 0.0046 | 0.0016 | 0.0018 | 0.0018 | 0.0029 | 0.0013 | >0.0050 | 0.003 | 0.0048 | 0.00057 | 0.0022 | 0.0039 | 93.8 | 99.99 | 10.26 | 0.32% | 0
E | Bay-1 | SG01 | PO0398 | Bace Frame Cross Gear | 855 | 3.8 | 3.4 | 0.4 | 0 | 268 | 0.088 | 1600 | 0 | 690 | 0 | 1510 | 0 | 84 | 23 | 0 | 0 | 40 | 0 | 0 | 27 | 5.1 | 0 | 0 | 0 | 0 | 11 | 450 | 270 | 357 | 269 | 1:30 AM | 4:30 AM | 140 | D | 1451 | 1368 | 62 | 1.05 | 16 | 0 | 0.114 | 0.019 | 42 | 18 | 0 | 0 | 40 | 0 | 4.27 | 3.74 | 2.05 | 0.198 | 0.0386 | 0.0106 | 0.0227 | <0.00050 | 0.0162 | 0.0072 | 0.0355 | 373 | 0.0026 | 0.00095 | 0.0173 | 0.0046 | 0.0016 | 0.0017 | 0.002 | 0.0033 | 0.0014 | >0.0050 | 0.003 | 0.0044 | 0.00065 | 0.003 | 0.0038 | 93.8 | 100 | 10.53 | 0.31% | 0
E | Bay-1 | SSDI | PO0372 | Pillow Block | 911 | 3.6 | 3.3 | 0.3 | 0 | 268 | 0.081 | 1400 | 40 | 1420 | 0 | 740 | 0 | 50 | 105 | 12 | 0 | 18 | 18 | 0 | 25 | 5 | 0 | 0 | 0 | 0 | 11 | 450 | 270 | 357 | 269 | 4:30 AM | 7:30 AM | 110 | B | 1456 | 1388 | 77 | 1 | 15 | 0 | 0.108 | 0.015 | 40 | 39 | 0 | 0 | 21 | 0 | 4.13 | 3.13 | 3.92 | 0.188 | 0.04 | 0.0085 | 0.022 | <0.00050 | 0.0114 | 0.0123 | 0.0276 | 373 | 0.0024 | 0.00086 | 0.0336 | 0.0058 | 0.0062 | 0.002 | 0.003 | 0.001 | 0.0014 | >0.0050 | 0.0014 | 0.0046 | 0.00056 | 0.0015 | <0.00040 | 92.5 | 99.96 | 10 | 0.35% | 0
A&B | Bay-3 | SG01 | PO0444 | 3580 TA | 332 | 6 | 6 | 1.5 | 0 | 0.8 | 0.129 | 3810 | 0 | 1350 | 250 | 4590 | 200 | 170 | 24 | 5 | 0 | 60 | 0 | 0 | 36 | 9 | 0 | 0 | 0 | 0 | 11 | 450 | 270 | 357 | 269 | 10:30 AM | 1:30 PM | 185 | D | 1430 | 1368 | 82 | 1 | 24 | 0 | 0.18 | 0.015 | 35 | 15 | 0 | 0 | 44 | 7 | 4.19 | 3.65 | 2.09 | 0.177 | 0.0359 | 0.0081 | 0.0426 | <0.00050 | 0.0277 | 0.0097 | 0.0283 | 373 | 0.0033 | 0.0014 | 0.0195 | 0.0038 | 0.0014 | 0.0013 | 0.002 | 0.0028 | 0.0015 | >0.0050 | 0.0028 | 0.0039 | 0.00078 | 0.0021 | 0.0028 | 93.8 | 99.96 | 10 | 0.33% | 0
E | Bay-1 | SGCu | PO0343 | S120PLC | 538B | 4.8 | 4.6 | 0.2 | 0 | 268 | 0.106 | 1900 | 0 | 830 | 0 | 1890 | 180 | 75 | 0 | 0 | 6 | 48 | 0 | 0 | 32 | 6.8 | 0 | 0 | 0 | 0 | 11 | 29 | 270 | 357 | 269 | 4:30 PM | 7:30 PM | 120 | C | 1430 | 1370 | 75 | 1 | 19 | 0 | 0.138 | 0.017 | 40 | 17 | 0 | 0 | 43 | 0 | 4.18 | 3.63 | 2.12 | 0.258 | 0.0371 | 0.0108 | 0.0188 | <0.00050 | 0.012 | 0.0057 | 0.728 | 373 | 0.0031 | 0.0015 | 0.03 | 0.0047 | 0.0017 | 0.0018 | 0.0024 | 0.0031 | 0.0012 | >0.0050 | 0.0031 | 0.0048 | 0.00064 | 0.0017 | 0.0041 | 93.1 | 100.03 | 10 | 0.35% | 0
E | Bay-1 | SG01 | PO0398 | Bace Frame Cross Gear | 857 | 3.8 | 3.4 | 0.4 | 0 | 268 | 0.087 | 1600 | 0 | 640 | 0 | 1560 | 0 | 79 | 16 | 2 | 0 | 40 | 0 | 0 | 26 | 5.1 | 0 | 0 | 0 | 4 | 11 | 450 | 270 | 357 | 269 | 9:30 PM | 12:30 AM | 105 | D | 1435 | 1368 | 80 | 1.05 | 16 | 0 | 0.114 | 0.016 | 42 | 17 | 0 | 0 | 41 | 0 | 4.23 | 3.71 | 2.01 | 0.19 | 0.038 | 0.0107 | 0.0203 | <0.00050 | 0.019 | 0.0088 | 0.0159 | 373 | 0.0025 | 0.0016 | 0.0207 | 0.0037 | 0.0015 | 0.0017 | 0.0018 | 0.0034 | 0.0033 | >0.0050 | 0.0032 | 0.0048 | 0.00059 | 0.0031 | 0.0028 | 93.9 | 100.01 | 10.53 | 0.28% | 0
E | Bay-1 | SG01 | PO0398 | Bace Frame Cross Gear | 858 | 3.8 | 3.4 | 0.4 | 0 | 268 | 0.088 | 1600 | 0 | 560 | 0 | 1640 | 0 | 78 | 14 | 0 | 0 | 41 | 0 | 0 | 26 | 5.1 | 0 | 0 | 0 | 0 | 11 | 450 | 270 | 357 | 269 | 10:30 PM | 1:30 AM | 115 | A | 1430 | 1371 | 75 | 1.08 | 16 | 0 | 0.114 | 0.017 | 42 | 15 | 0 | 0 | 43 | 0 | 4.28 | 3.75 | 2.05 | 0.199 | 0.0378 | 0.0109 | 0.0201 | <0.00050 | 0.0215 | 0.0078 | 0.0361 | 373 | 0.0025 | 0.0021 | 0.0204 | 0.0036 | 0.0015 | 0.0015 | 0.0019 | 0.0032 | 0.0028 | >0.0050 | 0.0029 | 0.0047 | 0.00056 | 0.0018 | 0.0029 | 93.8 | 100.03 | 10.79 | 0.32% | 0
C | Bay-3 | SG01 | PO0392 | Senvion Rotor Hub | 228 | 16 | 15.5 | 0.5 | 0 | 0.5 | 0.384 | 6700 | 0 | 2930 | 0 | 5560 | 310 | 290 | 5 | 0 | 0 | 192 | 0 | 0 | 104 | 24 | 0 | 0 | 0 | 12 | 11 | 450 | 270 | 357 | 269 | 6:30 AM | 9:30 AM | 195 | B | 1438 | 1370 | 137 | 1.2 | 64 | 0 | 0.48 | 0.012 | 42 | 18 | 0 | 0 | 37 | 3 | 4.3 | 3.78 | 1.99 | 0.178 | 0.038 | 0.0081 | 0.0198 | <0.00050 | 0.0412 | 0.0081 | 0.027 | 373 | 0.0035 | 0.0012 | 0.0152 | 0.0042 | 0.0014 | 0.0014 | 0.0021 | 0.0029 | 0.0021 | >0.0050 | 0.0033 | 0.0045 | 0.0007 | 0.002 | 0.0043 | 93.8 | 99.98 | 12 | 0.27% | 0
E | Bay-1 | SSDI | PO0372 | Pillow Block | 912 | 4 | 3.3 | 0.1 | 0 | 0.1 | 0.087 | 1720 | 0 | 1590 | 0 | 690 | 0 | 42 | 145 | 4 | 0 | 19 | 19 | 0 | 28 | 5.1 | 0 | 0 | 0 | 0 | 11 | 450 | 270 | 357 | 269 | 9:30 AM | 12:30 PM | 110 | C | 1452 | 1386 | 70 / 30 | 0.95 | 16 | 0 | 0.12 | 0.011 | 42 | 39 | 0 | 0 | 17 | 2 | 4.15 | 3.16 | 3.86 | 0.192 | 0.0423 | 0.0088 | 0.0281 | <0.00050 | 0.0126 | 0.0124 | 0.0443 | 373 | 0.0023 | 0.0011 | 0.028 | 0.0055 | 0.0061 | 0.0019 | 0.003 | 0.0011 | 0.0013 | >0.0050 | 0.0013 | 0.0047 | 0.0007 | 0.0028 | <0.00040 | 92.5 | 99.96 | 9.5 | 0.34% | 0
E | Bay-1 | SGCu | PO0343 | S120PLC | 540B | 4.8 | 4.5 | 0.3 | 0 | 0.1 | 0.108 | 2010 | 0 | 860 | 0 | 1320 | 510 | 75 | 14 | 3 | 5 | 47 | 0 | 0 | 34 | 7 | 0 | 0 | 0 | 0 | 11 | 26 | 270 | 357 | 269 | 10:30 AM | 1:30 PM | 145 | D | 1424 | 1376 | 75 | 0.98 | 20 | 0 | 0.144 | 0.014 | 42 | 18 | 0 | 0 | 38 | 2 | 4.16 | 3.6 | 2.16 | 0.253 | 0.0349 | 0.0105 | 0.022 | <0.00050 | 0.0116 | 0.0063 | 0.713 | 373 | 0.0029 | 0.0015 | 0.0252 | 0.0047 | 0.0024 | 0.0019 | 0.0026 | 0.0029 | 0.0012 | >0.0050 | 0.0032 | 0.0046 | 0.00077 | 0.003 | 0.0027 | 93.1 | 100.01 | 9.79 | 0.34% | 0
E | Bay-1 | SSDI | PO0421B | 1052 stage 2 PLC | 155 | 2.8 | 2.6 | 0.2 | 0 | 268 | 0.062 | 2310 | 0 | 2030 | 0 | 1260 | 0 | 80 | 160 | 50 | 0 | 13 | 13 | 0 | 20 | 3.9 | 0 | 0 | 0 | 0 | 11 | 450 | 270 | 357 | 269 | 11:30 AM | 2:30 PM | 255 | D | 1449 | 1380 | 84 | 0.93 | 12 | 0 | 0.084 | 0.009 | 41 | 36 | 0 | 0 | 23 | 0 | 4.15 | 3.16 | 3.88 | 0.197 | 0.0393 | 0.0088 | 0.0255 | <0.00050 | 0.0116 | 0.0139 | 0.0709 | 373 | 0.0022 | 0.0011 | 0.0289 | 0.0054 | 0.0061 | 0.0019 | 0.0028 | 0.0014 | 0.0016 | >0.0050 | 0.0015 | 0.0035 | 0.00069 | 0.0032 | 0.00058 | 92.5 | 100.01 | 9.29 | 0.32% | 0
E | Bay-1 | SSDI | PO0421B | 1052 stage 2 PLC | 156 | 2.8 | 2.6 | 0.2 | 0 | 268 | 0.062 | 0 | 0 | 0 | 0 | 0 | 0 | 0 | 0 | 0 | 0 | 13 | 13 | 0 | 20 | 3.9 | 0 | 0 | 0 | 0 | 11 | 450 | 270 | 357 | 269 | 12:30 PM | 3:30 PM | 180 | D | 1440 | 1383 | 70 | 0.93 | 12 | 0 | 0.084 | 0.009 | 0 | 0 | 0 | 0 | 0 | 0 | 4.16 | 3.19 | 3.82 | 0.199 | 0.0396 | 0.0071 | 0.0254 | <0.00050 | 0.0119 | 0.0129 | 0.0697 | 373 | 0.002 | 0.0008 | 0.0279 | 0.0052 | 0.0065 | 0.0021 | 0.0029 | 0.0011 | 0.0015 | >0.0050 | 0.0014 | 0.0043 | 0.0006 | 0.0033 | <0.00040 | 92.5 | 99.97 | 9.29 | 0.32% | 0
E | Bay-1 | SSDI | PO0372 | Pillow Block | 913 | 3.6 | 3.3 | 0.3 | 0 | 268 | 0.081 | 1410 | 0 | 1420 | 0 | 770 | 0 | 50 | 140 | 0 | 0 | 18 | 18 | 0 | 25 | 5 | 0 | 0 | 0 | 0 | 11 | 450 | 270 | 357 | 269 | 1:30 PM | 4:30 PM | 120 | A | 1455 | 1384 | 72 | 1 | 15 | 0 | 0.108 | 0.008 | 39 | 39 | 0 | 0 | 21 | 0 | 4.14 | 3.16 | 3.86 | 0.185 | 0.0399 | 0.0068 | 0.0238 | <0.00050 | 0.0099 | 0.0156 | 0.017 | 373 | 0.0021 | 0.0013 | 0.0297 | 0.0054 | 0.0059 | 0.0019 | 0.0029 | 0.00079 | 0.0016 | >0.0050 | 0.0012 | 0.004 | 0.00057 | 0.0012 | <0.00040 | 92.6 | 100.01 | 10 | 0.27% | 0
E | Bay-1 | SGCu | PO084B | 806 PLC Pattern B | M002-308 | 4 | 3.9 | 0.1 | 0 | 0.2 | 0.09 | 1580 | 20 | 760 | 0 | 1440 | 0 | 68 | 12 | 0 | 4 | 40 | 0 | 0 | 28 | 6 | 0 | 0 | 0 | 4 | 11 | 26 | 270 | 357 | 269 | 3:30 PM | 6:30 PM | 105 | A | 1438 | 1372 | 92 | 1 | 16 | 0 | 0.12 | 0.012 | 40 | 19 | 0 | 0 | 36 | 5 | 4.1 | 3.56 | 2.09 | 0.255 | 0.0363 | 0.0096 | 0.0191 | <0.00050 | 0.0099 | 0.0083 | 0.719 | 373 | 0.0023 | 0.0014 | 0.0251 | 0.0045 | 0.0015 | 0.0022 | 0.0023 | 0.0024 | 0.0027 | >0.0050 | 0.0037 | 0.0049 | 0.0008 | 0.0014 | 0.0026 | 93.2 | 100.01 | 10 | 0.33% | 0
E | Bay-1 | SG01 | PO0023 | UF 1000 Regular | 623 | 3.8 | 3.4 | 0.4 | 0 | 268 | 0.088 | 1600 | 0 | 720 | 0 | 1480 | 0 | 69 | 30 | 0 | 1 | 41 | 0 | 0 | 26 | 5.1 | 0 | 0 | 0 | 0 | 11 | 450 | 270 | 357 | 269 | 4:30 PM | 7:30 PM | 115 | B | 1435 | 1370 | 75 | 1.08 | 16 | 0 | 0.114 | 0.018 | 42 | 19 | 0 | 0 | 39 | 0 | 4.2 | 3.55 | 2.54 | 0.209 | 0.0395 | 0.0108 | 0.0208 | <0.00050 | 0.011 | 0.0077 | 0.147 | 373 | 0.0024 | 0.0018 | 0.0199 | 0.0046 | 0.0015 | 0.0016 | 0.002 | 0.0031 | 0.0014 | >0.0050 | 0.0034 | 0.0048 | 0.00063 | 0.0025 | 0.0019 | 93.4 | 100.03 | 10.79 | 0.35% | 0
E | Bay-1 | SG01 | PO0398 | Bace Frame Cross Gear | 859 | 3.8 | 3.5 | 0.3 | 0.1 | 268 | 0.087 | 1640 | 0 | 640 | 0 | 1620 | 0 | 75 | 0 | 0 | 0 | 39 | 0 | 0 | 27 | 5.2 | 0 | 0 | 0 | 0 | 11 | 450 | 270 | 357 | 269 | 5:30 PM | 8:30 PM | 120 | B | 1435 | 1375 | 82 | 1.03 | 16 | 0 | 0.114 | 0.012 | 42 | 16 | 0 | 0 | 42 | 0 | 4.25 | 3.73 | 2.02 | 0.19 | 0.0388 | 0.0105 | 0.0191 | <0.00050 | 0.03 | 0.0071 | 0.032 | 373 | 0.0023 | 0.0014 | 0.0223 | 0.004 | 0.0015 | 0.0018 | 0.0019 | 0.0033 | 0.0013 | >0.0050 | 0.0031 | 0.005 | 0.00055 | 0.0022 | 0.0027 | 93.8 | 99.97 | 10.26 | 0.29% | 0
A&B | Bay-3 | SG01 | PO0438 | W14X MBH | 409 | 9 | 8.8 | 0.2 | 0 | 268 | 0.191 | 4280 | 0 | 1240 | 0 | 3960 | 0 | 188 | 10 | 8 | 0 | 88 | 0 | 0 | 54 | 0 | 0 | 0 | 0 | 10 | 11 | 450 | 270 | 357 | 269 | 7:30 PM | 10:30 PM | 150 | C | 1425 | 1367 | 108 | 0.98 | 36 | 12.5 | 0.27 | 0.014 | 43 | 12 | 520 | 5 | 40 | 0 | 4.22 | 3.71 | 1.96 | 0.195 | 0.0399 | 0.0095 | 0.0188 | <0.00050 | 0.044 | 0.0106 | 0.0527 | 373 | 0.0027 | 0.0015 | 0.0204 | 0.0041 | 0.0015 | 0.0016 | 0.0021 | 0.0031 | 0.0028 | >0.0050 | 0.0031 | 0.0047 | 0.0008 | 0.0018 | 0.0034 | 93.9 | 100.03 | 9.78 | 0.34% | 0
E | Bay-1 | SG01 | PO0023 | UF 1000 Regular | 624 | 3.8 | 3.5 | 0.3 | 0 | 268 | 0.088 | 1560 | 0 | 580 | 0 | 1210 | 450 | 68 | 51 | 0 | 2 | 40 | 0 | 0 | 27 | 5.2 | 0 | 0 | 0 | 0 | 11 | 450 | 270 | 357 | 269 | 11:30 PM | 2:30 AM | 115 | C | 1439 | 1372 | 102 | 1.05 | 16 | 0 | 0.114 | 0.013 | 41 | 15 | 0 | 0 | 44 | 0 | 4.2 | 3.53 | 2.59 | 0.226 | 0.0368 | 0.0105 | 0.0199 | <0.00050 | 0.0187 | 0.0086 | 0.15 | 373 | 0.0025 | 0.002 | 0.0199 | 0.0041 | 0.0018 | 0.0015 | 0.0024 | 0.0029 | 0.0015 | >0.0050 | 0.0035 | 0.0051 | 0.00061 | 0.0022 | 0.0029 | 93.3 | 99.99 | 10.53 | 0.32% | 0
E | Bay-1 | SG01 | PO0398 | Bace Frame Cross Gear | 860 | 3.8 | 3.4 | 0.4 | 0 | 268 | 0.089 | 1620 | 0 | 730 | 0 | 1450 | 0 | 71 | 8 | 2 | 0 | 41 | 0 | 0 | 27 | 5.1 | 0 | 0 | 0 | 0 | 11 | 450 | 270 | 357 | 269 | 1:30 AM | 4:30 AM | 145 | C | 1443 | 1375 | 70 | 1.08 | 16 | 0 | 0.114 | 0.018 | 43 | 19 | 0 | 0 | 38 | 0 | 4.26 | 3.73 | 2.05 | 0.193 | 0.0388 | 0.0108 | 0.0196 | <0.00050 | 0.0198 | 0.007 | 0.0295 | 373 | 0.0024 | 0.0017 | 0.0214 | 0.0045 | 0.0013 | 0.0017 | 0.0018 | 0.0035 | 0.0013 | >0.0050 | 0.0033 | 0.0048 | 0.00057 | 0.0018 | 0.002 | 93.8 | 99.99 | 10.79 | 0.33% | 0
E | Bay-1 | SSDI | PO0421B | 1052 stage 2 PLC | 157 | 2.8 | 2.6 | 0.2 | 0 | 268 | 0.064 | 2360 | 0 | 1990 | 0 | 1250 | 0 | 72 | 215 | 12 | 0 | 14 | 14 | 0 | 20 | 3.9 | 0 | 0 | 0 | 0 | 11 | 450 | 270 | 357 | 269 | 2:30 AM | 5:30 AM | 185 | D | 1453 | 1384 | 108 | 1 | 12 | 0 | 0.084 | 0.012 | 42 | 36 | 0 | 0 | 22 | 0 | 4.14 | 3.17 | 3.82 | 0.187 | 0.0397 | 0.0094 | 0.0258 | <0.00050 | 0.0107 | 0.0155 | 0.0409 | 373 | 0.0023 | 0.0012 | 0.0351 | 0.0058 | 0.0063 | 0.0021 | 0.0028 | 0.0019 | 0.0015 | >0.0050 | 0.0015 | 0.0035 | 0.00062 | 0.001 | <0.00040 | 92.6 | 100.02 | 10 | 0.32% | 0
E | Bay-1 | SSDI | PO0421B | 1052 stage 2 PLC | 158 | 2.8 | 2.6 | 0.2 | 0 | 268 | 0.064 | 0 | 0 | 0 | 0 | 0 | 0 | 0 | 0 | 0 | 0 | 14 | 14 | 0 | 20 | 3.9 | 0 | 0 | 0 | 0 | 11 | 450 | 270 | 357 | 269 | 3:30 AM | 6:30 AM | 180 | D | 1441 | 1386 | 77 | 1 | 12 | 0 | 0.084 | 0.012 | 0 | 0 | 0 | 0 | 0 | 0 | 4.15 | 3.18 | 3.82 | 0.187 | 0.0399 | 0.0081 | 0.0252 | <0.00050 | 0.0109 | 0.0151 | 0.0426 | 373 | 0.0024 | 0.0012 | 0.0347 | 0.0059 | 0.006 | 0.002 | 0.0029 | 0.0011 | 0.0013 | >0.0050 | 0.0013 | 0.0025 | 0.0007 | 0.0011 | <0.00040 | 92.6 | 100.03 | 10 | 0.33% | 0
E | Bay-1 | SSDI | PO0372 | Pillow Block | 914 | 4 | 3.4 | 0.2 | 0 | 268 | 0.087 | 1710 | 0 | 1600 | 0 | 690 | 0 | 58 | 155 | 10 | 0 | 19 | 19 | 0 | 28 | 5.1 | 0 | 0 | 0 | 0 | 11 | 450 | 270 | 357 | 269 | 4:30 AM | 7:30 AM | 130 | D | 1443 | 1381 | 70 | 0.95 | 16 | 0 | 0.12 | 0.011 | 43 | 40 | 0 | 0 | 17 | 0 | 4.14 | 3.16 | 3.86 | 0.19 | 0.0398 | 0.0099 | 0.0234 | <0.00050 | 0.0168 | 0.0158 | 0.0099 | 373 | 0.0021 | 0.0012 | 0.0329 | 0.0064 | 0.0063 | 0.0021 | 0.0029 | 0.0016 | 0.0016 | >0.0050 | 0.0013 | 0.0048 | 0.00064 | 0.00076 | <0.00040 | 92.6 | 100.03 | 9.5 | 0.36% | 0
E | Bay-1 | SGCu | PO0343 | S120PLC | 542B | 4.6 | 4.4 | 0.2 | 0 | 0.4 | 0.104 | 1770 | 0 | 780 | 0 | 1350 | 300 | 80 | 8 | 0 | 6 | 46 | 0 | 0 | 32 | 0 | 0 | 0 | 0 | 5 | 11 | 30 | 270 | 357 | 269 | 5:30 AM | 8:30 AM | 145 | A | 1440 | 1375 | 74 | 1 | 19 | 6.6 | 0.138 | 0.014 | 38 | 17 | 0 | 0 | 36 | 9 | 4.15 | 3.6 | 2.13 | 0.271 | 0.0359 | 0.0091 | 0.0163 | <0.00050 | 0.0097 | 0.0092 | 0.713 | 373 | 0.0026 | 0.0018 | 0.0271 | 0.0048 | 0.0014 | 0.0021 | 0.0026 | 0.003 | 0.0028 | >0.0050 | 0.003 | 0.0048 | 0.00079 | 0.0015 | 0.0026 | 93.1 | 99.99 | 10 | 0.33% | 0
E | Bay-1 | SGCu | PO0197 | 1.2 PLC | 2792 | 3.8 | 3.3 | 0.05 | 0 | 0.3 | 0.085 | 1410 | 0 | 610 | 0 | 1480 | 0 | 63 | 12 | 3 | 0 | 38 | 0 | 0 | 26 | 0 | 0 | 0 | 0 | 4 | 11 | 27 | 270 | 357 | 269 | 7:30 AM | 10:30 AM | 105 | A | 1440 | 1371 | 60 | 1 | 16 | 5.3 | 0.114 | 0.014 | 37 | 16 | 0 | 0 | 39 | 8 | 4.12 | 3.59 | 2.06 | 0.191 | 0.033 | 0.0111 | 0.0189 | <0.00050 | 0.0221 | 0.0099 | 0.703 | 373 | 0.0027 | 0.0019 | 0.0237 | 0.0049 | 0.0015 | 0.0018 | 0.0022 | 0.0029 | 0.0027 | >0.0050 | 0.0032 | 0.0049 | 0.0008 | 0.0011 | 0.005 | 93.3 | 100.04 | 10 | 0.32% | 0
E | Bay-1 | SG01 | PO0472 | Lower Tree Frame | 149 | 1.5 | 1.3 | 0.2 | 0 | 268 | 0.034 | 1430 | 0 | 510 | 0 | 1460 | 0 | 65 | 13 | 2 | 0 | 0 | 0 | 15 | 11 | 2 | 0 | 0 | 0 | 0 | 11 | 450 | 270 | 357 | 269 | 8:30 AM | 11:30 AM | 115 | B | 1460 | 1378 | 57 | 1 | 6 | 0 | 0.045 | 0.012 | 42 | 15 | 0 | 0 | 43 | 0 | 4.24 | 3.71 | 2.03 | 0.206 | 0.0388 | 0.0098 | 0.0203 | <0.00050 | 0.0226 | 0.0123 | 0.0263 | 373 | 0.0025 | 0.0016 | 0.0213 | 0.0046 | 0.0014 | 0.0015 | 0.002 | 0.003 | 0.0037 | >0.0050 | 0.0063 | 0.0042 | 0.0007 | 0.0009 | 0.004 | 93.8 | 99.97 | 10 | 0.32% | 0
E | Bay-1 | SG01 | PO0472 | Lower Tree Frame | 148 | 1.5 | 1.3 | 0.2 | 0 | 268 | 0.034 | 0 | 0 | 0 | 0 | 0 | 0 | 0 | 0 | 0 | 0 | 0 | 0 | 15 | 11 | 2 | 0 | 0 | 0 | 0 | 11 | 450 | 270 | 357 | 269 | 9:30 AM | 12:30 PM | 180 | B | 1454 | 1381 | 55 | 1 | 6 | 0 | 0.045 | 0.012 | 0 | 0 | 0 | 0 | 0 | 0 | 4.25 | 3.72 | 2.04 | 0.197 | 0.0375 | 0.011 | 0.0189 | <0.00050 | 0.0221 | 0.0114 | 0.0217 | 373 | 0.0025 | 0.0015 | 0.0216 | 0.0045 | 0.0015 | 0.0016 | 0.002 | 0.0029 | 0.0034 | >0.0050 | 0.0062 | 0.0046 | 0.0007 | 0.0009 | 0.0054 | 93.8 | 99.98 | 10 | 0.31% | 0
A&B | Bay-3 | SG01 | PO0438 | W14X MBH | 410 | 9 | 8.8 | 0.2 | 0 | 268 | 0.188 | 3720 | 0 | 1570 | 0 | 3710 | 0 | 170 | 20 | 15 | 0 | 85 | 0 | 0 | 54 | 13 | 0 | 0 | 0 | 5 | 11 | 450 | 270 | 357 | 269 | 11:30 AM | 2:30 PM | 120 | D | 1425 | 1370 | 80 | 0.94 | 36 | 0 | 0.27 | 0.013 | 41 | 17 | 0 | 0 | 41 | 0 | 4.22 | 3.7 | 2.01 | 0.179 | 0.0388 | 0.0066 | 0.0165 | <0.00050 | 0.0369 | 0.0087 | 0.0142 | 373 | 0.0026 | 0.00095 | 0.0194 | 0.0049 | 0.0013 | 0.0015 | 0.0018 | 0.0028 | 0.0017 | >0.0050 | 0.0029 | 0.0045 | 0.00072 | 0.003 | 0.0041 | 93.9 | 100 | 9.44 | 0.38% | 0
A&B | Bay-3 | SG01 | PO0495 | Envision Main Structure | 5 | 20.2 | 19.9 | 0.3 | 0 | 268 | 0.501 | 8130 | 0 | 3730 | 0 | 7710 | 630 | 367 | 30 | 15 | 0 | 240 | 0 | 0 | 130 | 30 | 0 | 0 | 0 | 20 | 11 | 450 | 270 | 357 | 269 | 1:30 PM | 4:30 PM | 315 | B | 1449 / 1451 | 1367 | 180 | 1.19 | 100 | 0 | 0.6 | 0.013 | 40 | 18 | 0 | 0 | 41 | 0 | 4.28 | 3.75 | 2.03 | 0.165 | 0.0363 | 0.009 | 0.0182 | <0.00050 | 0.0139 | 0.0089 | 0.032 | 373 | 0.0034 | 0.0012 | 0.0151 | 0.0048 | 0.0015 | 0.0015 | 0.0022 | 0.0031 | 0.0024 | >0.0050 | 0.0034 | 0.0044 | 0.00078 | 0.0024 | 0.0044 | 93.8 | 99.95 | 11.88 | 0.27% | 0
E | Bay-1 | SG01 | PO0398 | Bace Frame Cross Gear | 861 | 3.8 | 3.4 | 0.2 | 0 | 1.5 | 0.088 | 990 | 0 | 450 | 0 | 860 | 0 | 38 | 0 | 0 | 0 | 40 | 0 | 0 | 27 | 5.1 | 0 | 0 | 0 | 0 | 11 | 450 | 270 | 357 | 269 | 5:30 PM | 8:30 PM | 125 | C | 1435 | 1366 | 60 | 1.05 | 16 | 0 | 0.114 | 0.015 | 26 | 12 | 0 | 0 | 23 | 39 | 4.28 | 3.75 | 2.04 | 0.198 | 0.0379 | 0.0082 | 0.0195 | <0.00050 | 0.0334 | 0.0082 | 0.0343 | 373 | 0.0026 | 0.0017 | 0.0253 | 0.0049 | 0.0014 | 0.0013 | 0.0017 | 0.0029 | 0.0014 | >0.0050 | 0.0031 | 0.0039 | 0.00068 | 0.001 | 0.0039 | 93.8 | 100.02 | 10.53 | 0.33% | 0
E | Bay-1 | SG01 | PO0527 | MK4 MBH | 2 | 5 | 4.1 | 0.9 | 0 | 268 | 0.116 | 2350 | 50 | 920 | 0 | 2380 | 0 | 92 | 4 | 0 | 0 | 55 | 0 | 0 | 35 | 6.2 | 0 | 0 | 0 | 5 | 11 | 450 | 270 | 357 | 269 | 8:30 PM | 11:30 PM | 165 | A | 1438 | 1370 | 78 | 1.1 | 20 | 0 | 0.15 | 0.019 | 42 | 16 | 0 | 0 | 42 | 0 | 4.22 | 3.69 | 2.03 | 0.2 | 0.0396 | 0.009 | 0.0204 | <0.00050 | 0.0235 | 0.0098 | 0.0494 | 373 | 0.0026 | 0.0017 | 0.0238 | 0.0047 | 0.0014 | 0.0014 | 0.0019 | 0.0032 | 0.0028 | >0.0050 | 0.0033 | 0.005 | 0.00067 | 0.0011 | 0.0035 | 93.8 | 99.97 | 11 | 0.33% | 0
E | Bay-1 | SG02 | PO0317 | Platen Mov 660 | 264 | 4.8 | 3.8 | 0.4 | 0 | 268 | 0.108 | 2020 | 0 | 900 | 0 | 1880 | 0 | 97 | 80 | 12 | 3 | 24 | 24 | 0 | 34 | 5.7 | 0 | 0 | 0 | 0 | 11 | 450 | 270 | 357 | 269 | 7:30 AM | 10:30 AM | 225 | C | 1440 | 1367 | 50 | 1 | 20 | 0 | 0.144 | 0.011 | 42 | 19 | 0 | 0 | 39 | 0 | 4.25 | 3.58 | 2.62 | 0.22 | 0.0388 | 0.0088 | 0.0229 | <0.00050 | 0.0123 | 0.0068 | 0.142 | 373 | 0.0028 | 0.0011 | 0.0259 | 0.0048 | 0.0016 | 0.0016 | 0.0021 | 0.0033 | 0.0017 | >0.0050 | 0.0023 | 0.0042 | 0.00061 | 0.0025 | 0.0015 | 93.2 | 99.95 | 10 | 0.36% | 0
E | Bay-1 | SG01 | PO0474 | 3536 TA | 307 | 4.2 | 4 | 0.2 | 0 | 268 | 0.091 | 1760 | 0 | 660 | 0 | 1780 | 0 | 76 | 32 | 7 | 0 | 40 | 0 | 0 | 29 | 6.1 | 0 | 0 | 0 | 0 | 11 | 450 | 270 | 357 | 269 | 8:30 AM | 11:30 AM | 120 | D | 1435 | 1365 | 99 | 0.95 | 16 | 0 | 0.114 | 0.011 | 42 | 16 | 0 | 0 | 42 | 0 | 4.16 | 3.62 | 2.1 | 0.192 | 0.0359 | 0.01 | 0.0211 | <0.00050 | 0.0146 | 0.0101 | 0.037 | 373 | 0.0027 | 0.0016 | 0.0221 | 0.0039 | 0.0015 | 0.0014 | 0.0018 | 0.003 | 0.0023 | >0.0050 | 0.0031 | 0.0044 | 0.00052 | 0.0011 | 0.0036 | 93.9 | 100.03 | 9.52 | 0.29% | 0
E | Bay-1 | SGCu | PO084B | 806 PLC Pattern B | M002-310 | 4.2 | 4.1 | 0.1 | 0 | 268 | 0.095 | 1720 | 50 | 690 | 0 | 1210 | 530 | 76 | 16 | 3 | 4 | 42 | 0 | 0 | 30 | 6.1 | 0 | 0 | 0 | 5 | 11 | 27 | 270 | 357 | 269 | 10:30 AM | 1:30 PM | 115 | A | 1432 | 1364 | 93 | 1 | 17 | 0 | 0.126 | 0.015 | 42 | 16 | 0 | 0 | 41 | 0 | 4.18 | 3.64 | 2.09 | 0.258 | 0.0333 | 0.011 | 0.0202 | <0.00050 | 0.0119 | 0.0088 | 0.7 | 373 | 0.0028 | 0.0019 | 0.0247 | 0.0039 | 0.002 | 0.0026 | 0.0025 | 0.004 | 0.0033 | >0.0050 | 0.0037 | 0.0052 | 0.0007 | 0.0031 | 0.0021 | 93.1 | 99.97 | 10 | 0.31% | 0
E | Bay-1 | SG02 | PO0317 | Platen Mov 660 | 265 | 4.5 | 3.9 | 0.6 | 0.2 | 0.6 | 0.1 | 1980 | 0 | 650 | 0 | 2070 | 0 | 88 | 42 | 9 | 2 | 22 | 22 | 0 | 32 | 5.9 | 0 | 0 | 0 | 0 | 11 | 2 | 270 | 357 | 269 | 11:30 AM | 2:30 PM | 155 | A | 1438 | 1369 | 89 | 0.98 | 18 | 0 | 0.135 | 0.011 | 37 | 12 | 0 | 0 | 39 | 11 | 4.25 | 3.57 | 2.64 | 0.226 | 0.0396 | 0.0105 | 0.0222 | <0.00050 | 0.0124 | 0.0073 | 0.0958 | 373 | 0.0026 | 0.0013 | 0.0296 | 0.0042 | 0.0016 | 0.0018 | 0.0022 | 0.0033 | 0.0014 | >0.0050 | 0.002 | 0.0052 | 0.00061 | 0.0016 | 0.0027 | 93.3 | 100.03 | 9.78 | 0.32% | 0
A&B | Bay-3 | SG01 | PO0438 | W14X MBH | 412 | 9 | 8.7 | 0.3 | 0 | 268 | 0.192 | 3620 | 0 | 1340 | 0 | 3720 | 320 | 170 | 40 | 13 | 0 | 88 | 0 | 0 | 54 | 0 | 0 | 0 | 0 | 8 | 11 | 450 | 270 | 357 | 269 | 1:30 PM | 4:30 PM | 120 | C | 1430 | 1369 | 90 | 0.98 | 36 | 13.5 | 0.27 | 0.018 | 40 | 15 | 0 | 0 | 45 | 0 | 4.24 | 3.72 | 2.01 | 0.18 | 0.038 | 0.0106 | 0.0209 | <0.00050 | 0.0356 | 0.0064 | 0.047 | 373 | 0.0033 | 0.0012 | 0.0152 | 0.0049 | 0.002 | 0.0017 | 0.0021 | 0.0038 | 0.0016 | >0.0050 | 0.0034 | 0.0045 | 0.00077 | 0.0028 | 0.0036 | 93.8 | 99.96 | 9.78 | 0.36% | 0
E | Bay-1 | SG01 | PO0472 | Lower Tree Frame | 151 | 1.5 | 1.35 | 0.15 | 0 | 268 | 0.034 | 2020 | 0 | 750 | 0 | 2030 | 0 | 80 | 13 | 5 | 0 | 0 | 0 | 15 | 11 | 0 | 0 | 0 | 0 | 0 | 11 | 450 | 270 | 357 | 269 | 7:30 PM | 10:30 PM | 170 | C | 1472 | 1390 | 54 | 1 | 6 | 1.9 | 0.03 | 0.014 | 42 | 16 | 0 | 0 | 42 | 0 | 4.3 | 3.76 | 2.08 | 0.187 | 0.0379 | 0.0115 | 0.0212 | <0.00050 | 0.0175 | 0.0089 | 0.0353 | 373 | 0.0027 | 0.0015 | 0.0238 | 0.004 | 0.0017 | 0.0017 | 0.002 | 0.0035 | 0.0015 | >0.0050 | 0.0059 | 0.0038 | 0.0006 | 0.0013 | 0.0025 | 93.7 | 99.96 | 10 | 0.31% | 0
E | Bay-1 | SG01 | PO0472 | Lower Tree Frame | 150 | 1.5 | 1.3 | 0.25 | 0 | 268 | 0.034 | 0 | 0 | 0 | 0 | 0 | 0 | 0 | 0 | 0 | 0 | 0 | 0 | 15 | 11 | 0 | 0 | 0 | 0 | 0 | 11 | 450 | 270 | 357 | 269 | 8:30 PM | 11:30 PM | 180 | C | 1463 | 1383 | 67 | 1 | 6 | 1.9 | 0.03 | 0.014 | 0 | 0 | 0 | 0 | 0 | 0 | 4.26 | 3.72 | 2.09 | 0.188 | 0.038 | 0.0099 | 0.0208 | <0.00050 | 0.0172 | 0.0099 | 0.0364 | 373 | 0.0029 | 0.0016 | 0.0235 | 0.0041 | 0.0015 | 0.0014 | 0.0022 | 0.0029 | 0.0014 | >0.0050 | 0.0061 | 0.0022 | 0.00064 | 0.0012 | 0.0044 | 93.8 | 100.03 | 10 | 0.34% | 0
E | Bay-1 | SG01 | PO0398 | Bace Frame Cross Gear | 862 | 3.8 | 3.4 | 0.4 | 0 | 1.75 | 0.086 | 880 | 0 | 350 | 0 | 820 | 0 | 40 | 3 | 0 | 0 | 38 | 0 | 0 | 27 | 0 | 0 | 0 | 0 | 0 | 11 | 450 | 270 | 357 | 269 | 9:30 PM | 12:30 AM | 70 | C | 1434 | 1368 | 84 | 1 | 16 | 5.1 | 0.114 | 0.013 | 23 | 9 | 0 | 0 | 22 | 46 | 4.31 | 3.77 | 2.09 | 0.191 | 0.036 | 0.0091 | 0.0194 | <0.00050 | 0.0144 | 0.0089 | 0.0344 | 373 | 0.0027 | 0.0013 | 0.0243 | 0.0041 | 0.0017 | 0.0015 | 0.002 | 0.0032 | 0.0014 | >0.0050 | 0.0036 | 0.0038 | 0.00067 | 0.0012 | 0.0034 | 93.7 | 99.97 | 10 | 0.33% | 0
E | Bay-1 | SG01 | PO0474 | 3536 TA | 308 | 4.2 | 4.1 | 0.1 | 0 | 268 | 0.092 | 1770 | 0 | 820 | 0 | 1610 | 0 | 72 | 23 | 0 | 0 | 39 | 0 | 0 | 30 | 0 | 0 | 0 | 0 | 0 | 11 | 450 | 270 | 357 | 269 | 10:30 PM | 1:30 AM | 140 | C | 1441 | 1373 | 94 | 0.93 | 17 | 6.1 | 0.126 | 0.012 | 42 | 20 | 0 | 0 | 38 | 0 | 4.17 | 3.64 | 2.05 | 0.187 | 0.0372 | 0.0096 | 0.0207 | <0.00050 | 0.0243 | 0.0069 | 0.0273 | 373 | 0.0027 | 0.0013 | 0.0215 | 0.0039 | 0.0017 | 0.0016 | 0.0019 | 0.0032 | 0.0015 | >0.0050 | 0.0033 | 0.0048 | 0.00058 | 0.0014 | 0.0036 | 93.9 | 100 | 9.29 | 0.34% | 0
E | Bay-1 | SGCu | PO0343 | S120PLC | 541B | 4.6 | 4.5 | 0.1 | 0 | 268 | 0.105 | 1930 | 0 | 820 | 0 | 1850 | 0 | 74 | 5 | 0 | 6 | 47 | 0 | 0 | 32 | 0 | 0 | 0 | 0 | 3 | 11 | 28 | 270 | 357 | 269 | 12:30 AM | 3:30 AM | 135 | D | 1438 | 1370 | 78 | 1.02 | 19 | 6.5 | 0.138 | 0.018 | 42 | 18 | 0 | 0 | 40 | 0 | 4.14 | 3.59 | 2.12 | 0.256 | 0.0349 | 0.0105 | 0.0193 | <0.00050 | 0.0123 | 0.0071 | 0.711 | 373 | 0.0029 | 0.0013 | 0.0294 | 0.0045 | 0.0017 | 0.0017 | 0.0022 | 0.0036 | 0.0012 | >0.0050 | 0.0031 | 0.0048 | 0.00064 | 0.003 | 0.003 | 93.1 | 99.96 | 10.22 | 0.34% | 0
E | Bay-1 | SSDI | PO0421B | 1052 stage 2 PLC | 161 | 2.7 | 2.6 | 0.4 | 0 | 268 | 0.061 | 0 | 0 | 0 | 0 | 0 | 0 | 0 | 0 | 0 | 0 | 13 | 13 | 0 | 20 | 0 | 0 | 0 | 0 | 0 | 11 | 450 | 270 | 357 | 269 | 3:30 AM | 6:30 AM | 180 | A | 1445 | 1389 | 96 | 0.96 | 11 | 4 | 0.081 | 0.01 | 0 | 0 | 0 | 0 | 0 | 0 | 4.15 | 3.17 | 3.83 | 0.182 | 0.0387 | 0.0084 | 0.0262 | 0.0005 | 0.0116 | 0.0127 | 0.0131 | 373 | 0.0024 | 0.0011 | 0.0436 | 0.0064 | 0.0062 | 0.002 | 0.0028 | 0.0011 | 0.0013 | >0.0050 | 0.0015 | 0.0047 | 0.0006 | 0.001 | 0.00089 | 92.6 | 100.01 | 9.63 | 0.31% | 0
E | Bay-1 | SSDI | PO0372 | Pillow Block | 915 | 3.6 | 3.5 | 0.1 | 0.2 | 268 | 0.079 | 1600 | 0 | 1520 | 0 | 680 | 0 | 42 | 136 | 2 | 0 | 17 | 17 | 0 | 25 | 0 | 0 | 0 | 0 | 0 | 11 | 450 | 270 | 357 | 269 | 4:30 AM | 7:30 AM | 110 | B | 1452 | 1388 | 100 | 0.94 | 15 | 5.1 | 0.108 | 0.01 | 42 | 40 | 0 | 0 | 18 | 0 | 4.12 | 3.13 | 3.89 | 0.188 | 0.0397 | 0.0092 | 0.0255 | 0.0008 | 0.0118 | 0.0139 | 0.0362 | 373 | 0.0026 | 0.0012 | 0.0325 | 0.0064 | 0.0063 | 0.0021 | 0.0033 | 0.0015 | 0.0015 | >0.0050 | 0.0016 | 0.0051 | 0.00068 | 0.0023 | <0.00040 | 92.5 | 99.95 | 9.44 | 0.32% | 0
E | Bay-1 | SSDI | PO0372 | Pillow Block | 916 | 5.1 | 3.4 | 0.25 | 0 | 268 | 0.105 | 2120 | 0 | 1980 | 0 | 1100 | 0 | 65 | 188 | 28 | 0 | 24 | 24 | 0 | 30 | 0 | 0 | 0 | 0 | 0 | 11 | 450 | 270 | 357 | 269 | 2:30 PM | 5:30 PM | 170 | C | 1455 | 1383 / 1375 | 72 / 60 | 0.94 | 20 | 7.2 | 0.15 | 0.009 | 41 | 38 | 0 | 0 | 21 | 0 | 4.16 | 3.16 | 3.94 | 0.185 | 0.0375 | 0.0066 | 0.0254 | 0.0007 | 0.0228 | 0.0151 | 0.028 | 373 | 0.0025 | 0.00078 | 0.0384 | 0.0066 | 0.0061 | 0.0019 | 0.003 | 0.0012 | 0.0016 | >0.0050 | 0.0015 | 0.0042 | 0.00064 | 0.0011 | 0.0012 | 92.5 | 100.03 | 9.41 | 0.33% | 0
E | Bay-1 | SG01 | PO0023 | UF 1000 Regular | 626 | 3.8 | 3.4 | 0.4 | 0 | 268 | 0.084 | 1670 | 0 | 480 | 0 | 1850 | 0 | 78 | 23 | 8 | 2 | 38 | 0 | 0 | 26 | 0 | 0 | 0 | 0 | 4 | 11 | 450 | 270 | 357 | 269 | 3:30 PM | 6:30 PM | 140 | C | 1435 | 1362 | 67 | 1 | 15 | 5.1 | 0.114 | 0.014 | 42 | 12 | 0 | 0 | 46 | 0 | 4.14 | 3.49 | 2.54 | 0.203 | 0.0392 | 0.0091 | 0.02 | <0.00050 | 0.0477 | 0.011 | 0.0207 | 373 | 0.0029 | 0.0024 | 0.0199 | 0.0047 | 0.0017 | 0.0014 | 0.0021 | 0.003 | 0.0027 | >0.0050 | 0.0029 | 0.0048 | 0.00066 | 0.0011 | 0.0041 | 93.5 | 99.97 | 10 | 0.30% | 0
E | Bay-1 | SG01 | PO0518 | MK4 Base Frame Cross Gear | 2 | 4.2 | 3.2 | 0.4 | 0 | 0.2 | 0.094 | 1620 | 0 | 650 | 0 | 1730 | 0 | 77 | 12 | 7 | 0 | 43 | 0 | 0 | 29 | 0 | 0 | 0 | 0 | 4 | 11 | 450 | 270 | 357 | 269 | 4:30 PM | 7:30 PM | 115 | D | 1439 | 1365 | 71 | 1.02 | 17 | 4.8 | 0.126 | 0.016 | 39 | 15 | 0 | 0 | 41 | 5 | 4.28 | 3.76 | 2.01 | 0.159 | 0.0391 | 0.0099 | 0.0154 | <0.00050 | 0.0177 | 0.0113 | 0.0187 | 373 | 0.0027 | 0.00075 | 0.0221 | 0.0038 | 0.0016 | 0.0016 | 0.0018 | 0.0032 | 0.0032 | >0.0050 | 0.0031 | 0.0048 | 0.00079 | 0.0011 | 0.0045 | 93.9 | 100.03 | 10.24 | 0.28% | 0
E | Bay-1 | SGCu | PO0197 | 1.2 PLC | 2794 | 3.6 | 3.5 | 0.1 | 0 | 0.2 | 0.079 | 1470 | 0 | 650 | 0 | 1050 | 330 | 67 | 33 | 2 | 6 | 34 | 0 | 0 | 25 | 0 | 0 | 0 | 0 | 0 | 11 | 20 | 270 | 357 | 269 | 6:30 PM | 9:30 PM | 95 | A | 1436 | 1376 | 75 | 0.94 | 15 | 5.1 | 0.108 | 0.014 | 40 | 18 | 0 | 0 | 37 | 5 | 4.16 | 3.63 | 2.05 | 0.25 | 0.0354 | 0.0112 | 0.017 | <0.00050 | 0.0099 | 0.0062 | 0.708 | 373 | 0.0032 | 0.0008 | 0.0254 | 0.0046 | 0.002 | 0.0017 | 0.002 | 0.0031 | 0.0014 | >0.0050 | 0.0033 | 0.0049 | 0.0006 | 0.0053 | 0.0039 | 93.2 | 100.02 | 9.44 | 0.35% | 0
E | Bay-1 | SG01 | PO0398 | Bace Frame Cross Gear | 863 | 4 | 3.5 | 0.4 | 0 | 268 | 0.087 | 1680 | 0 | 500 | 0 | 1820 | 0 | 78 | 0 | 0 | 0 | 39 | 0 | 0 | 27 | 0 | 0 | 0 | 0 | 0 | 11 | 450 | 270 | 357 | 269 | 8:30 PM | 11:30 PM | 115 | B | 1430 | 1367 | 79 | 0.98 | 16 | 5.1 | 0.114 | 0.015 | 42 | 13 | 0 | 0 | 46 | 0 | 4.27 | 3.75 | 2.02 | 0.157 | 0.0374 | 0.0112 | 0.0172 | <0.00050 | 0.0183 | 0.0055 | 0.0217 | 373 | 0.0028 | 0.00059 | 0.0242 | 0.0044 | 0.0018 | 0.0017 | 0.0018 | 0.0039 | 0.0014 | >0.0050 | 0.0035 | 0.005 | 0.00052 | 0.0026 | 0.0034 | 93.9 | 100.04 | 9.75 | 0.33% | 0
E | Bay-1 | SSDI | PO0372 | Pillow Block | 917 | 3.6 | 3.45 | 0.15 | 0.2 | 0.1 | 0.078 | 1520 | 0 | 1480 | 0 | 700 | 0 | 52 | 142 | 10 | 0 | 16 | 16 | 0 | 26 | 0 | 0 | 0 | 0 | 0 | 11 | 450 | 270 | 357 | 269 | 9:30 PM | 12:30 AM | 135 | B | 1455 | 1382 | 67 | 0.89 | 15 | 5.1 | 0.108 | 0.01 | 40 | 39 | 0 | 0 | 18 | 3 | 4.15 | 3.16 | 3.88 | 0.194 | 0.0373 | 0.0079 | 0.0254 | 0.0005 | 0.0143 | 0.0156 | 0.0096 | 373 | 0.0025 | 0.0014 | 0.0368 | 0.0067 | 0.0061 | 0.0017 | 0.003 | 0.0011 | 0.0016 | >0.0050 | 0.0013 | 0.0032 | 0.00058 | 0.00092 | 0.005 | 92.5 | 99.96 | 8.89 | 0.36% | 0
A&B | Bay-3 | SG01 | PO0438 | W14X MBH | 413 | 8.6 | 8.4 | 0.2 | 0 | 268 | 0.181 | 3510 | 0 | 1020 | 0 | 3060 | 540 | 155 | 85 | 0 | 0 | 82 | 0 | 0 | 51 | 0 | 0 | 0 | 0 | 0 | 11 | 450 | 270 | 357 | 269 | 10:30 PM | 1:30 AM | 130 | C | 1430 | 1370 | 90 | 0.95 | 35 | 13 | 0.26 | 0.014 | 41 | 12 | 470 | 5 | 42 | 0 | 4.22 | 3.71 | 1.98 | 0.201 | 0.039 | 0.0083 | 0.0293 | <0.00050 | 0.0246 | 0.0068 | 0.0288 | 373 | 0.0034 | 0.0013 | 0.0204 | 0.0052 | 0.002 | 0.0019 | 0.0025 | 0.0033 | 0.0016 | >0.0050 | 0.0034 | 0.0048 | 0.00061 | 0.0015 | 0.0084 | 93.9 | 100.03 | 9.53 | 0.35% | 0
A&B | Bay-3 | SG01 | PO0505 | AMBH 3.3 X | 3 | 7.5 | 7 | 0.2 | 0.3 | 268 | 0.16 | 2970 | 0 | 810 | 0 | 2820 | 310 | 130 | 20 | 5 | 0 | 74 | 0 | 0 | 45 | 11 | 0 | 0 | 0 | 7 | 11 | 450 | 270 | 357 | 269 | 4:30 AM | 7:30 AM | 125 | B | 1426 | 1366 | 77 | 0.99 | 30 | 0 | 0.225 | 0.014 | 40 | 11 | 590 | 8 | 42 | 0 | 4.22 | 3.72 | 1.93 | 0.215 | 0.0376 | 0.0104 | 0.0232 | <0.00050 | 0.0338 | 0.0084 | 0.0285 | 373 | 0.0031 | 0.001 | 0.0169 | 0.0039 | 0.0015 | 0.0016 | 0.0022 | 0.003 | 0.0024 | >0.0050 | 0.0031 | 0.0042 | 0.0006 | 0.0011 | 0.0055 | 93.9 | 100 | 9.87 | 0.32% | 0
E | Bay-1 | SGCu | PO084B | 806 PLC Pattern B | M002-313 | 4.2 | 4.1 | 0.1 | 0 | 268 | 0.093 | 1710 | 0 | 800 | 0 | 1690 | 0 | 79 | 13 | 1 | 4 | 40 | 0 | 0 | 30 | 0 | 0 | 0 | 0 | 0 | 11 | 27 | 270 | 357 | 269 | 5:30 AM | 8:30 AM | 125 | C | 1439 | 1381 | 83 | 0.95 | 17 | 6.1 | 0.126 | 0.015 | 41 | 19 | 0 | 0 | 40 | 0 | 4.19 | 3.64 | 2.12 | 0.253 | 0.0325 | 0.0118 | 0.0194 | <0.00050 | 0.012 | 0.0071 | 0.7 | 373 | 0.0026 | 0.0018 | 0.0295 | 0.0045 | 0.0017 | 0.002 | 0.0023 | 0.003 | 0.0013 | >0.0050 | 0.0031 | 0.0045 | 0.0006 | 0.0018 | 0.0142 | 93.1 | 100.01 | 9.52 | 0.34% | 0
E | Bay-1 | SSDI | PO0421B | 1052 stage 2 PLC | 162 | 2.8 | 2.6 | 0.2 | 0 | 268 | 0.062 | 2360 | 0 | 2000 | 0 | 1240 | 0 | 80 | 212 | 8 | 0 | 13 | 13 | 0 | 20 | 0 | 0 | 0 | 0 | 0 | 11 | 450 | 270 | 357 | 269 | 6:30 AM | 9:30 AM | 185 | C | 1461 | 1388 | 78 | 0.93 | 12 | 3.9 | 0.084 | 0.011 | 42 | 36 | 0 | 0 | 22 | 0 | 4.14 | 3.15 | 3.87 | 0.19 | 0.0357 | 0.0078 | 0.0276 | 0.0009 | 0.011 | 0.0143 | 0.0723 | 373 | 0.0023 | 0.0014 | 0.0392 | 0.0063 | 0.006 | 0.0019 | 0.003 | 0.00099 | 0.0014 | >0.0050 | 0.0014 | 0.0025 | 0.00065 | 0.0015 | 0.0123 | 92.5 | 100 | 9.29 | 0.34% | 0
E | Bay-1 | SSDI | PO0421B | 1052 stage 2 PLC | 160 | 2.8 | 2.6 | 0.2 | 0 | 268 | 0.062 | 0 | 0 | 0 | 0 | 0 | 0 | 0 | 0 | 0 | 0 | 13 | 13 | 0 | 20 | 0 | 0 | 0 | 0 | 0 | 11 | 450 | 270 | 357 | 269 | 7:30 AM | 10:30 AM | 180 | C | 1455 | 1387 | 90 | 0.93 | 12 | 3.9 | 0.084 | 0.011 | 0 | 0 | 0 | 0 | 0 | 0 | 4.11 | 3.14 | 3.82 | 0.191 | 0.0368 | 0.0081 | 0.0281 | 0.001 | 0.0113 | 0.0147 | 0.0737 | 373 | 0.0023 | 0.0014 | 0.0383 | 0.0065 | 0.0062 | 0.0019 | 0.003 | 0.001 | 0.0015 | >0.0050 | 0.0014 | 0.0036 | 0.00062 | 0.0017 | 0.0117 | 92.6 | 100.04 | 9.29 | 0.32% | 0
E | Bay-1 | SG01 | PO0474 | 3536 TA | 309 | 4.2 | 4 | 0.2 | 0 | 268 | 0.093 | 1740 | 30 | 780 | 0 | 1650 | 0 | 75 | 30 | 4 | 0 | 41 | 0 | 0 | 29 | 0 | 0 | 0 | 0 | 0 | 11 | 450 | 270 | 357 | 269 | 8:30 AM | 11:30 AM | 120 | C | 1435 | 1368 | 68 | 0.98 | 17 | 6 | 0.126 | 0.013 | 42 | 19 | 0 | 0 | 39 | 0 | 4.17 | 3.64 | 2.06 | 0.181 | 0.0388 | 0.0103 | 0.0209 | <0.00050 | 0.0154 | 0.0076 | 0.019 | 373 | 0.0026 | 0.0017 | 0.0297 | 0.005 | 0.0016 | 0.0014 | 0.0021 | 0.0028 | 0.0014 | >0.0050 | 0.0029 | 0.0045 | 0.00055 | 0.0012 | 0.0131 | 93.9 | 100 | 9.76 | 0.30% | 0
E | Bay-1 | SGCu | PO084B | 806 PLC Pattern B | M002-314 | 4 | 3.9 | 0.1 | 0 | 268 | 0.089 | 1850 | 0 | 930 | 0 | 1620 | 0 | 78 | 0 | 0 | 5 | 39 | 0 | 0 | 28 | 0 | 0 | 0 | 0 | 0 | 11 | 32 | 270 | 357 | 269 | 9:30 AM | 12:30 PM | 125 | D | 1440 | 1374 | 78 | 0.98 | 16 | 6 | 0.12 | 0.012 | 42 | 21 | 0 | 0 | 37 | 0 | 4.14 | 3.58 | 2.17 | 0.261 | 0.0353 | 0.0098 | 0.0198 | <0.00050 | 0.0138 | 0.007 | 0.723 | 373 | 0.0031 | 0.0016 | 0.0301 | 0.0053 | 0.0015 | 0.0022 | 0.0027 | 0.003 | 0.0012 | >0.0050 | 0.0031 | 0.005 | 0.0007 | 0.0017 | 0.0042 | 93.1 | 100.03 | 9.75 | 0.33% | 0
E | Bay-1 | SG02 | PO0317 | Platen Mov 660 | 266 | 4.2 | 3.8 | 0.4 | 0 | 268 | 0.097 | 1850 | 0 | 640 | 0 | 1490 | 420 | 74 | 43 | 8 | 2 | 22 | 22 | 0 | 30 | 5.7 | 0 | 0 | 0 | 0 | 11 | 2 | 270 | 357 | 269 | 11:30 AM | 2:30 PM | 175 | A | 1435 | 1368 | 87 | 1.05 | 17 | 0 | 0.126 | 0.016 | 42 | 15 | 0 | 0 | 43 | 0 | 4.26 | 3.59 | 2.6 | 0.224 | 0.0382 | 0.0096 | 0.024 | <0.00050 | 0.0166 | 0.006 | 0.0891 | 373 | 0.003 | 0.0018 | 0.0298 | 0.0055 | 0.0023 | 0.0014 | 0.0022 | 0.0031 | 0.0015 | >0.0050 | 0.0022 | 0.0049 | 0.00065 | 0.0011 | 0.0034 | 93.3 | 100 | 10.48 | 0.31% | 0
E | Bay-1 | SG02 | PO0317 | Platen Mov 660 | 267 | 5 | 3.8 | 0.35 | 0 | 0.2 | 0.113 | 2100 | 0 | 820 | 0 | 1400 | 480 | 80 | 55 | 7 | 2 | 26 | 26 | 0 | 35 | 5.7 | 0 | 0 | 0 | 0 | 11 | 450 | 270 | 357 | 269 | 12:30 PM | 3:30 PM | 125 | B | 1437 | 1372 | 81 / 60 | 1.04 | 20 | 0 | 0.15 | 0.015 | 42 | 16 | 0 | 0 | 38 | 4 | 4.23 | 3.56 | 2.62 | 0.222 | 0.0395 | 0.0085 | 0.0252 | <0.00050 | 0.0164 | 0.0064 | 0.1 | 373 | 0.0029 | 0.002 | 0.0298 | 0.0054 | 0.0024 | 0.0017 | 0.0024 | 0.0035 | 0.0015 | >0.0050 | 0.0022 | 0.0051 | 0.00068 | 0.0012 | 0.0052 | 93.3 | 100 | 10.4 | 0.34% | 0
A&B | Bay-3 | SG01 | PO0438 | W14X MBH | 415 | 8.6 | 8.6 | 0.6 | 0 | 0.4 | 0.18 | 3860 | 0 | 1030 | 0 | 2360 | 730 | 170 | 55 | 20 | 0 | 82 | 0 | 0 | 51 | 13 | 0 | 0 | 0 | 9 | 11 | 450 | 270 | 357 | 269 | 2:30 PM | 5:30 PM | 150 | C | 1428 | 1370 | 110 | 0.95 | 34 | 0 | 0.258 | 0.016 | 42 | 11 | 820 | 9 | 34 | 4 | 4.23 | 3.73 | 1.93 | 0.235 | 0.0394 | 0.0094 | 0.0285 | <0.00050 | 0.0171 | 0.0106 | 0.0291 | 373 | 0.0032 | 0.0017 | 0.02 | 0.0045 | 0.0018 | 0.0018 | 0.0026 | 0.0029 | 0.0031 | >0.0050 | 0.0036 | 0.0046 | 0.00063 | 0.0016 | 0.0042 | 93.9 | 100.02 | 9.53 | 0.36% | 0
E | Bay-1 | SG01 | PO0474 | 3536 TA | 310 | 4.2 | 4.1 | 0.1 | 0 | 268 | 0.093 | 1760 | 0 | 780 | 0 | 1660 | 0 | 74 | 25 | 1 | 0 | 40 | 0 | 0 | 30 | 6.1 | 0 | 0 | 0 | 0 | 11 | 450 | 270 | 357 | 269 | 7:30 PM | 10:30 PM | 120 | C | 1431 | 1373 | 88 | 0.95 | 17 | 0 | 0.126 | 0.013 | 42 | 19 | 0 | 0 | 40 | 0 | 4.2 | 3.65 | 2.11 | 0.171 | 0.0388 | 0.0096 | 0.0203 | <0.00050 | 0.0297 | 0.0077 | 0.0298 | 373 | 0.0029 | 0.0015 | 0.0244 | 0.0044 | 0.0016 | 0.0016 | 0.002 | 0.0031 | 0.0014 | >0.0050 | 0.0032 | 0.0047 | 0.00054 | 0.0012 | 0.0054 | 93.8 | 99.96 | 9.52 | 0.34% | 0
E | Bay-1 | SG01 | PO0472 | Lower Tree Frame | 153 | 1.5 | 1.35 | 0.15 | 0 | 268 | 0.034 | 1520 | 0 | 590 | 0 | 1490 | 0 | 70 | 25 | 1 | 0 | 0 | 0 | 15 | 11 | 0 | 0 | 0 | 0 | 0 | 11 | 450 | 270 | 357 | 269 | 8:30 PM | 11:30 PM | 140 | C | 1464 | 1382 | 55 | 1 | 6 | 2 | 0.03 | 0.017 | 42 | 16 | 0 | 0 | 41 | 0 | 4.28 | 3.75 | 2.05 | 0.179 | 0.0382 | 0.0114 | 0.0212 | <0.00050 | 0.0234 | 0.0075 | 0.0316 | 373 | 0.0028 | 0.0016 | 0.0231 | 0.0044 | 0.0022 | 0.0016 | 0.0021 | 0.0034 | 0.0016 | >0.0050 | 0.0066 | 0.003 | 0.00057 | 0.0011 | 0.0056 | 93.8 | 100.01 | 10 | 0.35% | 0
E | Bay-1 | SG01 | PO0472 | Lower Tree Frame | 152 | 1.5 | 1.35 | 0.15 | 0 | 268 | 0.034 | 0 | 0 | 0 | 0 | 0 | 0 | 0 | 0 | 0 | 0 | 0 | 0 | 15 | 11 | 0 | 0 | 0 | 0 | 0 | 11 | 450 | 270 | 357 | 269 | 9:30 PM | 12:30 AM | 180 | C | 1455 | 1388 | 51 | 1 | 6 | 2 | 0.03 | 0.017 | 0 | 0 | 0 | 0 | 0 | 0 | 4.29 | 3.76 | 2.05 | 0.178 | 0.0384 | 0.0107 | 0.0211 | <0.00050 | 0.0233 | 0.0077 | 0.0298 | 373 | 0.0029 | 0.0017 | 0.0231 | 0.0044 | 0.002 | 0.0016 | 0.002 | 0.0031 | 0.0017 | >0.0050 | 0.0067 | 0.002 | 0.00059 | 0.001 | 0.0046 | 93.8 | 100.02 | 10 | 0.36% | 0
E | Bay-1 | SG01 | PO0474 | 3536 TA | 311 | 4.8 | 3.9 | 0.2 | 0 | 0.6 | 0.109 | 1770 | 0 | 710 | 0 | 1720 | 0 | 72 | 14 | 4 | 0 | 49 | 0 | 0 | 34 | 6.2 | 0 | 0 | 0 | 0 | 11 | 450 | 270 | 357 | 269 | 10:30 PM | 1:30 AM | 120 | D | 1436 | 1365 | 87 | 1.02 | 20 | 0 | 0.144 | 0.016 | 37 | 15 | 0 | 0 | 36 | 13 | 4.22 | 3.68 | 2.08 | 0.2 | 0.0394 | 0.0102 | 0.0223 | <0.00050 | 0.0176 | 0.0062 | 0.0682 | 373 | 0.0027 | 0.0014 | 0.0279 | 0.0051 | 0.0018 | 0.0018 | 0.0022 | 0.0034 | 0.0013 | >0.0050 | 0.0036 | 0.0047 | 0.00064 | 0.0014 | 0.0037 | 93.8 | 100.02 | 10.21 | 0.32% | 0
E | Bay-1 | SG01 | PO0398 | Bace Frame Cross Gear | 864 | 3.8 | 3.4 | 0.4 | 0 | 268 | 0.088 | 1600 | 0 | 610 | 0 | 1590 | 0 | 71 | 10 | 3 | 0 | 41 | 0 | 0 | 26 | 0 | 0 | 0 | 0 | 0 | 11 | 450 | 270 | 357 | 269 | 11:30 PM | 2:30 AM | 120 | D | 1440 | 1365 | 65 | 1.08 | 16 | 5.1 | 0.114 | 0.017 | 42 | 16 | 0 | 0 | 42 | 0 | 4.27 | 3.75 | 2.02 | 0.184 | 0.0389 | 0.009 | 0.0203 | <0.00050 | 0.0161 | 0.0062 | 0.0474 | 373 | 0.0029 | 0.0014 | 0.026 | 0.0051 | 0.0017 | 0.0017 | 0.0019 | 0.0031 | 0.0013 | >0.0050 | 0.0013 | 0.0047 | 0.0007 | 0.0013 | 0.0039 | 93.8 | 99.99 | 10.79 | 0.32% | 0
E | Bay-1 | SSDI | PO0421B | 1052 stage 2 PLC | 164 | 2.7 | 2.6 | 0.1 | 0 | 268 | 0.063 | 2280 | 0 | 1820 | 0 | 1300 | 0 | 67 | 210 | 4 | 0 | 14 | 14 | 0 | 20 | 0 | 0 | 0 | 0 | 0 | 11 | 450 | 270 | 357 | 269 | 1:30 AM | 4:30 AM | 190 | A | 1454 | 1382 | 100 | 1.04 | 11 | 4 | 0.081 | 0.016 | 42 | 34 | 0 | 0 | 24 | 0 | 4.11 | 3.13 | 3.83 | 0.2 | 0.0425 | 0.0094 | 0.0296 | 0.0008 | 0.0152 | 0.0132 | 0.0707 | 373 | 0.0027 | 0.00082 | 0.0308 | 0.0066 | 0.006 | 0.002 | 0.0031 | 0.0012 | 0.0014 | >0.0050 | 0.0012 | 0.005 | 0.00059 | 0.0012 | >0.0150 | 92.5 | 99.94 | 10.37 | 0.32% | 0
E | Bay-1 | SG01 | PO0023 | UF 1000 Regular | 627 | 3.8 | 3.5 | 0.3 | 0 | 268 | 0.086 | 1690 | 0 | 590 | 0 | 1290 | 430 | 67 | 50 | 2 | 2 | 38 | 0 | 0 | 27 | 0 | 0 | 0 | 0 | 0 | 11 | 450 | 270 | 357 | 269 | 3:30 AM | 6:30 AM | 125 | A | 1435 | 1366 | 77 | 1 | 16 | 5.2 | 0.114 | 0.013 | 42 | 15 | 0 | 0 | 43 | 0 | 4.22 | 3.57 | 2.51 | 0.223 | 0.0393 | 0.0103 | 0.02 | <0.00050 | 0.014 | 0.006 | 0.127 | 373 | 0.0029 | 0.0018 | 0.0199 | 0.0054 | 0.0018 | 0.0018 | 0.0025 | 0.0033 | 0.0016 | >0.0050 | 0.0035 | 0.0051 | 0.00064 | 0.0026 | 0.0026 | 93.4 | 100.01 | 10 | 0.30% | 0
A&B | Bay-3 | SGCu | PO0482 | UF 1300 AUTOSAND | 23B | 7.4 | 6.8 | 0.6 | 0 | 268 | 0.159 | 0 | 0 | 1050 | 0 | 2660 | 530 | 130 | 106 | 6 | 0 | 74 | 0 | 0 | 45 | 10 | 0 | 0 | 0 | 0 | 11 | 18 | 270 | 357 | 269 | 6:30 AM | 9:30 AM | 105 | C | 1428 | 1371 | 110 | 1 | 30 | 0 | 0.222 | 0.016 | 43 | 14 | 0 | 0 | 43 | 0 | 4.22 | 3.57 | 2.54 | 0.249 | 0.0379 | 0.0102 | 0.0198 | <0.00050 | 0.0141 | 0.0083 | 0.386 | 373 | 0.0028 | 0.0028 | 0.02 | 0.0043 | 0.0018 | 0.0015 | 0.003 | 0.0027 | 0.0012 | >0.0050 | 0.0032 | 0.0044 | 0.00085 | 0.0015 | 0.0038 | 93.1 | 100.03 | 10 | 0.35% | 0
A&B | Bay-3 | SG01 | PO0506 | Nordex RBH 5XM | 5 | 8.4 | 8 | 0.4 | 0 | 268 | 0.177 | 3140 | 0 | 930 | 0 | 3260 | 330 | 145 | 65 | 0 | 0 | 81 | 0 | 0 | 50 | 12.5 | 0 | 0 | 0 | 8 | 11 | 450 | 270 | 357 | 269 | 7:30 AM | 10:30 AM | 85 | C | 1427 | 1368 | 86 | 0.96 | 33 | 0 | 0.252 | 0.013 | 37 | 11 | 740 | 9 | 43 | 0 | 4.23 | 3.72 | 1.96 | 0.186 | 0.0385 | 0.0106 | 0.0245 | <0.00050 | 0.0176 | 0.0107 | 0.028 | 373 | 0.0046 | 0.00075 | 0.0193 | 0.0058 | 0.0024 | 0.0018 | 0.0025 | 0.0032 | 0.0028 | >0.0050 | 0.0037 | 0.0041 | 0.00066 | 0.0016 | 0.0043 | 93.9 | 99.99 | 9.64 | 0.32% | 0
E | Bay-1 | SGCu | PO084B | 806 PLC Pattern B | M002-316 | 4.2 | 4.15 | 0.05 | 0 | 268 | 0.095 | 1770 | 0 | 700 | 0 | 1220 | 510 | 71 | 13 | 1 | 4 | 42 | 0 | 0 | 30 | 6.1 | 0 | 0 | 0 | 0 | 11 | 25 | 270 | 357 | 269 | 2:30 PM | 5:30 PM | 125 | C | 1438 | 1363 | 74 | 1 | 17 | 0 | 0.126 | 0.015 | 42 | 17 | 0 | 0 | 41 | 0 | 4.17 | 3.62 | 2.14 | 0.25 | 0.035 | 0.01 | 0.0212 | <0.00050 | 0.0116 | 0.0063 | 0.709 | 373 | 0.0029 | 0.0012 | 0.0288 | 0.0047 | 0.0023 | 0.0016 | 0.0023 | 0.0031 | 0.0012 | >0.0050 | 0.0034 | 0.0048 | 0.0006 | 0.0027 | 0.0037 | 93.1 | 100.01 | 10 | 0.34% | 0
E | Bay-1 | SSDI | PO0372 | Pillow Block | 918 | 3.6 | 3.4 | 0.2 | 0 | 268 | 0.08 | 1520 | 0 | 1460 | 0 | 620 | 0 | 50 | 125 | 1 | 0 | 17 | 17 | 0 | 26 | 5.1 | 0 | 0 | 0 | 0 | 11 | 450 | 270 | 357 | 269 | 4:30 PM | 7:30 PM | 110 | C | 1461 | 1386 | 75 | 0.94 | 15 | 0 | 0.108 | 0.012 | 42 | 41 | 0 | 0 | 17 | 0 | 4.12 | 3.14 | 3.85 | 0.167 | 0.0387 | 0.0098 | 0.016 | <0.00050 | 0.0088 | 0.0165 | 0.0154 | 373 | 0.0025 | 0.00079 | 0.0382 | 0.0078 | 0.0061 | 0.0019 | 0.003 | 0.0013 | 0.0013 | >0.0050 | 0.0012 | 0.0041 | 0.00069 | 0.0014 | >0.0150 | 92.6 | 99.97 | 9.44 | 0.35% | 0
E | Bay-1 | SG01 | PO0474 | 3536 TA | 312 | 4.3 | 3.9 | 0.1 | 0 | 268 | 0.094 | 1800 | 0 | 590 | 0 | 1910 | 0 | 75 | 14 | 2 | 0 | 42 | 0 | 0 | 29 | 6 | 0 | 0 | 0 | 4 | 11 | 450 | 270 | 357 | 269 | 5:30 PM | 8:30 PM | 115 | D | 1436 | 1365 | 104 | 0.98 | 17 | 0 | 0.126 | 0.014 | 42 | 14 | 0 | 0 | 44 | 0 | 4.17 | 3.63 | 2.09 | 0.188 | 0.0398 | 0.0105 | 0.0195 | <0.00050 | 0.0224 | 0.0093 | 0.0347 | 373 | 0.0026 | 0.0013 | 0.0249 | 0.0047 | 0.0016 | 0.0015 | 0.0019 | 0.003 | 0.0029 | >0.0050 | 0.0033 | 0.0049 | 0.00057 | 0.0022 | 0.0034 | 93.9 | 100.04 | 9.77 | 0.31% | 0
E | Bay-1 | SG01 | PO0023 | UF 1000 Regular | 628 | 3.8 | 3.4 | 0.4 | 0 | 268 | 0.087 | 1530 | 0 | 620 | 0 | 1650 | 0 | 65 | 40 | 2 | 3 | 40 | 0 | 0 | 26 | 5.1 | 0 | 0 | 0 | 0 | 11 | 450 | 270 | 357 | 269 | 6:30 PM | 9:30 PM | 130 | D | 1435 | 1368 | 75 | 1.05 | 16 | 0 | 0.114 | 0.016 | 40 | 16 | 0 | 0 | 43 | 0 | 4.19 | 3.53 | 2.56 | 0.218 | 0.0382 | 0.0113 | 0.0161 | <0.00050 | 0.0111 | 0.0102 | 0.123 | 373 | 0.0027 | 0.0016 | 0.0194 | 0.0045 | 0.0016 | 0.0013 | 0.0021 | 0.003 | 0.0012 | >0.0050 | 0.0033 | 0.0049 | 0.00059 | 0.0019 | 0.0028 | 93.4 | 100 | 10.53 | 0.28% | 0
E | Bay-1 | SG01 | PO0398 | Bace Frame Cross Gear | 865 | 4.6 | 3.5 | 0.4 | 0 | 268 | 0.103 | 1940 | 0 | 610 | 0 | 2050 | 0 | 87 | 3 | 5 | 0 | 47 | 0 | 0 | 32 | 5.1 | 0 | 0 | 0 | 0 | 11 | 450 | 270 | 357 | 269 | 9:30 PM | 12:30 AM | 145 | B | 1438 | 1373 | 76 / 60 | 1.02 | 19 | 0 | 0.138 | 0.017 | 42 | 13 | 0 | 0 | 45 | 0 | 4.26 | 3.74 | 1.99 | 0.171 | 0.0387 | 0.0092 | 0.0172 | <0.00050 | 0.0148 | 0.007 | 0.0454 | 373 | 0.0027 | 0.00089 | 0.0218 | 0.0046 | 0.0016 | 0.0014 | 0.0019 | 0.0033 | 0.0013 | >0.0050 | 0.003 | 0.0047 | 0.00059 | 0.0018 | 0.004 | 93.9 | 100.02 | 10.22 | 0.33% | 0
A&B | Bay-3 | SGCu | PO0482 | UF 1300 AUTOSAND | 24B | 7.4 | 6.8 | 0.6 | 0 | 268 | 0.158 | 0 | 0 | 1040 | 0 | 3210 | 0 | 136 | 48 | 6 | 6 | 72 | 0 | 0 | 45 | 11 | 0 | 0 | 0 | 0 | 11 | 24 | 270 | 357 | 269 | 1:30 AM | 4:30 AM | 100 | A | 1430 | 1374 | 120 | 0.97 | 30 | 0 | 0.222 | 0.013 | 43 | 14 | 0 | 0 | 43 | 0 | 4.22 | 3.56 | 2.57 | 0.237 | 0.0378 | 0.0095 | 0.0191 | <0.00050 | 0.0136 | 0.0087 | 0.394 | 373 | 0.0027 | 0.00096 | 0.0199 | 0.0049 | 0.0019 | 0.0018 | 0.0024 | 0.0037 | 0.0016 | >0.0050 | 0.0038 | 0.0048 | 0.00069 | 0.0015 | 0.002 | 93.1 | 100.05 | 9.73 | 0.36% | 0
D | Bay-1 | SSDI | PO0421B | 1052 stage 2 PLC | 165 | 2.7 | 2.6 | 0.1 | 0 | 268 | 0.061 | 2330 | 35 | 1970 | 0 | 1465 | 0 | 70 | 220 | 0 | 0 | 13 | 13 | 0 | 20 | 4 | 0 | 0 | 0 | 0 | 11 | 450 | 270 | 357 | 269 | 5:30 AM | 8:30 AM | 300 | D | 1454 | 1386 | 104 | 0.96 | 11 | 0 | 0.081 | 0.01 | 41 | 34 | 0 | 0 | 25 | 0 | 4.12 | 3.13 | 3.87 | 0.155 | 0.0378 | 0.0088 | 0.0131 | <0.00050 | 0.0082 | 0.0191 | 0.0341 | 373 | 0.0024 | 0.00058 | 0.0363 | 0.006 | 0.0061 | 0.0023 | 0.003 | 0.0014 | 0.0013 | >0.0050 | 0.0015 | 0.0051 | 0.00071 | 0.00077 | 0.0023 | 92.6 | 99.98 | 9.63 | 0.27% | 0
D | Bay-1 | SSDI | PO0421B | 1052 stage 2 PLC | 166 | 2.7 | 2.6 | 0.1 | 0 | 268 | 0.063 | 0 | 0 | 0 | 0 | 0 | 0 | 0 | 0 | 0 | 0 | 14 | 14 | 0 | 20 | 4 | 0 | 0 | 0 | 0 | 11 | 450 | 270 | 357 | 269 | 6:30 AM | 9:30 AM | 180 | D | 1442 | 1384 | 102 | 1.04 | 11 | 0 | 0.081 | 0.01 | 0 | 0 | 0 | 0 | 0 | 0 | 4.15 | 3.16 | 3.9 | 0.155 | 0.0388 | 0.0089 | 0.013 | <0.00050 | 0.0082 | 0.0137 | 0.0358 | 373 | 0.0024 | 0.00051 | 0.0373 | 0.0061 | 0.0066 | 0.0023 | 0.003 | 0.0017 | 0.0013 | >0.0050 | 0.0017 | 0.0051 | 0.00076 | 0.00074 | 0.0032 | 92.6 | 100.04 | 10.37 | 0.26% | 0
D | Bay-1 | SSDI | PO0372 | Pillow Block | 920 | 3.6 | 3.4 | 0.2 | 0 | 0.4 | 0.079 | 1320 | 0 | 1320 | 0 | 660 | 0 | 44 | 123 | 0 | 0 | 17 | 17 | 0 | 25 | 5.1 | 0 | 0 | 0 | 0 | 11 | 450 | 270 | 357 | 269 | 7:30 AM | 10:30 AM | 115 | D | 1452 | 1387 | 85 | 0.94 | 15 | 0 | 0.108 | 0.01 | 36 | 36 | 0 | 0 | 18 | 11 | 4.18 | 3.19 | 3.88 | 0.155 | 0.0398 | 0.0078 | 0.0126 | <0.00050 | 0.0067 | 0.011 | 0.019 | 373 | 0.0024 | 0.00047 | 0.0393 | 0.0064 | 0.0063 | 0.0022 | 0.0029 | 0.0015 | 0.0013 | >0.0050 | 0.0015 | 0.005 | 0.00067 | 0.00058 | 0.0023 | 92.6 | 100.03 | 9.44 | 0.29% | 0
D | Bay-1 | SG01 | PO0398 | Bace Frame Cross Gear | 866 | 4.5 | 3.4 | 0.5 | 0 | 268 | 0.105 | 1900 | 0 | 830 | 0 | 1770 | 0 | 83 | 0 | 0 | 0 | 50 | 0 | 0 | 32 | 5.1 | 0 | 0 | 0 | 0 | 11 | 450 | 270 | 357 | 269 | 10:30 AM | 1:30 PM | 195 | B | 1440 | 1367 | 69 | 1.11 | 18 | 0 | 0.135 | 0.024 | 42 | 18 | 0 | 0 | 39 | 0 | 4.25 | 3.72 | 2.04 | 0.174 | 0.0378 | 0.0115 | 0.0176 | <0.00050 | 0.0179 | 0.0075 | 0.0487 | 373 | 0.0027 | 0.00098 | 0.0209 | 0.0044 | 0.0018 | 0.0017 | 0.002 | 0.0036 | 0.0013 | >0.0050 | 0.0034 | 0.0049 | 0.0007 | 0.0013 | 0.0026 | 93.8 | 99.96 | 11.11 | 0.31% | 0
A&B | Bay-3 | SSDI | PO0473 | 3536 PLC | 137 | 6 | 5.8 | 0.2 | 0 | 268 | 0.126 | 2450 | 0 | 1870 | 0 | 1260 | 420 | 75 | 212 | 20 | 0 | 30 | 30 | 0 | 36 | 9 | 0 | 0 | 0 | 0 | 11 | 3 | 270 | 357 | 269 | 12:30 PM | 3:30 PM | 120 | A | 1449 | 1389 | 100 | 1 | 21 | 0 | 0.18 | 0.016 | 41 | 31 | 0 | 0 | 28 | 0 | 4.23 | 3.2 | 4.06 | 0.208 | 0.0372 | 0.0077 | 0.016 | <0.00050 | 0.01 | 0.0183 | 0.131 | 373 | 0.0027 | 0.0009 | 0.0253 | 0.0053 | 0.0077 | 0.0023 | 0.0031 | 0.0014 | 0.0013 | >0.0050 | 0.0015 | 0.0046 | 0.00055 | 0.0012 | 0.0023 | 92.2 | 99.99 | 10 | 0.35% | 0
D | Bay-1 | SG01 | PO0474 | 3536 TA | 313 | 4.2 | 4 | 0.2 | 0 | 268 | 0.097 | 1760 | 0 | 740 | 0 | 1700 | 0 | 73 | 24 | 2 | 0 | 44 | 0 | 0 | 30 | 6 | 0 | 0 | 0 | 0 | 11 | 450 | 270 | 357 | 269 | 3:30 PM | 6:30 PM | 115 | C | 1430 | 1352 | 77 | 1.05 | 17 | 0 | 0.126 | 0.017 | 42 | 18 | 0 | 0 | 40 | 0 | 4.18 | 3.63 | 2.11 | 0.18 | 0.0394 | 0.0104 | 0.0178 | <0.00050 | 0.0145 | 0.0103 | 0.0692 | 373 | 0.0027 | 0.001 | 0.0243 | 0.0045 | 0.0016 | 0.0016 | 0.0019 | 0.0036 | 0.0013 | >0.0050 | 0.0034 | 0.0048 | 0.00067 | 0.0013 | 0.0033 | 93.8 | 99.97 | 10.48 | 0.32% | 0
D | Bay-1 | SG01 | PO0398 | Bace Frame Cross Gear | 867 | 5 | 3.4 | 0.7 | 0 | 2.5 | 0.112 | 1220 | 150 | 510 | 0 | 1320 | 0 | 87 | 24 | 4 | 0 | 51 | 0 | 0 | 35 | 5.1 | 0 | 0 | 0 | 7 | 11 | 450 | 270 | 357 | 269 | 5:30 PM | 8:30 PM | 135 | C | 1435 / 1439 | 1378 | 79 | 1.02 | 21 | 0 | 0.15 | 0.013 | 24 | 9 | 0 | 0 | 23 | 44 | 4.22 | 3.71 | 1.95 | 0.181 | 0.0394 | 0.0099 | 0.0161 | <0.00050 | 0.0125 | 0.0131 | 0.0494 | 373 | 0.0026 | 0.00051 | 0.0211 | 0.0047 | 0.0018 | 0.0019 | 0.0019 | 0.0041 | 0.0038 | >0.0050 | 0.0035 | 0.0048 | 0.001 | 0.001 | 0.0035 | 93.9 | 99.98 | 10.2 | 0.32% | 0
D | Bay-1 | SSDI | PO0372 | Pillow Block | 919 | 3.7 | 3.3 | 0.05 | 0 | 268 | 0.082 | 1520 | 0 | 1500 | 0 | 680 | 0 | 47 | 105 | 7 | 0 | 18 | 18 | 0 | 26 | 5.1 | 0 | 0 | 0 | 3 | 11 | 450 | 270 | 357 | 269 | 7:30 PM | 10:30 PM | 135 | A | 1449 | 1383 | 70 | 0.97 | 15 | 0 | 0.111 | 0.015 | 41 | 41 | 0 | 0 | 18 | 0 | 4.13 | 3.14 | 3.88 | 0.165 | 0.0369 | 0.0082 | 0.0153 | <0.00050 | 0.0125 | 0.0156 | 0.0289 | 373 | 0.0026 | 0.00061 | 0.0306 | 0.0058 | 0.0062 | 0.002 | 0.003 | 0.0012 | 0.0012 | >0.0050 | 0.0013 | 0.0037 | 0.00043 | 0.00066 | 0.0053 | 92.6 | 100.01 | 9.73 | 0.36% | 0
D | Bay-1 | SG01 | PO0474 | 3536 TA | 314 | 4.5 | 4.1 | 0.05 | 0 | 268 | 0.101 | 1910 | 0 | 700 | 0 | 1890 | 0 | 81 | 14 | 0 | 0 | 45 | 0 | 0 | 32 | 6.1 | 0 | 0 | 0 | 0 | 11 | 450 | 270 | 357 | 269 | 8:30 PM | 11:30 PM | 145 | A | 1433 | 1362 | 85 | 1 | 18 | 0 | 0.135 | 0.018 | 42 | 16 | 0 | 0 | 42 | 0 | 4.22 | 3.68 | 2.09 | 0.165 | 0.0357 | 0.0107 | 0.0154 | <0.00050 | 0.0147 | 0.0072 | 0.0312 | 373 | 0.0029 | 0.0009 | 0.0212 | 0.0041 | 0.0017 | 0.0016 | 0.0019 | 0.0034 | 0.0014 | >0.0050 | 0.0034 | 0.0038 | 0.00069 | 0.0014 | 0.0073 | 93.8 | 99.95 | 10 | 0.36% | 0
D | Bay-1 | SG01 | PO0398 | Bace Frame Cross Gear | 868 | 3.8 | 3.45 | 0.35 | 0 | 268 | 0.088 | 1620 | 0 | 620 | 0 | 1560 | 0 | 76 | 19 | 1 | 0 | 40 | 0 | 0 | 27 | 5.1 | 0 | 0 | 0 | 0 | 11 | 450 | 270 | 357 | 269 | 9:30 PM | 12:30 AM | 120 | B | 1453 | 1371 | 65 | 1.05 | 16 | 0 | 0.114 | 0.016 | 43 | 16 | 0 | 0 | 41 | 0 | 4.28 | 3.75 | 2.06 | 0.166 | 0.0375 | 0.0113 | 0.0164 | <0.00050 | 0.0157 | 0.0086 | 0.0294 | 373 | 0.0028 | 0.00096 | 0.0215 | 0.0042 | 0.0015 | 0.0015 | 0.0019 | 0.003 | 0.0012 | >0.0050 | 0.0035 | 0.0033 | 0.00065 | 0.0011 | 0.0071 | 93.8 | 99.99 | 10.53 | 0.33% | 0
A&B | Bay-3 | SG01 | PO0506 | Nordex RBH 5XM | 6 | 8.2 | 8 | 0.2 | 0 | 268 | 0.182 | 3290 | 0 | 0 | 0 | 3220 | 0 | 148 | 10 | 0 | 0 | 87 | 0 | 0 | 50 | 12 | 0 | 0 | 0 | 8 | 11 | 450 | 270 | 357 | 269 | 11:30 PM | 2:30 AM | 135 | C | 1424 | 1370 | 90 | 1.06 | 33 | 0 | 0.245 | 0.018 | 40 | 0 | 1690 | 21 | 39 | 0 | 4.22 | 3.72 | 1.92 | 0.2 | 0.0348 | 0.0104 | 0.0214 | <0.00050 | 0.0274 | 0.0066 | 0.045 | 373 | 0.0035 | 0.0013 | 0.0145 | 0.0043 | 0.0016 | 0.0013 | 0.0022 | 0.0028 | 0.0018 | >0.0050 | 0.0029 | 0.0048 | 0.0007 | 0.0016 | 0.0036 | 93.9 | 99.97 | 10.61 | 0.33% | 0
A&B | Bay-3 | SGCu | PO0482 | UF 1300 AUTOSAND | 25B | 7.4 | 6.8 | 0.6 | 0 | 268 | 0.161 | 0 | 0 | 1120 | 0 | 2670 | 320 | 135 | 76 | 4 | 4 | 75 | 0 | 0 | 45 | 11 | 0 | 0 | 0 | 0 | 11 | 16 | 270 | 357 | 269 | 2:30 AM | 5:30 AM | 160 | A | 1430 | 1372 | 90 | 1.01 | 30 | 0 | 0.222 | 0.018 | 44 | 15 | 0 | 0 | 40 | 0 | 4.22 | 3.56 | 2.58 | 0.248 | 0.0381 | 0.012 | 0.0194 | <0.00050 | 0.0125 | 0.0087 | 0.386 | 373 | 0.0029 | 0.002 | 0.0196 | 0.004 | 0.0018 | 0.0018 | 0.0027 | 0.0033 | 0.0014 | >0.0050 | 0.0034 | 0.0046 | 0.0007 | 0.003 | 0.0033 | 93 | 99.96 | 10.14 | 0.36% | 0
C & A/B | Bay-3 | SG01 | PO0479 | Nordex Rotor Hub | 15 | 38.5 | 38.2 | 0.3 | 0 | 0.1 | 0.928 | 15160 | 0 | 850 | 0 | 13550 | 0 | 666 | 185 | 26 | 0 | 430 | 0 | 0 | 245 | 60 | 0 | 0 | 0 | 40 | 61 | 450 | 270 | 357 | 269 | 3:30 AM | 6:30 AM | 465 | C | 1461 / 1445 / 1453 | 1367 | 321 | 1.12 | 192 | 0 | 1.155 | 0.009 | 39 | 2 | 8840 | 23 | 35 | 0 | 4.27 | 3.76 | 1.97 | 0.156 | 0.0344 | 0.0066 | 0.0164 | <0.00050 | 0.22 | 0.0066 | 0.0093 | 373 | 0.0056 | 0.00069 | 0.0156 | 0.005 | 0.0016 | 0.0016 | 0.0023 | 0.0031 | 0.0017 | >0.0050 | 0.0032 | 0.0045 | 0.00059 | 0.0011 | 0.0023 | 93.7 | 99.96 | 11.17 | 0.24% | 0
A&B | Bay-3 | SG02 | PO0418 | P Mov M800 | 55 | 9 | 8.9 | 0.1 | 0 | 268 | 0.206 | 0 | 0 | 1270 | 0 | 2820 | 1030 | 150 | 100 | 8 | 0 | 48 | 48 | 0 | 60 | 13.5 | 0 | 0 | 0 | 10 | 11 | 450 | 270 | 357 | 269 | 5:30 AM | 8:30 AM | 140 | C | 1428 | 1370 | 81 | 1.07 | 36 | 0 | 0.27 | 0.013 | 43 | 14 | 0 | 0 | 43 | 0 | 4.24 | 3.55 | 2.7 | 0.223 | 0.0391 | 0.0084 | 0.021 | <0.00050 | 0.0465 | 0.0102 | 0.115 | 373 | 0.0032 | 0.002 | 0.0222 | 0.0045 | 0.0021 | 0.0013 | 0.0028 | 0.003 | 0.003 | >0.0050 | 0.0024 | 0.0044 | 0.0008 | 0.0018 | 0.0022 | 93.2 | 100.01 | 10.67 | 0.33% | 0
D | Bay-1 | SGCu | PO0197 | 1.2 PLC | 2797 | 3.7 | 3.5 | 0.1 | 0 | 268 | 0.079 | 1550 | 0 | 690 | 0 | 930 | 530 | 63 | 17 | 0 | 0 | 34 | 0 | 0 | 25 | 5.3 | 0 | 0 | 0 | 3 | 11 | 29 | 270 | 357 | 269 | 6:30 AM | 9:30 AM | 105 | C | 1438 | 1370 | 68 | 0.92 | 15 | 0 | 0.108 | 0.011 | 42 | 19 | 0 | 0 | 39 | 0 | 4.12 | 3.58 | 2.11 | 0.183 | 0.0333 | 0.0099 | 0.0185 | <0.00050 | 0.0112 | 0.0055 | 0.744 | 373 | 0.003 | 0.0011 | 0.0287 | 0.0046 | 0.003 | 0.0016 | 0.002 | 0.0031 | 0.0021 | >0.0050 | 0.0032 | 0.0046 | 0.00076 | 0.0012 | 0.0037 | 93.2 | 100 | 9.19 | 0.34% | 0
D | Bay-1 | SGCu | PO0197 | 1.2 PLC | 2796 | 3.8 | 3.5 | 0.3 | 0 | 0.1 | 0.08 | 1430 | 30 | 680 | 0 | 1010 | 550 | 73 | 18 | 4 | 0 | 34 | 0 | 0 | 26 | 5.3 | 0 | 0 | 0 | 4 | 11 | 20 | 270 | 357 | 269 | 7:30 AM | 10:30 AM | 90 | C | 1440 | 1375 | 64 | 0.89 | 15 | 0 | 0.108 | 0.011 | 38 | 18 | 0 | 0 | 41 | 3 | 4.11 | 3.57 | 2.08 | 0.184 | 0.0342 | 0.0103 | 0.0179 | <0.00050 | 0.0103 | 0.0096 | 0.713 | 373 | 0.003 | 0.0012 | 0.0294 | 0.0049 | 0.0035 | 0.0017 | 0.002 | 0.0033 | 0.0028 | >0.0050 | 0.0033 | 0.005 | 0.00081 | 0.0012 | 0.003 | 93.3 | 100.03 | 8.95 | 0.31% | 0
D | Bay-1 | SG01 | PO0398 | Bace Frame Cross Gear | 869 | 3.8 | 3.5 | 0.3 | 0 | 268 | 0.09 | 1600 | 0 | 520 | 0 | 1680 | 0 | 75 | 2 | 0 | 0 | 42 | 0 | 0 | 27 | 5.1 | 0 | 0 | 0 | 0 | 11 | 450 | 270 | 357 | 269 | 8:30 AM | 11:30 AM | 150 | C | 1437 | 1368 | 88 | 1.11 | 16 | 0 | 0.114 | 0.018 | 42 | 14 | 0 | 0 | 44 | 0 | 4.24 | 3.72 | 2.01 | 0.165 | 0.0392 | 0.0105 | 0.0173 | <0.00050 | 0.0157 | 0.0049 | 0.032 | 373 | 0.0028 | 0.00096 | 0.0214 | 0.0043 | 0.0015 | 0.0016 | 0.0021 | 0.0033 | 0.0014 | >0.0050 | 0.0035 | 0.0052 | 0.00061 | 0.0013 | 0.0033 | 93.9 | 100.01 | 11.05 | 0.32% | 0
D | Bay-1 | SGCu | PO084B | 806 PLC Pattern B | M002-319 | 4.1 | 4 | 0.1 | 0 | 268 | 0.09 | 1820 | 0 | 820 | 0 | 1150 | 510 | 65 | 4 | 3 | 5 | 38 | 0 | 0 | 29 | 6.1 | 0 | 0 | 0 | 5 | 11 | 25 | 270 | 357 | 269 | 9:30 AM | 12:30 PM | 140 | D | 1435 | 1367 | 81 | 0.93 | 17 | 0 | 0.123 | 0.012 | 42 | 19 | 0 | 0 | 39 | 0 | 4.16 | 3.62 | 2.08 | 0.251 | 0.0348 | 0.0098 | 0.0171 | <0.00050 | 0.0106 | 0.007 | 0.706 | 373 | 0.0032 | 0.0015 | 0.0299 | 0.0052 | 0.0029 | 0.0018 | 0.0021 | 0.0038 | 0.0026 | >0.0050 | 0.0038 | 0.0052 | 0.00079 | 0.0014 | 0.0031 | 93.2 | 100.04 | 9.27 | 0.35% | 0
D | Bay-1 | SG01 | PO0472 | Lower Tree Frame | 155 | 1.6 | 1.35 | 0.25 | 0 | 268 | 0.033 | 1560 | 0 | 650 | 0 | 1490 | 0 | 67 | 19 | 0 | 0 | 0 | 0 | 14 | 11 | 2 | 0 | 0 | 0 | 0 | 11 | 450 | 270 | 357 | 269 | 11:30 AM | 2:30 PM | 140 | A | 1465 | 1382 | 54 | 0.88 | 6 | 0 | 0.03 | 0.009 | 42 | 18 | 0 | 0 | 40 | 0 | 4.27 | 3.74 | 2.06 | 0.16 | 0.0374 | 0.0085 | 0.0149 | <0.00050 | 0.0113 | 0.0083 | 0.0409 | 373 | 0.0027 | 0.00053 | 0.0241 | 0.0045 | 0.0015 | 0.0016 | 0.0018 | 0.0029 | 0.0013 | >0.0050 | 0.0061 | 0.0035 | 0.00061 | 0.0009 | 0.0045 | 93.8 | 99.98 | 8.75 | 0.34% | 0
D | Bay-1 | SG01 | PO0472 | Lower Tree Frame | 154 | 1.5 | 1.35 | 0.15 | 0 | 268 | 0.033 | 0 | 0 | 0 | 0 | 0 | 0 | 0 | 0 | 0 | 0 | 0 | 0 | 14 | 11 | 2 | 0 | 0 | 0 | 0 | 11 | 450 | 270 | 357 | 269 | 12:30 PM | 3:30 PM | 180 | A | 1460 | 1389 | 57 | 0.93 | 6 | 0 | 0.03 | 0.009 | 0 | 0 | 0 | 0 | 0 | 0 | 4.27 | 3.74 | 2.03 | 0.159 | 0.0372 | 0.0094 | 0.0148 | <0.00050 | 0.0114 | 0.0086 | 0.04 | 373 | 0.0026 | 0.00064 | 0.0239 | 0.0046 | 0.0016 | 0.0014 | 0.0018 | 0.003 | 0.0012 | >0.0050 | 0.0055 | 0.0033 | 0.00059 | 0.001 | 0.0045 | 93.9 | 100.05 | 9.33 | 0.33% | 0
D | Bay-1 | SGCu | PO0449 | 3K SGRE stage 2 (4 Cavity) | M002-150, M003-150, M004-150, M005-150 | 6.2 | 6 | 0.2 | 0 | 268 | 0.137 | 2600 | 0 | 1230 | 0 | 1320 | 1050 | 105 | 33 | 0 | 0 | 62 | 0 | 0 | 42 | 8.85 | 0 | 0 | 0 | 6 | 11 | 29 | 270 | 357 | 269 | 3:30 PM | 6:30 PM | 220 | A | 1448 | 1376 | 140 | 1 | 24 | 0 | 0.18 | 0.014 | 42 | 20 | 0 | 0 | 38 | 0 | 4.19 | 3.64 | 2.11 | 0.192 | 0.0378 | 0.0094 | 0.0166 | <0.00050 | 0.0245 | 0.0091 | 0.604 | 373 | 0.0029 | 0.0013 | 0.0274 | 0.0052 | 0.0018 | 0.0015 | 0.0019 | 0.0029 | 0.0021 | >0.0050 | 0.0033 | 0.0048 | 0.00087 | 0.0011 | 0.0052 | 93.2 | 99.94 | 10 | 0.32% | 0
D | Bay-1 | SG01 | PO0518 | MK4 Base Frame Cross Gear | 3 | 3.8 | 3.4 | 0.4 | 0 | 268 | 0.087 | 1600 | 0 | 680 | 0 | 1520 | 0 | 73 | 10 | 0 | 0 | 40 | 0 | 0 | 26 | 5.1 | 0 | 0 | 0 | 4 | 11 | 450 | 270 | 357 | 269 | 4:30 PM | 7:30 PM | 130 | B | 1441 | 1370 | 71 | 1.05 | 16 | 0 | 0.114 | 0.014 | 42 | 18 | 0 | 0 | 40 | 0 | 4.28 | 3.76 | 1.99 | 0.169 | 0.0394 | 0.0101 | 0.0162 | <0.00050 | 0.0115 | 0.0073 | 0.0364 | 373 | 0.0034 | 0.0009 | 0.0213 | 0.0046 | 0.0017 | 0.0013 | 0.0018 | 0.0028 | 0.0026 | >0.0050 | 0.003 | 0.0046 | 0.0005 | 0.0013 | 0.0061 | 93.9 | 100.04 | 10.53 | 0.32% | 0
C & A/B | Bay-3 | SG01 | PO0479 | Nordex Rotor Hub | 16 | 38.5 | 38.1 | 0.4 | 0 | 0.8 | 0.939 | 15020 | 0 | 490 | 0 | 12830 | 0 | 700 | 175 | 13 | 0 | 435 | 0 | 0 | 250 | 60 | 0 | 0 | 0 | 42 | 77 | 450 | 270 | 357 | 269 | 10:30 PM | 1:30 AM | 420 | B | 1444 / 1461 / 1454 | 1369 | 272 | 1.13 | 193 | 0 | 1.155 | 0.011 | 39 | 1 | 9360 | 24 | 33 | 2 | 4.26 | 3.75 | 1.97 | 0.149 | 0.0336 | 0.0062 | 0.0165 | <0.00050 | 0.233 | 0.0087 | 0.0114 | 373 | 0.0058 | 0.00062 | 0.0113 | 0.0042 | 0.0019 | 0.0017 | 0.0023 | 0.0032 | 0.0022 | >0.0050 | 0.0035 | 0.0046 | 0.00069 | 0.0014 | <0.00040 | 93.7 | 99.96 | 11.3 | 0.28% | 0
D | Bay-1 | SG01 | PO0518 | MK4 Base Frame Cross Gear | 4 | 3.8 | 3.3 | 0.5 | 0 | 268 | 0.086 | 1650 | 0 | 580 | 0 | 1670 | 0 | 81 | 24 | 5 | 0 | 38 | 0 | 0 | 27 | 5.1 | 0 | 0 | 0 | 0 | 11 | 450 | 270 | 357 | 269 | 11:30 PM | 2:30 AM | 160 | C | 1438 | 1370 | 74 | 1 | 16 | 0 | 0.114 | 0.012 | 42 | 15 | 0 | 0 | 43 | 0 | 4.25 | 3.73 | 2.01 | 0.165 | 0.0395 | 0.0094 | 0.0151 | <0.00050 | 0.0126 | 0.0081 | 0.039 | 373 | 0.0026 | 0.0009 | 0.0238 | 0.0043 | 0.0015 | 0.0016 | 0.0019 | 0.0031 | 0.0014 | >0.0050 | 0.0031 | 0.0047 | 0.00054 | 0.0015 | 0.0078 | 93.9 | 100.03 | 10 | 0.32% | 0
D | Bay-1 | SG01 | PO0518 | MK4 Base Frame Cross Gear | 5 | 3.8 | 3.4 | 0.4 | 0 | 268 | 0.089 | 1590 | 0 | 690 | 0 | 1720 | 0 | 85 | 10 | 3 | 0 | 42 | 0 | 0 | 26 | 5.1 | 0 | 0 | 0 | 4 | 11 | 450 | 270 | 357 | 269 | 1:30 AM | 4:30 AM | 120 | A | 1439 | 1368 | 61 | 1.11 | 16 | 0 | 0.114 | 0.018 | 40 | 17 | 0 | 0 | 43 | 0 | 4.26 | 3.73 | 2.05 | 0.193 | 0.0388 | 0.009 | 0.017 | <0.00050 | 0.0236 | 0.0097 | 0.0484 | 373 | 0.003 | 0.0012 | 0.0204 | 0.005 | 0.0016 | 0.0014 | 0.0023 | 0.0031 | 0.0028 | >0.0050 | 0.0033 | 0.0043 | 0.00055 | 0.0012 | <0.00040 | 93.8 | 100.01 | 11.05 | 0.34% | 0
D | Bay-1 | SSDI | PO0372 | Pillow Block | 921 | 3.6 | 3.3 | 0.3 | 0 | 0.2 | 0.079 | 1440 | 0 | 1440 | 0 | 720 | 0 | 50 | 150 | 10 | 0 | 17 | 17 | 0 | 25 | 5 | 0 | 0 | 0 | 0 | 11 | 450 | 270 | 357 | 269 | 2:30 AM | 5:30 AM | 110 | A | 1458 | 1392 | 75 | 0.94 | 15 | 0 | 0.108 | 0.008 | 38 | 38 | 0 | 0 | 19 | 5 | 4.18 | 3.19 | 3.89 | 0.202 | 0.0389 | 0.0073 | 0.0155 | <0.00050 | 0.0096 | 0.0311 | 0.0154 | 373 | 0.0028 | 0.001 | 0.0326 | 0.0064 | 0.0062 | 0.002 | 0.003 | 0.0014 | 0.0016 | >0.0050 | 0.0013 | 0.0049 | 0.00037 | 0.00097 | <0.00040 | 92.5 | 100 | 9.44 | 0.27% | 0
D | Bay-1 | SSDI | PO0421B | 1052 stage 2 PLC | 167 | 2.7 | 2.6 | 0.1 | 0 | 0.2 | 0.061 | 2100 | 0 | 1860 | 0 | 1240 | 0 | 65 | 180 | 10 | 0 | 13 | 13 | 0 | 20 | 4 | 0 | 0 | 0 | 0 | 11 | 450 | 270 | 357 | 269 | 3:30 AM | 6:30 AM | 140 | B | 1460 | 1383 | 108 | 0.96 | 11 | 0 | 0.081 | 0.01 | 39 | 34 | 0 | 0 | 23 | 4 | 4.19 | 3.2 | 3.87 | 0.197 | 0.0407 | 0.0082 | 0.0157 | <0.00050 | 0.01 | 0.0139 | 0.0108 | 373 | 0.0026 | 0.0007 | 0.0385 | 0.007 | 0.0062 | 0.0021 | 0.0033 | 0.0013 | 0.0013 | >0.0050 | 0.0013 | 0.0047 | 0.00038 | 0.00075 | <0.00040 | 92.5 | 99.97 | 9.63 | 0.30% | 0
D | Bay-1 | SSDI | PO0421B | 1052 stage 2 PLC | 168 | 2.7 | 2.6 | 0.1 | 0 | 268 | 0.061 | 0 | 0 | 0 | 0 | 0 | 0 | 0 | 0 | 0 | 0 | 13 | 13 | 0 | 20 | 4 | 0 | 0 | 0 | 0 | 11 | 450 | 270 | 357 | 269 | 4:30 AM | 7:30 AM | 180 | B | 1458 | 1387 | 96 | 0.96 | 11 | 0 | 0.081 | 0.01 | 0 | 0 | 0 | 0 | 0 | 0 | 4.11 | 3.13 | 3.86 | 0.197 | 0.0398 | 0.0077 | 0.0157 | <0.00050 | 0.0098 | 0.0117 | 0.0115 | 373 | 0.0025 | 0.0009 | 0.0387 | 0.0069 | 0.0063 | 0.002 | 0.0032 | 0.0012 | 0.0012 | >0.0050 | 0.0015 | 0.0049 | 0.00039 | 0.00069 | <0.00040 | 92.6 | 99.99 | 9.63 | 0.27% | 0
D | Bay-1 | SGCu | PO084B | 806 PLC Pattern B | M002-323 | 4.1 | 4 | 0.2 | 0 | 268 | 0.091 | 1735 | 35 | 760 | 0 | 950 | 720 | 72 | 19 | 2 | 3 | 39 | 0 | 0 | 29 | 6.1 | 0 | 0 | 0 | 0 | 11 | 24 | 270 | 357 | 269 | 2:30 PM | 5:30 PM | 135 | C | 1437 | 1369 | 96 | 0.95 | 17 | 0 | 0.123 | 0.013 | 42 | 18 | 0 | 0 | 40 | 0 | 4.05 | 3.69 | 1.38 | 0.242 | 0.0319 | 0.0133 | 0.0173 | <0.00050 | 0.0294 | 0.0027 | 0.7 | 373 | 0.0028 | 0.0017 | 0.0247 | 0.0046 | 0.0016 | 0.0012 | 0.002 | 0.003 | 0.0011 | >0.0050 | 0.001 | 0.002 | 0.00088 | 0.0013 | <0.00040 | 93.8 | 99.95 | 9.51 | 0.00% | 0
D | Bay-1 | SGCu | PO0449 | 3K SGRE stage 2 (4 Cavity) | M002-151, M003-151, M004-151, M005-151 | 6 | 5.9 | 0.1 | 0 | 268 | 0.134 | 2520 | 0 | 760 | 240 | 2080 | 400 | 112 | 37 | 0 | 0 | 59 | 0 | 0 | 42 | 8.7 | 0 | 0 | 0 | 0 | 11 | 35 | 270 | 357 | 269 | 3:30 PM | 6:30 PM | 270 | D | 1459 | 1381 | 112 | 0.98 | 24 | 0 | 0.18 | 0.015 | 42 | 17 | 0 | 0 | 41 | 0 | 4.18 | 3.64 | 2.11 | 0.206 | 0.0331 | 0.0101 | 0.0179 | <0.00050 | 0.0156 | 0.0092 | 0.639 | 373 | 0.0028 | 0.0015 | 0.0242 | 0.0055 | 0.0013 | 0.0013 | 0.0025 | 0.003 | 0.0012 | >0.0050 | 0.0029 | 0.003 | 0.00071 | 0.0014 | <0.00040 | 93.2 | 99.97 | 9.83 | 0.35% | 0
D | Bay-1 | SG01 | PO0518 | MK4 Base Frame Cross Gear | 6 | 3.9 | 3.4 | 0.5 | 0 | 268 | 0.086 | 1460 | 200 | 600 | 0 | 1640 | 0 | 72 | 28 | 4 | 0 | 38 | 0 | 0 | 27 | 5.1 | 0 | 0 | 0 | 0 | 11 | 450 | 270 | 357 | 269 | 4:30 PM | 7:30 PM | 165 | D | 1441 | 1366 | 62 | 0.97 | 16 | 0 | 0.114 | 0.014 | 43 | 15 | 0 | 0 | 42 | 0 | 4.27 | 3.74 | 2.06 | 0.194 | 0.0391 | 0.011 | 0.0157 | <0.00050 | 0.0131 | 0.009 | 0.0235 | 373 | 0.0026 | 0.0012 | 0.0256 | 0.0054 | 0.0017 | 0.0015 | 0.0021 | 0.0035 | 0.0013 | >0.0050 | 0.0034 | 0.004 | 0.00049 | 0.0011 | <0.00040 | 93.8 | 100 | 9.74 | 0.34% | 0
D | Bay-1 | SG01 | PO0474 | 3536 TA | 317 | 4.2 | 4 | 0.2 | 0 | 268 | 0.094 | 2490 | 0 | 1740 | 0 | 1770 | 0 | 101 | 48 | 3 | 0 | 41 | 0 | 0 | 30 | 6 | 0 | 0 | 0 | 6 | 11 | 450 | 270 | 357 | 269 | 5:30 PM | 8:30 PM | 135 | A | 1435 | 1363 | 95 | 0.98 | 17 | 0 | 0.126 | 0.012 | 42 | 29 | 0 | 0 | 30 | 0 | 4.17 | 3.62 | 2.13 | 0.206 | 0.0394 | 0.0095 | 0.0175 | <0.00050 | 0.0165 | 0.0146 | 0.0187 | 373 | 0.0024 | 0.0012 | 0.0299 | 0.0062 | 0.0018 | 0.0016 | 0.0023 | 0.0033 | 0.0033 | >0.0050 | 0.0034 | 0.0044 | 0.0005 | 0.0012 | <0.00040 | 93.8 | 99.98 | 9.76 | 0.34% | 0
D | Bay-1 | SG01 | PO0474 | 3536 TA | 318 | 4.2 | 4 | 0.2 | 0 | 1.8 | 0.096 | 1010 | 0 | 290 | 0 | 1100 | 0 | 48 | 8 | 0 | 0 | 43 | 0 | 0 | 30 | 6 | 0 | 0 | 0 | 4 | 11 | 450 | 270 | 357 | 269 | 6:30 PM | 9:30 PM | 85 | A | 1440 | 1368 | 105 | 1.02 | 17 | 0 | 0.126 | 0.019 | 24 | 7 | 0 | 0 | 26 | 43 | 4.21 | 3.66 | 2.13 | 0.202 | 0.0392 | 0.0106 | 0.0207 | <0.00050 | 0.0241 | 0.012 | 0.032 | 373 | 0.0028 | 0.0008 | 0.0253 | 0.0058 | 0.0017 | 0.0018 | 0.0024 | 0.0037 | 0.0033 | >0.0050 | 0.0036 | 0.0048 | 0.00062 | 0.0013 | <0.00040 | 93.8 | 100.03 | 10.24 | 0.34% | 0
D | Bay-1 | SG01 | PO0474 | 3536 TA | 319 | 4.1 | 4 | 0.1 | 0 | 268 | 0.093 | 1720 | 0 | 700 | 0 | 1680 | 0 | 71 | 16 | 0 | 0 | 40 | 0 | 0 | 30 | 6 | 0 | 0 | 0 | 4 | 11 | 450 | 270 | 357 | 269 | 7:30 PM | 10:30 PM | 120 | B | 1436 | 1360 | 110 | 0.98 | 17 | 0 | 0.126 | 0.015 | 42 | 17 | 0 | 0 | 41 | 0 | 4.18 | 3.64 | 2.1 | 0.182 | 0.0396 | 0.01 | 0.0181 | <0.00050 | 0.0182 | 0.0108 | 0.061 | 373 | 0.0025 | 0.0009 | 0.0228 | 0.0059 | 0.0014 | 0.0013 | 0.0021 | 0.0032 | 0.0029 | >0.0050 | 0.0032 | 0.0048 | 0.00055 | 0.0009 | <0.00040 | 93.8 | 99.97 | 9.76 | 0.36% | 0
A&B | Bay-3 | SG01 | PO0499 | Nordex RBH 6XM | 5 | 8.4 | 8.2 | 0.2 | 0.6 | 268 | 0.188 | 3240 | 420 | 0 | 0 | 2750 | 0 | 160 | 50 | 15 | 0 | 87 | 0 | 0 | 55 | 12 | 0 | 0 | 0 | 10 | 11 | 450 | 270 | 357 | 269 | 12:30 AM | 3:30 AM | 125 | B | 1431 | 1369 | 85 | 1.04 | 34 | 0 | 0.255 | 0.016 | 41 | 0 | 2590 | 29 | 31 | 0 | 4.24 | 3.73 | 1.96 | 0.167 | 0.034 | 0.0101 | 0.0227 | <0.00050 | 0.019 | 0.0068 | 0.046 | 373 | 0.0083 | 0.00081 | 0.0145 | 0.0052 | 0.0019 | 0.0017 | 0.0028 | 0.0033 | 0.0025 | >0.0050 | 0.0033 | 0.0045 | 0.00043 | 0.0017 | <0.00040 | 93.9 | 99.98 | 10.36 | 0.32% | 0
D | Bay-1 | SG01 | PO0023B | UF 1000 Autosand | 124 | 4.5 | 3.4 | 0.75 | 0 | 268 | 0.103 | 1980 | 0 | 570 | 0 | 2150 | 0 | 77 | 60 | 0 | 2 | 48 | 0 | 0 | 32 | 5.1 | 0 | 0 | 0 | 0 | 11 | 450 | 270 | 357 | 269 | 1:30 AM | 4:30 AM | 135 | C | 1437 | 1366 | 76 / 35 | 1.07 | 18 | 0 | 0.135 | 0.016 | 42 | 12 | 0 | 0 | 46 | 0 | 4.19 | 3.52 | 2.59 | 0.223 | 0.0368 | 0.0095 | 0.0179 | <0.00050 | 0.0111 | 0.0135 | 0.143 | 373 | 0.0026 | 0.0015 | 0.0199 | 0.0054 | 0.0017 | 0.0015 | 0.0024 | 0.0034 | 0.0015 | >0.0050 | 0.0027 | 0.005 | 0.00063 | 0.0012 | <0.00040 | 93.3 | 99.95 | 10.67 | 0.32% | 0
D | Bay-1 | SG01 | PO0023B | UF 1000 Autosand | 125 | 4.5 | 3.3 | 0.4 | 0 | 1.5 | 0.101 | 1220 | 0 | 430 | 0 | 910 | 440 | 65 | 10 | 3 | 1 | 46 | 0 | 0 | 32 | 5.1 | 0 | 0 | 0 | 0 | 11 | 450 | 270 | 357 | 269 | 3:30 AM | 6:30 AM | 105 | C | 1438 | 1371 | 65 | 1.02 | 18 | 0 | 0.135 | 0.013 | 27 | 10 | 0 | 0 | 30 | 33 | 4.23 | 3.56 | 2.59 | 0.218 | 0.0399 | 0.0112 | 0.017 | <0.00050 | 0.0092 | 0.0072 | 0.0628 | 373 | 0.0026 | 0.0021 | 0.0198 | 0.0055 | 0.0019 | 0.0014 | 0.0023 | 0.0031 | 0.0012 | >0.0050 | 0.0033 | 0.0048 | 0.00093 | 0.0013 | <0.00040 | 93.4 | 100.01 | 10.22 | 0.33% | 0
D | Bay-1 | SG01 | PO0518 | MK4 Base Frame Cross Gear | 7 | 4.6 | 3.4 | 0.6 | 0 | 268 | 0.109 | 2060 | 0 | 720 | 0 | 2020 | 0 | 93 | 0 | 15 | 0 | 52 | 0 | 0 | 33 | 5.1 | 0 | 0 | 0 | 0 | 11 | 450 | 270 | 357 | 269 | 5:30 AM | 8:30 AM | 180 | D | 1448 | 1366 | 70 | 1.13 | 19 | 0 | 0.138 | 0.019 | 43 | 15 | 0 | 0 | 42 | 0 | 4.27 | 3.76 | 1.95 | 0.198 | 0.0375 | 0.0107 | 0.0232 | <0.00050 | 0.023 | 0.0088 | 0.0495 | 373 | 0.0029 | 0.00055 | 0.016 | 0.0064 | 0.0018 | 0.0018 | 0.0023 | 0.0038 | 0.0013 | >0.0050 | 0.0036 | 0.0049 | 0.0007 | 0.0047 | <0.00040 | 93.8 | 99.95 | 11.3 | 0.32% | 0
D | Bay-1 | SGCu | PO084B | 806 PLC Pattern B | M002-322 | 4.2 | 4 | 0.2 | 0 | 0.2 | 0.093 | 1600 | 0 | 690 | 0 | 1160 | 550 | 73 | 31 | 0 | 6 | 41 | 0 | 0 | 29 | 6 | 0 | 0 | 0 | 4 | 11 | 28 | 270 | 357 | 269 | 6:30 AM | 9:30 AM | 120 | A | 1440 | 1371 | 94 | 0.98 | 17 | 0 | 0.126 | 0.013 | 38 | 16 | 0 | 0 | 41 | 5 | 4.12 | 3.58 | 2.11 | 0.252 | 0.0339 | 0.0114 | 0.0192 | <0.00050 | 0.0133 | 0.0102 | 0.706 | 373 | 0.0028 | 0.0008 | 0.0222 | 0.0071 | 0.0016 | 0.0016 | 0.0027 | 0.0036 | 0.0024 | >0.0050 | 0.0034 | 0.005 | 0.00092 | 0.0056 | <0.00040 | 93.2 | 100.04 | 9.76 | 0.32% | 0
D | Bay-1 | SG01 | PO0474 | 3536 TA | 320 | 4.1 | 4 | 0.1 | 0 | 268 | 0.095 | 1710 | 0 | 650 | 0 | 1740 | 0 | 78 | 20 | 5 | 0 | 43 | 0 | 0 | 29 | 6 | 0 | 0 | 0 | 4 | 11 | 450 | 270 | 357 | 269 | 7:30 AM | 10:30 AM | 125 | A | 1438 | 1361 | 100 | 1.05 | 17 | 0 | 0.123 | 0.019 | 42 | 16 | 0 | 0 | 42 | 0 | 4.21 | 3.67 | 2.1 | 0.186 | 0.0396 | 0.0108 | 0.0244 | <0.00050 | 0.0196 | 0.0109 | 0.0445 | 373 | 0.0028 | 0.0007 | 0.0184 | 0.0066 | 0.0017 | 0.0019 | 0.0022 | 0.0035 | 0.0027 | >0.0050 | 0.0033 | 0.0049 | 0.00077 | 0.0035 | <0.00040 | 93.8 | 99.99 | 10.49 | 0.31% | 0
A&B | Bay-3 | SSDI | PO0296B | Clamp cly 660 | 18C | 9 | 8.9 | 0.1 | 0 | 268 | 0.192 | 3320 | 0 | 1610 | 0 | 2230 | 0 | 135 | 200 | 16 | 0 | 16 | 66 | 0 | 60 | 13.5 | 0 | 0 | 0 | 0 | 16 | 450 | 270 | 357 | 269 | 9:30 AM | 12:30 PM | 140 | C | 1432 | 1380 | 98 | 0.91 | 36 | 0 | 0.27 | 0.008 | 37 | 18 | 1840 | 20 | 25 | 0 | 4.25 | 3.5 | 2.93 | 0.184 | 0.039 | 0.0061 | 0.0206 | <0.00050 | 0.189 | 0.0142 | 0.0082 | 373 | 0.0029 | 0.00075 | 0.0235 | 0.0062 | 0.0063 | 0.002 | 0.0028 | 0.0011 | 0.0028 | >0.0050 | 0.00065 | 0.0047 | 0.00038 | 0.0012 | <0.00040 | 93 | 99.99 | 9.11 | 0.34% | 0
C | Bay-3 | SG01 | PO0391 | MK3 Hub | 217 | 18 | 17.5 | 0.5 | 0 | 0.4 | 0.424 | 7660 | 0 | 2600 | 0 | 5880 | 610 | 350 | 105 | 5 | 0 | 216 | 0 | 0 | 108 | 27 | 0 | 0 | 0 | 18 | 11 | 450 | 270 | 357 | 269 | 11:30 AM | 2:30 PM | 195 | D | 1442 | 1366 | 134 | 1.2 | 72 | 0 | 0.54 | 0.016 | 43 | 14 | 850 | 5 | 36 | 2 | 4.26 | 3.74 | 2.01 | 0.188 | 0.039 | 0.008 | 0.0227 | <0.00050 | 0.0386 | 0.0073 | 0.026 | 373 | 0.0037 | 0.00089 | 0.0164 | 0.0042 | 0.002 | 0.0021 | 0.0025 | 0.0039 | 0.0032 | >0.0050 | 0.0038 | 0.005 | 0.00079 | 0.0022 | <0.00040 | 93.8 | 99.97 | 12 | 0.28% | 0
A&B | Bay-3 | SG01 | PO0444 | 3580 TA | 336 | 6 | 5.9 | 0.1 | 0 | 268 | 0.13 | 0 | 0 | 840 | 0 | 2340 | 350 | 100 | 23 | 3 | 0 | 61 | 0 | 0 | 36 | 9 | 0 | 0 | 0 | 0 | 11 | 450 | 270 | 357 | 269 | 3:30 PM | 6:30 PM | 120 | C | 1422 | 1362 | 68 | 1.02 | 24 | 0 | 0.18 | 0.015 | 41 | 14 | 0 | 0 | 45 | 0 | 4.21 | 3.65 | 2.15 | 0.204 | 0.0435 | 0.0097 | 0.024 | <0.00050 | 0.0189 | 0.0047 | 0.0381 | 373 | 0.0031 | 0.0017 | 0.0216 | 0.0044 | 0.0016 | 0.0015 | 0.0026 | 0.0031 | 0.0014 | >0.0050 | 0.0031 | 0.0043 | 0.0011 | 0.0019 | <0.00040 | 93.8 | 100.04 | 10.17 | 0.34% | 0
D | Bay-1 | SG01 | PO0472 | Lower Tree Frame | 156 | 1.5 | 1.3 | 0.2 | 0 | 268 | 0.033 | 1160 | 0 | 400 | 0 | 2040 | 0 | 60 | 15 | 7 | 0 | 0 | 0 | 14 | 11 | 2 | 0 | 0 | 0 | 0 | 11 | 450 | 270 | 357 | 269 | 5:30 PM | 8:30 PM | 165 | C | 1455 | 1384 | 66 | 0.93 | 6 | 0 | 0.03 | 0.012 | 32 | 11 | 0 | 0 | 57 | 0 | 4.26 | 3.74 | 2.01 | 0.157 | 0.0394 | 0.0098 | 0.0197 | <0.00050 | 0.0136 | 0.0089 | 0.0291 | 373 | 0.0032 | 0.00062 | 0.0181 | 0.0072 | 0.0018 | 0.0019 | 0.0023 | 0.0037 | 0.0014 | >0.0050 | 0.0058 | 0.0047 | 0.00079 | 0.0035 | <0.00040 | 93.9 | 100.02 | 9.33 | 0.35% | 0
D | Bay-1 | SG01 | PO0472 | Lower Tree Frame | 157 | 1.5 | 1.3 | 0.2 | 0 | 268 | 0.033 | 0 | 0 | 0 | 0 | 0 | 0 | 0 | 0 | 0 | 0 | 0 | 0 | 14 | 11 | 2 | 0 | 0 | 0 | 0 | 11 | 450 | 270 | 357 | 269 | 6:30 PM | 9:30 PM | 180 | C | 1451 | 1386 | 64 | 0.93 | 6 | 0 | 0.03 | 0.012 | 0 | 0 | 0 | 0 | 0 | 0 | 4.26 | 3.73 | 2.05 | 0.157 | 0.038 | 0.0105 | 0.019 | <0.00050 | 0.0135 | 0.0089 | 0.0288 | 373 | 0.0032 | 0.00057 | 0.0181 | 0.0071 | 0.0016 | 0.0018 | 0.0023 | 0.0037 | 0.0014 | >0.0050 | 0.0057 | 0.0044 | 0.00082 | 0.0034 | <0.00040 | 93.8 | 99.95 | 9.33 | 0.35% | 0
D | Bay-1 | SGCu | PO0081 | 1150 UF | 62 | 4.8 | 4.45 | 0.35 | 0 | 0.6 | 0.109 | 1860 | 0 | 740 | 0 | 760 | 1040 | 75 | 65 | 2 | 3 | 48 | 0 | 0 | 34 | 6.6 | 0 | 0 | 0 | 0 | 11 | 14 | 270 | 357 | 269 | 7:30 PM | 10:30 PM | 135 | C | 1440 | 1371 | 120 | 1 | 20 | 0 | 0.144 | 0.013 | 37 | 15 | 0 | 0 | 36 | 12 | 4.25 | 3.59 | 2.57 | 0.223 | 0.0398 | 0.0114 | 0.018 | <0.00050 | 0.011 | 0.0106 | 0.351 | 373 | 0.0028 | 0.0013 | 0.0199 | 0.007 | 0.002 | 0.0018 | 0.0027 | 0.004 | 0.0014 | >0.0050 | 0.0037 | 0.0052 | 0.0016 | 0.006 | <0.00040 | 93.1 | 100.02 | 10 | 0.27% | 0
D | Bay-1 | SG01 | PO0518 | MK4 Base Frame Cross Gear | 9 | 4.8 | 3.4 | 0.45 | 0 | 268 | 0.103 | 2020 | 0 | 790 | 0 | 1990 | 0 | 90 | 0 | 0 | 0 | 46 | 0 | 0 | 32 | 6.8 | 0 | 0 | 0 | 0 | 11 | 450 | 270 | 357 | 269 | 11:30 PM | 2:30 AM | 165 | D | 1442 | 1370 | 63 | 0.96 | 18 | 0 | 0.135 | 0.024 | 42 | 16 | 0 | 0 | 41 | 0 | 4.24 | 3.74 | 1.93 | 0.19 | 0.0396 | 0.0116 | 0.0214 | <0.00050 | 0.0163 | 0.0069 | 0.0494 | 373 | 0.0028 | 0.00094 | 0.0149 | 0.0065 | 0.0015 | 0.0016 | 0.0027 | 0.0033 | 0.0013 | >0.0050 | 0.003 | 0.004 | 0.0007 | 0.0027 | <0.00040 | 93.9 | 99.99 | 9.58 | 0.39% | 0
D | Bay-1 | SG01 | PO0518 | MK4 Base Frame Cross Gear | 10 | 4.7 | 3.3 | 0.5 | 0 | 268 | 0.104 | 1990 | 0 | 820 | 0 | 1890 | 0 | 100 | 37 | 2 | 0 | 47 | 0 | 0 | 33 | 5.1 | 0 | 0 | 0 | 0 | 11 | 450 | 270 | 357 | 269 | 1:30 AM | 4:30 AM | 150 | C | 1440 | 1372 | 68 / 50 | 1 | 19 | 0 | 0.141 | 0.013 | 42 | 17 | 0 | 0 | 40 | 0 | 4.25 | 3.73 | 2.01 | 0.164 | 0.0392 | 0.009 | 0.0171 | <0.00050 | 0.0113 | 0.0065 | 0.0332 | 373 | 0.0026 | 0.00049 | 0.0162 | 0.0064 | 0.0017 | 0.0017 | 0.0024 | 0.0036 | 0.0013 | >0.0050 | 0.0031 | 0.0048 | 0.00081 | 0.0048 | <0.00040 | 93.9 | 100.01 | 10 | 0.33% | 0
D | Bay-1 | SG01 | PO0509 | 4440 TA | 3 | 3.6 | 3.3 | 0.3 | 0 | 268 | 0.082 | 1510 | 0 | 530 | 0 | 1560 | 0 | 84 | 16 | 1 | 0 | 36 | 0 | 0 | 26 | 5 | 0 | 0 | 0 | 0 | 11 | 450 | 270 | 357 | 269 | 7:30 AM | 10:30 AM | 140 | D | 1439 | 1372 | 72 | 1 | 15 | 0 | 0.108 | 0.015 | 42 | 15 | 0 | 0 | 43 | 0 | 4.25 | 3.73 | 2.02 | 0.178 | 0.0373 | 0.0112 | 0.0181 | <0.00050 | 0.0189 | 0.0052 | 0.029 | 373 | 0.0029 | 0.0007 | 0.0166 | 0.0046 | 0.0016 | 0.0016 | 0.0022 | 0.0032 | 0.0013 | >0.0050 | 0.0031 | 0.0046 | 0.0006 | 0.0016 | <0.00040 | 93.9 | 100.03 | 10 | 0.33% | 0
A&B | Bay-3 | SG01 | PO0444 | 3580 TA | 337 | 6 | 5.9 | 0.1 | 0 | 268 | 0.13 | 2470 | 0 | 950 | 0 | 2150 | 430 | 100 | 35 | 5 | 0 | 61 | 0 | 0 | 36 | 9 | 0 | 0 | 0 | 0 | 11 | 450 | 270 | 357 | 269 | 11:30 AM | 2:30 PM | 95 | C | 1425 | 1363 | 65 | 1.02 | 24 | 0 | 0.18 | 0.015 | 41 | 16 | 0 | 0 | 43 | 0 | 4.19 | 3.64 | 2.11 | 0.195 | 0.0422 | 0.0098 | 0.023 | <0.00050 | 0.0188 | 0.0059 | 0.0264 | 373 | 0.0034 | 0.0018 | 0.0179 | 0.0045 | 0.0017 | 0.0015 | 0.0025 | 0.0034 | 0.0014 | >0.0050 | 0.0033 | 0.0045 | 0.00084 | 0.0018 | <0.00040 | 93.8 | 99.96 | 10.17 | 0.34% | 0
A&B | Bay-3 | SG01 | PO0444 | 3580 TA | 341 | 6 | 6 | 0.1 | 0 | 268 | 0.136 | 2460 | 0 | 1090 | 0 | 2450 | 0 | 105 | 30 | 10 | 0 | 63 | 0 | 0 | 40 | 9 | 0 | 0 | 0 | 7 | 11 | 450 | 270 | 357 | 269 | 5:30 PM | 8:30 PM | 110 | A | 1427 | 1363 | 61 | 1.05 | 24 | 0 | 0.18 | 0.02 | 41 | 18 | 0 | 0 | 41 | 0 | 4.22 | 3.67 | 2.1 | 0.192 | 0.0401 | 0.0103 | 0.023 | <0.00050 | 0.0178 | 0.0081 | 0.0403 | 373 | 0.003 | 0.00081 | 0.0159 | 0.0046 | 0.0016 | 0.0015 | 0.0022 | 0.0029 | 0.0032 | >0.0050 | 0.0031 | 0.0044 | 0.00064 | 0.0014 | <0.00040 | 93.8 | 99.98 | 10.5 | 0.34% | 0
D | Bay-1 | SGCu | PO0449 | 3K SGRE stage 2 (4 Cavity) | M002-153, M003-153, M004-153, M005-153 | 6 | 5.9 | 0.1 | 0 | 268 | 0.137 | 2540 | 0 | 1020 | 0 | 1220 | 1220 | 108 | 2 | 2 | 0 | 62 | 0 | 0 | 42 | 8.7 | 0 | 0 | 0 | 6 | 11 | 32 | 270 | 357 | 269 | 9:30 PM | 12:30 AM | 165 | C | 1450 | 1367 | 125 | 1.03 | 24 | 0 | 0.18 | 0.017 | 42 | 17 | 0 | 0 | 41 | 0 | 4.16 | 3.63 | 2.06 | 0.229 | 0.0373 | 0.0107 | 0.0184 | <0.00050 | 0.0218 | 0.0058 | 0.609 | 373 | 0.0029 | 0.00076 | 0.0205 | 0.005 | 0.0021 | 0.0016 | 0.0023 | 0.0035 | 0.0023 | >0.0050 | 0.0032 | 0.0051 | 0.00075 | 0.0039 | <0.00040 | 93.3 | 100.02 | 10.33 | 0.33% | 0
D | Bay-1 | SG01 | PO0518 | MK4 Base Frame Cross Gear | 11 | 4.7 | 3.35 | 0.3 | 0 | 268 | 0.103 | 1970 | 0 | 610 | 0 | 2120 | 0 | 94 | 14 | 8 | 0 | 48 | 0 | 0 | 32 | 5.1 | 0 | 0 | 0 | 5 | 11 | 450 | 270 | 357 | 269 | 10:30 PM | 1:30 AM | 170 | C | 1438 | 1376 | 95 / 50 | 1.02 | 18 | 0 | 0.135 | 0.016 | 42 | 13 | 0 | 0 | 45 | 0 | 4.25 | 3.72 | 2.03 | 0.182 | 0.0388 | 0.0104 | 0.0172 | <0.00050 | 0.0212 | 0.0065 | 0.044 | 373 | 0.0029 | 0.0007 | 0.0155 | 0.0044 | 0.002 | 0.0016 | 0.0022 | 0.0035 | 0.0025 | >0.0050 | 0.0033 | 0.0052 | 0.0006 | 0.0021 | <0.00040 | 93.8 | 99.96 | 10.21 | 0.33% | 0
D | Bay-1 | SSDI | PO0421B | 1052 stage 2 PLC | 172 | 2.7 | 2.6 | 0.1 | 0 | 0.5 | 0.062 | 2020 | 0 | 1720 | 0 | 1160 | 0 | 67 | 152 | 25 | 0 | 14 | 14 | 0 | 19 | 3.8 | 0 | 0 | 0 | 0 | 11 | 450 | 270 | 357 | 269 | 11:30 PM | 2:30 AM | 215 | D | 1465 | 1385 | 74 | 1.04 | 11 | 0 | 0.081 | 0.018 | 37 | 32 | 0 | 0 | 21 | 9 | 4.1 | 3.13 | 3.81 | 0.168 | 0.0398 | 0.0099 | 0.0141 | <0.00050 | 0.0225 | 0.0135 | 0.0478 | 373 | 0.0025 | 0.00089 | 0.0238 | 0.0055 | 0.0059 | 0.0017 | 0.0029 | 0.00072 | 0.0012 | >0.0050 | 0.0018 | 0.0034 | 0.00043 | 0.0012 | <0.00040 | 92.7 | 100.05 | 10.37 | 0.34% | 0
D | Bay-1 | SSDI | PO0421B | 1052 stage 2 PLC | 171 | 2.7 | 2.55 | 0.15 | 0 | 268 | 0.062 | 0 | 0 | 0 | 0 | 0 | 0 | 0 | 0 | 0 | 0 | 14 | 14 | 0 | 19 | 3.8 | 0 | 0 | 0 | 0 | 11 | 450 | 270 | 357 | 269 | 12:30 AM | 3:30 AM | 180 | D | 1461 | 1388 | 64 | 1.04 | 11 | 0 | 0.081 | 0.018 | 0 | 0 | 0 | 0 | 0 | 0 | 4.12 | 3.13 | 3.87 | 0.169 | 0.0405 | 0.0099 | 0.0138 | <0.00050 | 0.023 | 0.0116 | 0.049 | 373 | 0.0025 | 0.00058 | 0.0239 | 0.0055 | 0.0063 | 0.0019 | 0.0029 | 0.0012 | 0.0013 | >0.0050 | 0.0015 | 0.0046 | 0.00046 | 0.001 | <0.00040 | 92.6 | 100.01 | 10.37 | 0.35% | 0
D | Bay-1 | SGCu | PO084B | 806 PLC Pattern B | M002-327 | 4.2 | 4.15 | 0.05 | 0 | 268 | 0.097 | 1780 | 0 | 660 | 0 | 1340 | 420 | 76 | 16 | 1 | 4 | 44 | 0 | 0 | 30 | 6 | 0 | 0 | 0 | 4 | 11 | 27 | 270 | 357 | 269 | 1:30 AM | 4:30 AM | 135 | D | 1440 | 1372 | 97 | 1.05 | 17 | 0 | 0.126 | 0.018 | 42 | 16 | 0 | 0 | 42 | 0 | 4.11 | 3.57 | 2.11 | 0.242 | 0.0322 | 0.0115 | 0.0186 | <0.00050 | 0.0131 | 0.0068 | 0.724 | 373 | 0.003 | 0.00075 | 0.0181 | 0.0075 | 0.002 | 0.0014 | 0.0023 | 0.0032 | 0.0026 | >0.0050 | 0.0031 | 0.0046 | 0.001 | 0.0048 | <0.00040 | 93.2 | 100.02 | 10.48 | 0.32% | 0
D | Bay-1 | SGCu | PO084B | 806 PLC Pattern B | M002-328 | 4.2 | 4.1 | 0.1 | 0 | 268 | 0.096 | 1770 | 0 | 870 | 0 | 1010 | 550 | 70 | 14 | 0 | 5 | 43 | 0 | 0 | 30 | 6 | 0 | 0 | 0 | 4 | 11 | 25 | 270 | 357 | 269 | 2:30 AM | 5:30 AM | 120 | A | 1439 | 1378 | 89 | 1.02 | 17 | 0 | 0.126 | 0.016 | 42 | 21 | 0 | 0 | 37 | 0 | 4.12 | 3.57 | 2.12 | 0.268 | 0.0353 | 0.0115 | 0.0217 | <0.00050 | 0.0129 | 0.007 | 0.718 | 373 | 0.003 | 0.00092 | 0.0217 | 0.0058 | 0.0018 | 0.0017 | 0.0022 | 0.0035 | 0.0026 | >0.0050 | 0.0034 | 0.0049 | 0.0008 | 0.0019 | <0.00040 | 93.1 | 99.96 | 10.24 | 0.34% | 0
D | Bay-1 | SSDI | PO0421B | 1052 stage 2 PLC | 174 | 2.7 | 2.6 | 0.1 | 0 | 1 | 0.06 | 1720 | 0 | 1540 | 0 | 1140 | 0 | 60 | 222 | 10 | 0 | 12 | 12 | 0 | 20 | 4 | 0 | 0 | 0 | 0 | 11 | 450 | 270 | 357 | 269 | 4:30 AM | 7:30 AM | 135 | B | 1460 | 1386 | 90 | 0.89 | 12 | 0 | 0.081 | 0.007 | 32 | 29 | 0 | 0 | 21 | 19 | 4.17 | 3.19 | 3.85 | 0.178 | 0.0417 | 0.0068 | 0.0253 | 0.001 | 0.0145 | 0.021 | 0.024 | 373 | 0.0031 | 0.00021 | 0.0287 | 0.0074 | 0.0062 | 0.002 | 0.003 | 0.0017 | 0.0018 | >0.0050 | 0.0013 | 0.0041 | 0.00048 | 0.00091 | <0.00040 | 92.6 | 100.05 | 8.89 | 0.31% | 0
D | Bay-1 | SSDI | PO0421B | 1052 stage 2 PLC | 173 | 2.7 | 2.6 | 0.1 | 0 | 268 | 0.06 | 0 | 0 | 0 | 0 | 0 | 0 | 0 | 0 | 0 | 0 | 12 | 12 | 0 | 20 | 4 | 0 | 0 | 0 | 0 | 11 | 450 | 270 | 357 | 269 | 5:30 AM | 8:30 AM | 180 | B | 1450 | 1392 | 96 | 0.89 | 12 | 0 | 0.081 | 0.007 | 0 | 0 | 0 | 0 | 0 | 0 | 4.15 | 3.16 | 3.86 | 0.177 | 0.04 | 0.0056 | 0.0251 | 0.0005 | 0.0145 | 0.0186 | 0.0228 | 373 | 0.0031 | 0.00036 | 0.0293 | 0.0077 | 0.006 | 0.002 | 0.003 | 0.0013 | 0.0016 | >0.0050 | 0.0013 | 0.0045 | 0.00046 | 0.00079 | <0.00040 | 92.6 | 100.02 | 8.89 | 0.30% | 0
D | Bay-1 | SG01 | PO0023B | UF 1000 Autosand | 126 | 3.9 | 3.4 | 0.4 | 0 | 268 | 0.084 | 1690 | 0 | 530 | 0 | 840 | 840 | 68 | 40 | 6 | 2 | 40 | 0 | 0 | 23 | 5 | 0 | 0 | 0 | 0 | 11 | 450 | 270 | 357 | 269 | 6:30 AM | 9:30 AM | 135 | C | 1436 | 1375 | 68 | 1.03 | 16 | 0 | 0.114 | 0.018 | 43 | 14 | 0 | 0 | 43 | 0 | 4.2 | 3.54 | 2.55 | 0.23 | 0.039 | 0.0098 | 0.0206 | <0.00050 | 0.0169 | 0.0068 | 0.149 | 373 | 0.0029 | 0.00077 | 0.0244 | 0.0054 | 0.0018 | 0.0014 | 0.0022 | 0.003 | 0.0016 | >0.0050 | 0.0033 | 0.0048 | 0.00069 | 0.0018 | <0.00040 | 93.3 | 99.96 | 10.26 | 0.36% | 0
D | Bay-1 | SG01 | PO0472 | Lower Tree Frame | 159 | 1.5 | 1.3 | 0.4 | 0 | 268 | 0.033 | 0 | 0 | 0 | 0 | 0 | 0 | 0 | 0 | 0 | 0 | 0 | 0 | 15 | 10 | 2 | 0 | 0 | 0 | 0 | 11 | 450 | 270 | 357 | 269 | 9:30 AM | 12:30 PM | 180 | C | 1468 | 1375 | 52 | 1 | 6 | 0 | 0.03 | 0.012 | 0 | 0 | 0 | 0 | 0 | 0 | 4.23 | 3.71 | 2.02 | 0.165 | 0.0366 | 0.0075 | 0.0173 | <0.00050 | 0.0151 | 0.0094 | 0.0271 | 373 | 0.0032 | 0.00042 | 0.0178 | 0.0048 | 0.0013 | 0.0013 | 0.0019 | 0.0026 | 0.0014 | >0.0050 | 0.006 | 0.0038 | 0.00047 | 0.0008 | <0.00040 | 93.9 | 99.99 | 10 | 0.34% | 0
E | Bay-1 | SG01 | PO0518 | MK4 Base Frame Cross Gear | 13 | 4.5 | 3.35 | 0.3 | 0.85 | 268 | 0.1 | 1940 | 0 | 650 | 0 | 2010 | 0 | 80 | 3 | 3 | 0 | 45 | 0 | 0 | 32 | 5.1 | 0 | 0 | 0 | 5 | 11 | 450 | 270 | 357 | 269 | 11:30 AM | 2:30 PM | 220 | A | 1438 | 1375 | 73 / 50 | 1 | 18 | 0 | 0.135 | 0.012 | 42 | 14 | 0 | 0 | 44 | 0 | 4.24 | 3.73 | 1.98 | 0.158 | 0.0393 | 0.0085 | 0.0175 | <0.00050 | 0.0195 | 0.0057 | 0.0348 | 373 | 0.0034 | 0.00049 | 0.0159 | 0.0054 | 0.0016 | 0.0015 | 0.002 | 0.0029 | 0.0024 | >0.0050 | 0.0033 | 0.005 | 0.00072 | 0.0012 | <0.00040 | 93.9 | 99.98 | 10 | 0.34% | 0
E | Bay-1 | SG01 | PO0518 | MK4 Base Frame Cross Gear | 14 | 4.5 | 3.3 | 0.4 | 0 | 0.1 | 0.1 | 1940 | 0 | 670 | 0 | 1990 | 0 | 85 | 18 | 3 | 0 | 45 | 0 | 0 | 32 | 5.1 | 0 | 0 | 0 | 5 | 11 | 450 | 270 | 357 | 269 | 12:30 PM | 3:30 PM | 130 | A | 1439 | 1373 | 65 / 50 | 1 | 18 | 0 | 0.135 | 0.013 | 41 | 14 | 0 | 0 | 42 | 2 | 4.29 | 3.77 | 2 | 0.166 | 0.0385 | 0.0087 | 0.0177 | <0.00050 | 0.0275 | 0.007 | 0.0192 | 373 | 0.0031 | 0.00065 | 0.0172 | 0.0053 | 0.0017 | 0.0017 | 0.0021 | 0.0038 | 0.0028 | >0.0050 | 0.0036 | 0.0052 | 0.00068 | 0.0018 | <0.00040 | 93.8 | 99.94 | 10 | 0.33% | 0
A&B | Bay-3 | SG01 | PO0444 | 3580 TA | 342 | 6 | 5.9 | 0.1 | 0 | 268 | 0.13 | 0 | 0 | 1000 | 0 | 2100 | 530 | 100 | 47 | 0 | 0 | 61 | 0 | 0 | 36 | 9 | 0 | 0 | 0 | 0 | 11 | 450 | 270 | 357 | 269 | 6:30 PM | 9:30 PM | 115 | B | 1425 | 1360 | 65 | 1.02 | 24 | 0 | 0.18 | 0.012 | 40 | 17 | 0 | 0 | 44 | 0 | 4.19 | 3.64 | 2.12 | 0.2 | 0.0409 | 0.009 | 0.0249 | <0.00050 | 0.0552 | 0.0054 | 0.0336 | 373 | 0.0042 | 0.0015 | 0.0172 | 0.0047 | 0.0018 | 0.0016 | 0.0029 | 0.003 | 0.0015 | >0.0050 | 0.0035 | 0.0049 | 0.00074 | 0.0013 | <0.00040 | 93.8 | 100.02 | 10.17 | 0.32% | 0
E | Bay-1 | SGCu | PO0081 | 1150 UF | 63 | 5.1 | 4.6 | 0.5 | 0 | 268 | 0.115 | 2120 | 0 | 820 | 0 | 1220 | 940 | 89 | 70 | 7 | 0 | 51 | 0 | 0 | 36 | 7 | 0 | 0 | 0 | 0 | 11 | 12 | 270 | 357 | 269 | 7:30 PM | 10:30 PM | 170 | C | 1450 | 1368 | 93 | 1 | 21 | 0 | 0.153 | 0.011 | 42 | 16 | 0 | 0 | 42 | 0 | 4.18 | 3.53 | 2.54 | 0.245 | 0.0373 | 0.0093 | 0.0197 | <0.00050 | 0.0164 | 0.0051 | 0.378 | 373 | 0.0031 | 0.0011 | 0.0196 | 0.0052 | 0.0016 | 0.0013 | 0.0024 | 0.0033 | 0.0017 | >0.0050 | 0.0034 | 0.0048 | 0.0008 | 0.0021 | <0.00040 | 93.1 | 99.97 | 10 | 0.34% | 0
E | Bay-1 | SG01 | PO0474 | 3536 TA | 322 | 4.1 | 4 | 0.1 | 0 | 268 | 0.091 | 1680 | 50 | 720 | 0 | 1650 | 0 | 76 | 24 | 6 | 0 | 39 | 0 | 0 | 29 | 6.1 | 0 | 0 | 0 | 4 | 11 | 450 | 270 | 357 | 269 | 8:30 PM | 11:30 PM | 125 | D | 1430 | 1350 | 83 | 0.95 | 17 | 0 | 0.123 | 0.011 | 42 | 18 | 0 | 0 | 40 | 0 | 4.17 | 3.63 | 2.07 | 0.163 | 0.0399 | 0.0098 | 0.0237 | <0.00050 | 0.0233 | 0.0072 | 0.0309 | 373 | 0.0037 | 0.0007 | 0.0187 | 0.0059 | 0.0018 | 0.0013 | 0.0023 | 0.0031 | 0.0029 | >0.0050 | 0.0031 | 0.0047 | 0.00067 | 0.0034 | <0.00040 | 93.9 | 99.99 | 9.51 | 0.32% | 0
E | Bay-1 | SGCu | PO084B | 806 PLC Pattern B | M002-330 | 4.2 | 4 | 0.2 | 0 | 268 | 0.095 | 1770 | 0 | 790 | 0 | 790 | 850 | 68 | 14 | 5 | 5 | 42 | 0 | 0 | 30 | 6 | 0 | 0 | 0 | 4 | 11 | 30 | 270 | 357 | 269 | 9:30 PM | 12:30 AM | 125 | D | 1441 | 1366 | 96 | 1 | 17 | 0 | 0.126 | 0.013 | 42 | 19 | 0 | 0 | 39 | 0 | 4.16 | 3.62 | 2.1 | 0.242 | 0.0376 | 0.0102 | 0.0207 | <0.00050 | 0.0165 | 0.0047 | 0.702 | 373 | 0.0031 | 0.00081 | 0.0206 | 0.0075 | 0.0019 | 0.0016 | 0.0024 | 0.0033 | 0.0017 | >0.0050 | 0.003 | 0.0049 | 0.001 | 0.0017 | <0.00040 | 93.1 | 99.95 | 10 | 0.31% | 0
A&B | Bay-3 | SG01 | PO0444 | 3580 TA | 343 | 6 | 5.9 | 0.1 | 0 | 268 | 0.129 | 2280 | 0 | 940 | 0 | 2250 | 530 | 100 | 10 | 0 | 0 | 60 | 0 | 0 | 36 | 9 | 0 | 0 | 0 | 0 | 11 | 450 | 270 | 357 | 269 | 6:30 AM | 9:30 AM | 175 | A | 1426 | 1358 | 64 | 1 | 24 | 0 | 0.18 | 0.013 | 38 | 16 | 0 | 0 | 46 | 0 | 4.19 | 3.64 | 2.12 | 0.198 | 0.0437 | 0.0099 | 0.0222 | <0.00050 | 0.0224 | 0.0045 | 0.0297 | 373 | 0.0029 | 0.0012 | 0.019 | 0.0042 | 0.0017 | 0.0019 | 0.0029 | 0.0032 | 0.0014 | >0.0050 | 0.0036 | 0.0044 | 0.00064 | 0.0013 | <0.00040 | 93.8 | 99.98 | 10 | 0.33% | 0
E | Bay-1 | SSDI | PO0421B | 1052 stage 2 PLC | 176 | 2.7 | 2.6 | 0.1 | 0 | 268 | 0.058 | 2320 | 0 | 1970 | 0 | 1210 | 0 | 84 | 238 | 15 | 0 | 13 | 13 | 0 | 17 | 3.6 | 0 | 0 | 0 | 0 | 11 | 450 | 270 | 357 | 269 | 8:30 AM | 11:30 AM | 185 | C | 1460 | 1383 | 78 | 0.96 | 11 | 0 | 0.081 | 0.014 | 42 | 36 | 0 | 0 | 22 | 0 | 4.12 | 3.15 | 3.82 | 0.168 | 0.0398 | 0.0083 | 0.0277 | 0.0012 | 0.0116 | 0.0162 | 0.0139 | 373 | 0.0024 | 0.00068 | 0.0214 | 0.0064 | 0.006 | 0.0019 | 0.003 | 0.001 | 0.0019 | >0.0050 | 0.0012 | 0.0043 | 0.00034 | 0.002 | <0.00040 | 92.6 | 99.95 | 9.63 | 0.35% | 0
E | Bay-1 | SSDI | PO0421B | 1052 stage 2 PLC | 175 | 2.7 | 2.6 | 0.1 | 0 | 268 | 0.058 | 0 | 0 | 0 | 0 | 0 | 0 | 0 | 0 | 0 | 0 | 13 | 13 | 0 | 17 | 3.6 | 0 | 0 | 0 | 0 | 11 | 450 | 270 | 357 | 269 | 9:30 AM | 12:30 PM | 180 | C | 1458 | 1388 | 83 | 0.96 | 11 | 0 | 0.081 | 0.014 | 0 | 0 | 0 | 0 | 0 | 0 | 4.13 | 3.14 | 3.86 | 0.168 | 0.0405 | 0.0095 | 0.0279 | 0.0013 | 0.0119 | 0.0248 | 0.014 | 373 | 0.0025 | 0.00075 | 0.022 | 0.0065 | 0.006 | 0.002 | 0.0031 | 0.0012 | 0.002 | >0.0050 | 0.0014 | 0.0046 | 0.00034 | 0.0018 | <0.00040 | 92.6 | 99.99 | 9.63 | 0.34% | 0
E | Bay-1 | SSDI | PO0372 | Pillow Block | 923 | 3.8 | 3.4 | 0.1 | 0.3 | 268 | 0.08 | 1520 | 0 | 1510 | 0 | 770 | 0 | 46 | 148 | 0 | 0 | 18 | 18 | 0 | 25 | 5.1 | 0 | 0 | 0 | 0 | 11 | 450 | 270 | 357 | 269 | 2:30 PM | 5:30 PM | 140 | A | 1450 | 1379 | 108 | 0.95 | 14 | 0 | 0.105 | 0.014 | 40 | 40 | 0 | 0 | 20 | 0 | 4.13 | 3.15 | 3.85 | 0.171 | 0.0411 | 0.0099 | 0.0256 | 0.001 | 0.0109 | 0.0132 | 0.0208 | 373 | 0.0027 | 0.00075 | 0.0207 | 0.0049 | 0.006 | 0.0033 | 0.003 | 0.0011 | 0.0016 | >0.0050 | 0.0013 | 0.0045 | 0.00034 | 0.0012 | <0.00040 | 92.6 | 99.99 | 9.47 | 0.36% | 0
C & A/B | Bay-3 | SG01 | PO0479 | Nordex Rotor Hub | 18 | 38.5 | 38 | 0.5 | 0 | 0.2 | 0.919 | 15110 | 0 | 1130 | 0 | 14610 | 0 | 650 | 125 | 30 | 0 | 434 | 0 | 0 | 231 | 60 | 0 | 0 | 0 | 45 | 72 | 450 | 270 | 357 | 269 | 4:30 PM | 7:30 PM | 465 | D | 1459 / 1446 / 1453 | 1364 | 300 | 1.13 | 193 | 0 | 1.155 | 0.009 | 39 | 3 | 7450 | 19 | 38 | 1 | 4.24 | 3.73 | 1.98 | 0.173 | 0.0359 | 0.0064 | 0.0234 | <0.00050 | 0.236 | 0.0061 | 0.0187 | 373 | 0.0077 | 0.0012 | 0.0121 | 0.0051 | 0.0016 | 0.0015 | 0.0029 | 0.0032 | 0.0023 | >0.0050 | 0.0034 | 0.0044 | 0.00063 | 0.0022 | <0.00040 | 93.7 | 99.99 | 11.27 | 0.26% | 0
C | Bay-3 | SG01 | PO0391 | MK3 Hub | 221 | 18 | 17.5 | 0.5 | 0 | 268 | 0.466 | 7750 | 0 | 2060 | 0 | 5170 | 1560 | 348 | 36 | 6 | 0 | 233 | 0 | 0 | 115 | 27 | 0 | 0 | 0 | 21 | 11 | 450 | 270 | 357 | 269 | 6:30 PM | 9:30 PM | 235 | A | 1456 / 1444 | 1362 | 130 | 1.29 | 90 | 0 | 0.54 | 0.016 | 43 | 11 | 1460 | 8 | 37 | 0 | 4.26 | 3.74 | 2.01 | 0.2 | 0.0376 | 0.0085 | 0.0273 | <0.00050 | 0.0289 | 0.0068 | 0.0363 | 373 | 0.0057 | 0.0013 | 0.0144 | 0.0041 | 0.0016 | 0.0015 | 0.003 | 0.0028 | 0.0022 | >0.0050 | 0.0033 | 0.0046 | 0.0006 | 0.0013 | <0.00040 | 93.8 | 99.98 | 12.94 | 0.25% | 0
E | Bay-1 | SG01 | PO0398 | Bace Frame Cross Gear | 870 | 3.8 | 3.45 | 0.35 | 0 | 268 | 0.086 | 1590 | 0 | 620 | 0 | 1890 | 0 | 83 | 5 | 1 | 0 | 38 | 0 | 0 | 27 | 5.1 | 0 | 0 | 0 | 0 | 11 | 450 | 270 | 357 | 269 | 9:30 PM | 12:30 AM | 160 | C | 1455 | 1366 | 75 | 1 | 16 | 0 | 0.114 | 0.009 | 39 | 15 | 0 | 0 | 46 | 0 | 4.24 | 3.72 | 1.99 | 0.176 | 0.0399 | 0.0095 | 0.018 | <0.00050 | 0.0133 | 0.0058 | 0.0192 | 373 | 0.0029 | 0.0011 | 0.0161 | 0.0037 | 0.0016 | 0.0019 | 0.0019 | 0.0034 | 0.0013 | >0.0050 | 0.0034 | 0.0048 | 0.00061 | 0.0067 | <0.00040 | 93.9 | 99.98 | 10 | 0.31% | 0
E | Bay-1 | SG01 | PO0398 | Bace Frame Cross Gear | 871 | 5 | 3.4 | 0.4 | 0 | 268 | 0.108 | 2100 | 0 | 840 | 0 | 2060 | 0 | 99 | 12 | 7 | 0 | 48 | 0 | 0 | 35 | 5.1 | 0 | 0 | 0 | 5 | 11 | 450 | 270 | 357 | 269 | 11:30 PM | 2:30 AM | 150 | C | 1443 | 1378 | 74 | 0.96 | 20 | 0 | 0.15 | 0.009 | 42 | 17 | 0 | 0 | 41 | 0 | 4.31 | 3.77 | 2.07 | 0.19 | 0.038 | 0.0106 | 0.0175 | <0.00050 | 0.0116 | 0.0073 | 0.0287 | 373 | 0.0028 | 0.0012 | 0.0161 | 0.0036 | 0.0017 | 0.0017 | 0.002 | 0.0037 | 0.0028 | >0.0050 | 0.0034 | 0.0045 | 0.00058 | 0.0066 | <0.00040 | 93.8 | 100.04 | 9.6 | 0.31% | 0
E | Bay-1 | SSDI | PO0372 | Pillow Block | 924 | 3.6 | 3.3 | 0.3 | 0 | 268 | 0.081 | 1420 | 0 | 1440 | 0 | 740 | 0 | 45 | 138 | 5 | 0 | 18 | 18 | 0 | 25 | 5 | 0 | 0 | 0 | 0 | 11 | 450 | 270 | 357 | 269 | 12:30 AM | 3:30 AM | 100 | D | 1452 | 1382 | 68 | 1 | 15 | 0 | 0.108 | 0.01 | 39 | 40 | 0 | 0 | 21 | 0 | 4.17 | 3.16 | 3.95 | 0.196 | 0.0404 | 0.0082 | 0.0243 | 0.0005 | 0.0173 | 0.0143 | 0.0172 | 373 | 0.0024 | 0.0015 | 0.0256 | 0.007 | 0.0064 | 0.0021 | 0.003 | 0.0013 | 0.002 | >0.0050 | 0.0015 | 0.005 | 0.00029 | 0.0008 | <0.00040 | 92.5 | 100.03 | 10 | 0.34% | 0
E | Bay-1 | SSDI | PO0421B | 1052 stage 2 PLC | 178 | 2.7 | 2.6 | 0.1 | 0 | 268 | 0.061 | 2230 | 0 | 1840 | 0 | 1430 | 0 | 68 | 212 | 7 | 0 | 13 | 13 | 0 | 20 | 4 | 0 | 0 | 0 | 3 | 11 | 450 | 270 | 357 | 269 | 1:30 AM | 4:30 AM | 175 | D | 1460 | 1385 | 107 | 0.96 | 11 | 0 | 0.081 | 0.011 | 41 | 33 | 0 | 0 | 26 | 0 | 4.15 | 3.17 | 3.84 | 0.197 | 0.0402 | 0.007 | 0.0286 | <0.00050 | 0.0115 | 0.0134 | 0.0343 | 373 | 0.0024 | 0.001 | 0.0257 | 0.0059 | 0.0063 | 0.0021 | 0.0029 | 0.0014 | 0.0019 | >0.0050 | 0.0014 | 0.0048 | 0.00034 | 0.0037 | <0.00040 | 92.5 | 99.94 | 9.63 | 0.32% | 0
E | Bay-1 | SSDI | PO0421B | 1052 stage 2 PLC | 177 | 2.75 | 2.6 | 0.1 | 0 | 268 | 0.061 | 0 | 0 | 0 | 0 | 0 | 0 | 0 | 0 | 0 | 0 | 13 | 13 | 0 | 20 | 4 | 0 | 0 | 0 | 0 | 11 | 450 | 270 | 357 | 269 | 2:30 AM | 5:30 AM | 180 | D | 1450 | 1386 | 110 | 0.95 | 11 | 0 | 0.081 | 0.011 | 0 | 0 | 0 | 0 | 0 | 0 | 4.14 | 3.16 | 3.84 | 0.196 | 0.0406 | 0.0087 | 0.0285 | 0.0011 | 0.0113 | 0.0125 | 0.0334 | 373 | 0.0026 | 0.0012 | 0.0258 | 0.0059 | 0.0059 | 0.0019 | 0.003 | 0.0011 | 0.0018 | >0.0050 | 0.0013 | 0.0048 | 0.00034 | 0.0032 | <0.00040 | 92.6 | 100.03 | 9.45 | 0.31% | 0
E | Bay-1 | SG01 | PO0398 | Bace Frame Cross Gear | 872 | 3.8 | 3.4 | 0.4 | 0 | 0.1 | 0.088 | 1910 | 0 | 490 | 0 | 1770 | 330 | 88 | 8 | 8 | 0 | 40 | 0 | 0 | 27 | 5.1 | 0 | 0 | 0 | 5 | 11 | 450 | 270 | 357 | 269 | 3:30 AM | 6:30 AM | 195 | A | 1438 | 1368 | 76 | 1.05 | 16 | 0 | 0.114 | 0.016 | 42 | 11 | 0 | 0 | 46 | 2 | 4.24 | 3.73 | 1.94 | 0.186 | 0.0423 | 0.0093 | 0.0213 | <0.00050 | 0.0375 | 0.0068 | 0.0219 | 373 | 0.0054 | 0.002 | 0.0168 | 0.0047 | 0.0018 | 0.0019 | 0.003 | 0.0041 | 0.0025 | >0.0050 | 0.0039 | 0.0052 | 0.00051 | 0.0019 | <0.00040 | 93.9 | 99.99 | 10.53 | 0.31% | 0
E | Bay-1 | SSDI | PO0372 | Pillow Block | 925 | 3.6 | 3.4 | 0.2 | 0 | 0.8 | 0.083 | 1010 | 0 | 910 | 0 | 670 | 0 | 36 | 120 | 0 | 0 | 19 | 19 | 0 | 25 | 5.1 | 0 | 0 | 0 | 3 | 11 | 450 | 270 | 357 | 269 | 4:30 AM | 7:30 AM | 100 | A | 1451 | 1384 | 79 | 1.06 | 15 | 0 | 0.108 | 0.014 | 28 | 25 | 210 | 6 | 19 | 22 | 4.16 | 3.18 | 3.85 | 0.188 | 0.0377 | 0.0077 | 0.0278 | 0.001 | 0.0189 | 0.0112 | 0.0213 | 373 | 0.005 | 0.0015 | 0.0208 | 0.0056 | 0.0065 | 0.0021 | 0.0036 | 0.0016 | 0.0019 | >0.0050 | 0.0014 | 0.0051 | 0.00035 | 0.0013 | <0.00040 | 92.6 | 100.04 | 10.56 | 0.34% | 0
E | Bay-1 | SG01 | PO0023B | UF 1000 Autosand | 128 | 3.8 | 3.4 | 0.4 | 0 | 268 | 0.086 | 1610 | 0 | 520 | 0 | 1140 | 530 | 68 | 50 | 0 | 1 | 38 | 0 | 0 | 27 | 5.1 | 0 | 0 | 0 | 0 | 11 | 450 | 270 | 357 | 269 | 6:30 AM | 9:30 AM | 140 | B | 1445 | 1362 | 60 | 1 | 16 | 0 | 0.114 | 0.011 | 42 | 14 | 0 | 0 | 44 | 0 | 4.13 | 3.48 | 2.54 | 0.216 | 0.0388 | 0.0107 | 0.0199 | <0.00050 | 0.0149 | 0.0055 | 0.117 | 373 | 0.0029 | 0.0021 | 0.0198 | 0.0042 | 0.002 | 0.0022 | 0.0025 | 0.0032 | 0.0016 | >0.0050 | 0.0036 | 0.0048 | 0.00072 | 0.0021 | <0.00040 | 93.5 | 100.04 | 10 | 0.36% | 0
A&B | Bay-3 | SSDI | PO0473 | 3536 PLC | 145 | 7.5 | 6 | 0.8 | 0 | 268 | 0.161 | 2820 | 0 | 2300 | 0 | 1370 | 1010 | 125 | 305 | 43 | 0 | 38 | 38 | 0 | 50 | 9 | 0 | 0 | 0 | 5 | 11 | 3 | 270 | 357 | 269 | 12:30 PM | 3:30 PM | 175 | A | 1440 | 1385 | 95 | 1.01 | 26 | 0 | 0.225 | 0.015 | 38 | 31 | 0 | 0 | 32 | 0 | 4.19 | 3.15 | 4.1 | 0.236 | 0.0363 | 0.0079 | 0.0275 | 0.0011 | 0.0126 | 0.0158 | 0.111 | 373 | 0.0025 | 0.0025 | 0.031 | 0.0049 | 0.0061 | 0.0018 | 0.0039 | 0.0012 | 0.0021 | >0.0050 | 0.0014 | 0.0045 | 0.00046 | 0.0017 | <0.00040 | 92.2 | 100 | 10.13 | 0.34% | 0
E | Bay-1 | SG01 | PO0398 | Bace Frame Cross Gear | 873 | 3.9 | 3.35 | 0.55 | 0 | 268 | 0.087 | 1640 | 0 | 630 | 0 | 1630 | 0 | 70 | 17 | 0 | 0 | 39 | 0 | 0 | 27 | 5.1 | 0 | 0 | 0 | 3 | 11 | 450 | 270 | 357 | 269 | 2:30 PM | 5:30 PM | 150 | C | 1448 | 1366 | 68 | 1 | 16 | 0 | 0.114 | 0.015 | 42 | 16 | 0 | 0 | 42 | 0 | 4.29 | 3.76 | 2.06 | 0.199 | 0.0395 | 0.0091 | 0.019 | <0.00050 | 0.0254 | 0.0082 | 0.0242 | 373 | 0.0034 | 0.0032 | 0.0189 | 0.0037 | 0.0019 | 0.0019 | 0.0027 | 0.0039 | 0.0015 | >0.0050 | 0.0036 | 0.0049 | 0.00062 | 0.0012 | <0.00040 | 93.8 | 100.03 | 10 | 0.33% | 0
D | Bay-1 | SGCu | PO084B | 806 PLC Pattern B | M002-333 | 4.1 | 4.05 | 0.05 | 0 | 268 | 0.09 | 1700 | 30 | 830 | 0 | 1290 | 250 | 68 | 34 | 0 | 3 | 38 | 0 | 0 | 29 | 6 | 0 | 0 | 0 | 4 | 11 | 26 | 270 | 357 | 269 | 4:30 PM | 7:30 PM | 120 | D | 1448 | 1375 | 80 | 0.93 | 17 | 0 | 0.128 | 0.009 | 42 | 20 | 0 | 0 | 38 | 0 | 4.13 | 3.58 | 2.13 | 0.279 | 0.0345 | 0.0077 | 0.0208 | <0.00050 | 0.0106 | 0.0053 | 0.738 | 373 | 0.0031 | 0.001 | 0.0295 | 0.0047 | 0.0021 | 0.002 | 0.0024 | 0.0032 | 0.0022 | >0.0050 | 0.0031 | 0.0044 | 0.0007 | 0.0011 | <0.00040 | 93.1 | 100 | 9.27 | 0.32% | 0
D | Bay-1 | SGCu | PO0081 | 1150 UF | 64 | 5 | 4.4 | 0.6 | 0 | 268 | 0.112 | 2100 | 0 | 1030 | 0 | 1180 | 690 | 78 | 52 | 3 | 0 | 50 | 0 | 0 | 35 | 6.9 | 0 | 0 | 0 | 5 | 11 | 11 | 270 | 357 | 269 | 5:30 PM | 8:30 PM | 125 | D | 1449 | 1370 | 98 | 1 | 20 | 0 | 0.15 | 0.011 | 42 | 21 | 0 | 0 | 37 | 0 | 4.23 | 3.56 | 2.59 | 0.213 | 0.0399 | 0.0088 | 0.0195 | <0.00050 | 0.0116 | 0.0056 | 0.365 | 373 | 0.0029 | 0.0019 | 0.0193 | 0.0048 | 0.002 | 0.0023 | 0.0028 | 0.0036 | 0.0025 | >0.0050 | 0.0037 | 0.0048 | 0.00088 | 0.0014 | <0.00040 | 93.1 | 100.01 | 10 | 0.31% | 0
D | Bay-1 | SGCu | PO0387 | 3K SGRE stage 1 PLC | 106 | 6.2 | 6 | 0.2 | 0 | 268 | 0.138 | 2380 | 110 | 1360 | 0 | 1450 | 900 | 104 | 24 | 0 | 1 | 60 | 0 | 0 | 44 | 9 | 0 | 0 | 0 | 7 | 11 | 30 | 270 | 357 | 269 | 6:30 PM | 9:30 PM | 215 | A | 1451 | 1373 | 112 | 0.97 | 25 | 0 | 0.186 | 0.01 | 40 | 22 | 0 | 0 | 38 | 0 | 4.21 | 3.66 | 2.14 | 0.238 | 0.0389 | 0.0094 | 0.0181 | <0.00050 | 0.0115 | 0.0053 | 0.602 | 373 | 0.0027 | 0.001 | 0.0289 | 0.0052 | 0.0018 | 0.0021 | 0.0026 | 0.0036 | 0.0022 | >0.0050 | 0.0034 | 0.0052 | 0.00088 | 0.0012 | <0.00040 | 93.2 | 100.02 | 9.68 | 0.30% | 0
C | Bay-3 | SG01 | PO0381 | G145 MF | 227 | 27 | 26.5 | 0.5 | 0 | 268 | 0.67 | 10850 | 0 | 3180 | 0 | 8380 | 2230 | 475 | 40 | 0 | 0 | 201 | 131 | 0 | 162 | 40 | 0 | 0 | 0 | 10 | 11 | 450 | 270 | 357 | 269 | 11:30 PM | 2:30 AM | 335 | A | 1448 / 1445 | 1362 | 208 | 1.23 | 135 | 0 | 0.81 | 0.016 | 40 | 12 | 2360 | 9 | 39 | 0 | 4.27 | 3.76 | 1.98 | 0.2 | 0.0369 | 0.0061 | 0.0214 | <0.00050 | 0.0142 | 0.0051 | 0.0381 | 373 | 0.003 | 0.002 | 0.0202 | 0.0035 | 0.0019 | 0.0017 | 0.0024 | 0.0035 | 0.0016 | >0.0050 | 0.0029 | 0.0047 | 0.00079 | 0.0014 | <0.00040 | 93.8 | 99.95 | 12.3 | 0.29% | 0
D | Bay-1 | SG01 | PO0474 | 3536 TA | 325 | 4.1 | 4 | 0.1 | 0 | 268 | 0.094 | 1730 | 0 | 630 | 0 | 1360 | 380 | 68 | 18 | 0 | 0 | 42 | 0 | 0 | 29 | 6 | 0 | 0 | 0 | 0 | 11 | 450 | 270 | 357 | 269 | 4:30 AM | 7:30 AM | 110 | D | 1435 | 1362 | 120 | 1.02 | 17 | 0 | 0.123 | 0.016 | 42 | 15 | 0 | 0 | 42 | 0 | 4.19 | 3.64 | 2.13 | 0.2 | 0.0396 | 0.0097 | 0.0208 | <0.00050 | 0.0149 | 0.0067 | 0.0238 | 373 | 0.0033 | 0.0022 | 0.0232 | 0.0042 | 0.0015 | 0.0014 | 0.0024 | 0.0033 | 0.0024 | >0.0050 | 0.0032 | 0.0046 | 0.00093 | 0.0013 | <0.00040 | 93.8 | 99.98 | 10.24 | 0.33% | 0
D | Bay-1 | SSDI | PO0421B | 1052 stage 2 PLC | 181 | 2.7 | 2.6 | 0.1 | 0 | 268 | 0.062 | 0 | 0 | 0 | 0 | 0 | 0 | 0 | 0 | 0 | 0 | 14 | 14 | 0 | 19 | 4 | 0 | 0 | 0 | 0 | 11 | 450 | 270 | 357 | 269 | 10:30 AM | 1:30 PM | 180 | B | 1451 | 1378 | 83 | 1.04 | 11 | 0 | 0.078 | 0.009 | 0 | 0 | 0 | 0 | 0 | 0 | 4.14 | 3.15 | 3.87 | 0.227 | 0.038 | 0.0065 | 0.0146 | 0.0009 | 0.0074 | 0.0197 | 0.0561 | 373 | 0.0024 | 0.0032 | 0.0323 | 0.0041 | 0.0061 | 0.002 | 0.003 | 0.0017 | 0.0013 | >0.0050 | 0.0013 | 0.005 | 0.00041 | 0.00097 | <0.00040 | 92.5 | 99.99 | 10.37 | 0.30% | 0
A&B | Bay-3 | SG01 | PO0506 | Nordex RBH 5XM | 8 | 8.2 | 8.1 | 0.2 | 0 | 268 | 0.18 | 3330 | 0 | 520 | 0 | 3240 | 0 | 140 | 65 | 0 | 0 | 85 | 0 | 0 | 50 | 12 | 0 | 0 | 0 | 8 | 11 | 450 | 270 | 357 | 269 | 4:30 PM | 7:30 PM | 190 | B | 1431 | 1368 | 83 | 1.04 | 33 | 0 | 0.246 | 0.016 | 40 | 6 | 1210 | 15 | 39 | 0 | 4.18 | 3.67 | 1.97 | 0.199 | 0.0311 | 0.0097 | 0.0219 | <0.00050 | 0.0303 | 0.0069 | 0.044 | 373 | 0.0028 | 0.0018 | 0.0149 | 0.004 | 0.0015 | 0.0016 | 0.0021 | 0.0033 | 0.0024 | >0.0050 | 0.0031 | 0.0045 | 0.00082 | 0.0016 | <0.00040 | 93.9 | 99.96 | 10.37 | 0.31% | 0
D | Bay-1 | SG01 | PO0398 | Bace Frame Cross Gear | 874 | 3.8 | 3.35 | 0.45 | 0 | 268 | 0.086 | 1620 | 0 | 510 | 0 | 1460 | 0 | 70 | 14 | 0 | 0 | 38 | 0 | 0 | 27 | 5.1 | 0 | 0 | 0 | 0 | 11 | 450 | 270 | 357 | 269 | 5:30 PM | 8:30 PM | 125 | C | 1447 | 1368 | 72 | 1 | 16 | 0 | 0.114 | 0.014 | 43 | 13 | 210 | 6 | 38 | 0 | 4.28 | 3.75 | 2.03 | 0.199 | 0.0381 | 0.0092 | 0.0169 | <0.00050 | 0.0185 | 0.0057 | 0.0321 | 373 | 0.003 | 0.0034 | 0.0201 | 0.0032 | 0.0014 | 0.0013 | 0.0024 | 0.0036 | 0.0013 | >0.0050 | 0.0032 | 0.0045 | 0.00065 | 0.0012 | <0.00040 | 93.8 | 99.99 | 10 | 0.35% | 0
D | Bay-1 | SG01 | PO0474 | 3536 TA | 326 | 4.8 | 4.1 | 0.1 | 0 | 268 | 0.105 | 1970 | 0 | 690 | 0 | 1520 | 470 | 81 | 22 | 0 | 0 | 45 | 0 | 0 | 34 | 6.1 | 0 | 0 | 0 | 0 | 11 | 450 | 270 | 357 | 269 | 6:30 PM | 9:30 PM | 160 | C | 1437 | 1362 | 68 | 0.94 | 20 | 0 | 0.144 | 0.012 | 41 | 14 | 150 | 3 | 41 | 0 | 4.2 | 3.66 | 2.08 | 0.2 | 0.0382 | 0.0084 | 0.0158 | <0.00050 | 0.0161 | 0.0048 | 0.0359 | 373 | 0.0029 | 0.0036 | 0.0231 | 0.0034 | 0.0015 | 0.0015 | 0.0024 | 0.0034 | 0.0013 | >0.0050 | 0.0032 | 0.004 | 0.00069 | 0.0012 | <0.00040 | 93.8 | 99.95 | 9.38 | 0.34% | 0
D | Bay-1 | SSDI | PO0372 | Pillow Block | 926 | 3.5 | 3.3 | 0.2 | 0 | 268 | 0.076 | 1410 | 0 | 1400 | 0 | 690 | 0 | 50 | 120 | 19 | 0 | 16 | 16 | 0 | 25 | 5 | 0 | 0 | 0 | 0 | 11 | 450 | 270 | 357 | 269 | 7:30 PM | 10:30 PM | 130 | C | 1460 | 1387 | 76 | 0.91 | 14 | 0 | 0.105 | 0.009 | 40 | 40 | 0 | 0 | 20 | 0 | 4.17 | 3.18 | 3.87 | 0.198 | 0.0404 | 0.0079 | 0.0141 | <0.00050 | 0.0088 | 0.0112 | 0.0266 | 373 | 0.0025 | 0.0025 | 0.0315 | 0.0048 | 0.006 | 0.0019 | 0.003 | 0.0012 | 0.0011 | >0.0050 | 0.0012 | 0.0045 | 0.0006 | 0.001 | <0.00040 | 92.5 | 99.96 | 9.14 | 0.32% | 0
D | Bay-1 | SG01 | PO0474 | 3536 TA | 327 | 4.1 | 4 | 0.1 | 0 | 268 | 0.09 | 1700 | 30 | 690 | 0 | 1260 | 420 | 70 | 6 | 1 | 0 | 41 | 0 | 0 | 26 | 6 | 0 | 0 | 0 | 4 | 11 | 450 | 270 | 357 | 269 | 9:30 PM | 12:30 AM | 115 | D | 1435 | 1359 | 96 | 1 | 17 | 0 | 0.123 | 0.016 | 42 | 17 | 0 | 0 | 41 | 0 | 4.18 | 3.64 | 2.1 | 0.196 | 0.0393 | 0.0102 | 0.0205 | <0.00050 | 0.038 | 0.006 | 0.0619 | 373 | 0.0037 | 0.0027 | 0.0217 | 0.004 | 0.0015 | 0.0015 | 0.0024 | 0.0035 | 0.0022 | >0.0050 | 0.003 | 0.0042 | 0.00083 | 0.0015 | <0.00040 | 93.8 | 100 | 10 | 0.33% | 0
D | Bay-1 | SSDI | PO0421B | 1052 stage 2 PLC | 182 | 2.7 | 2.6 | 0.05 | 0 | 268 | 0.097 | 1840 | 0 | 1620 | 0 | 1140 | 0 | 56 | 170 | 0 | 0 | 21 | 21 | 0 | 32 | 4 | 0 | 0 | 0 | 0 | 11 | 450 | 270 | 357 | 269 | 10:30 PM | 1:30 AM | 120 | D | 1465 | 1390 | 94 | 1.56 | 19 | 0 | 0.138 | 0.011 | 40 | 35 | 0 | 0 | 25 | 0 | 4.14 | 3.15 | 3.89 | 0.196 | 0.0407 | 0.0086 | 0.0168 | <0.00050 | 0.0142 | 0.0174 | 0.0196 | 373 | 0.0026 | 0.0021 | 0.0321 | 0.006 | 0.0062 | 0.002 | 0.003 | 0.0014 | 0.0013 | >0.0050 | 0.0014 | 0.0048 | 0.00051 | 0.00093 | <0.00040 | 92.5 | 99.96 | 15.56 | 0.20% | 0
D | Bay-1 | SG02 | PO0318 | Platen Stat 660 | 287 | 5.5 | 5.1 | 0.4 | 0 | 0.2 | 0.125 | 2250 | 0 | 670 | 0 | 1980 | 400 | 90 | 80 | 8 | 0 | 28 | 28 | 0 | 39 | 7.5 | 0 | 0 | 0 | 3 | 11 | 450 | 270 | 357 | 269 | 1:30 AM | 4:30 AM | 150 | A | 1441 | 1373 | 105 | 1.02 | 22 | 0 | 0.165 | 0.014 | 41 | 12 | 0 | 0 | 43 | 4 | 4.22 | 3.56 | 2.58 | 0.25 | 0.0374 | 0.0106 | 0.0194 | <0.00050 | 0.0178 | 0.0111 | 0.109 | 373 | 0.0028 | 0.0031 | 0.0247 | 0.0039 | 0.0018 | 0.0012 | 0.0027 | 0.0035 | 0.0013 | >0.0050 | 0.0021 | 0.0048 | 0.0009 | 0.0012 | <0.00040 | 93.3 | 99.99 | 10.18 | 0.32% | 0
D | Bay-1 | SG01 | PO0474 | 3536 TA | 328 | 4.1 | 4 | 0.1 | 0 | 268 | 0.095 | 1730 | 0 | 530 | 0 | 1840 | 0 | 69 | 4 | 0 | 0 | 43 | 0 | 0 | 29 | 6 | 0 | 0 | 0 | 2 | 11 | 450 | 270 | 357 | 269 | 2:30 AM | 5:30 AM | 155 | B | 1436 | 1361 | 126 | 1.05 | 17 | 0 | 0.123 | 0.018 | 42 | 13 | 0 | 0 | 45 | 0 | 4.21 | 3.66 | 2.11 | 0.231 | 0.0406 | 0.0117 | 0.0198 | <0.00050 | 0.0262 | 0.0053 | 0.0758 | 373 | 0.0035 | 0.0021 | 0.0196 | 0.0045 | 0.0014 | 0.0013 | 0.0025 | 0.0035 | 0.0013 | >0.0050 | 0.0033 | 0.0052 | 0.00084 | 0.0015 | <0.00040 | 93.7 | 99.97 | 10.49 | 0.31% | 0
D | Bay-1 | SGCu | PO084B | 806 PLC Pattern B | M002-339 | 4.1 | 4 | 0.1 | 0 | 268 | 0.094 | 1730 | 0 | 800 | 0 | 1140 | 430 | 68 | 26 | 0 | 0 | 42 | 0 | 0 | 29 | 6 | 0 | 0 | 0 | 3 | 11 | 26 | 270 | 357 | 269 | 3:30 AM | 6:30 AM | 110 | C | 1441 | 1382 | 90 | 1.02 | 17 | 0 | 0.123 | 0.017 | 42 | 20 | 0 | 0 | 38 | 0 | 4.1 | 3.56 | 2.11 | 0.237 | 0.0333 | 0.0106 | 0.0171 | <0.00050 | 0.0142 | 0.0069 | 0.744 | 373 | 0.0028 | 0.0025 | 0.0233 | 0.0043 | 0.0022 | 0.0017 | 0.0025 | 0.0036 | 0.0012 | >0.0050 | 0.0034 | 0.0047 | 0.0008 | 0.0033 | <0.00040 | 93.2 | 100.03 | 10.24 | 0.33% | 0
D | Bay-1 | SG01 | PO0398 | Bace Frame Cross Gear | 875 | 3.8 | 3.4 | 0.4 | 0 | 268 | 0.085 | 1600 | 0 | 520 | 0 | 1170 | 0 | 74 | 13 | 0 | 0 | 38 | 0 | 0 | 26 | 5.1 | 0 | 0 | 0 | 3 | 11 | 450 | 270 | 357 | 269 | 4:30 AM | 7:30 AM | 135 | C | 1445 | 1365 | 78 | 1 | 16 | 0 | 0.114 | 0.018 | 42 | 14 | 510 | 13 | 31 | 0 | 4.22 | 3.71 | 1.95 | 0.199 | 0.035 | 0.0087 | 0.0149 | <0.00050 | 0.0159 | 0.006 | 0.0379 | 373 | 0.0027 | 0.0025 | 0.0174 | 0.0034 | 0.0013 | 0.0013 | 0.0021 | 0.003 | 0.0011 | >0.0050 | 0.003 | 0.0046 | 0.00056 | 0.001 | <0.00040 | 93.9 | 99.96 | 10 | 0.36% | 0
D | Bay-1 | SG01 | PO0398 | Bace Frame Cross Gear | 876 | 3.8 | 3.4 | 0.7 | 0 | 268 | 0.083 | 1730 | 0 | 610 | 0 | 1190 | 0 | 77 | 10 | 14 | 0 | 36 | 0 | 0 | 26 | 5.1 | 0 | 0 | 0 | 3 | 11 | 450 | 270 | 357 | 269 | 5:30 AM | 8:30 AM | 125 | C | 1442 | 1368 | 68 | 0.95 | 16 | 0 | 0.114 | 0.031 | 42 | 15 | 570 | 14 | 29 | 0 | 4.23 | 3.73 | 1.94 | 0.198 | 0.0337 | 0.009 | 0.0141 | <0.00050 | 0.0105 | 0.0071 | 0.0478 | 373 | 0.0024 | 0.0029 | 0.0195 | 0.0029 | 0.002 | 0.0017 | 0.0021 | 0.0032 | 0.0011 | >0.0050 | 0.0031 | 0.0049 | 0.0007 | 0.001 | <0.00040 | 93.9 | 99.98 | 9.47 | 0.49% | 0
A&B | Bay-3 | SG01 | PO0484 | Main Carrier 4XM | 4 | 26.7 | 26 | 0.5 | 4 | 1 | 0.684 | 10260 | 0 | 3620 | 0 | 8610 | 510 | 458 | 116 | 17 | 0 | 348 | 0 | 0 | 160 | 40 | 0 | 0 | 0 | 29 | 11 | 450 | 270 | 357 | 269 | 9:30 AM | 12:30 PM | 290 | A | 1470 / 1475 /1486 | 1364 | 197 | 1.3 | 135 | 0 | 0.8 | 0.015 | 38 | 14 | 2700 | 10 | 34 | 4 | 4.3 | 3.78 | 2 | 0.179 | 0.0362 | 0.009 | 0.0174 | <0.00050 | 0.015 | 0.0051 | 0.0385 | 373 | 0.0024 | 0.0012 | 0.0219 | 0.0045 | 0.0019 | 0.0019 | 0.0022 | 0.0034 | 0.002 | >0.0050 | 0.0039 | 0.0049 | 0.00078 | 0.0012 | <0.00040 | 93.8 | 99.97 | 13.03 | 0.23% | 0
E | Bay-1 | SG02 | PO0318 | Platen Stat 660 | 288 | 5.5 | 5.1 | 0.4 | 0 | 268 | 0.129 | 2190 | 0 | 820 | 0 | 2490 | 0 | 96 | 70 | 0 | 0 | 30 | 30 | 0 | 39 | 7.5 | 0 | 0 | 0 | 0 | 11 | 450 | 270 | 357 | 269 | 3:30 PM | 6:30 PM | 195 | D | 1443 | 1373 | 108 | 1.09 | 22 | 0 | 0.165 | 0.018 | 40 | 15 | 0 | 0 | 45 | 0 | 4.27 | 3.59 | 2.64 | 0.22 | 0.0387 | 0.0077 | 0.0186 | <0.00050 | 0.0161 | 0.0079 | 0.114 | 373 | 0.0027 | 0.002 | 0.0282 | 0.0046 | 0.0017 | 0.0018 | 0.0023 | 0.0034 | 0.0014 | >0.0050 | 0.0023 | 0.005 | 0.0008 | 0.0014 | <0.00040 | 93.2 | 99.95 | 10.91 | 0.36% | 0
E | Bay-1 | SG01 | PO0398 | Bace Frame Cross Gear | 877 | 3.8 | 3.4 | 1.9 | 0 | 268 | 0.089 | 2330 | 150 | 870 | 0 | 1890 | 0 | 106 | 10 | 3 | 0 | 41 | 0 | 0 | 27 | 5.1 | 0 | 0 | 0 | 5 | 11 | 450 | 270 | 357 | 269 | 6:30 PM | 9:30 PM | 155 | A | 1438 | 1375 | 70 | 1.08 | 16 | 0 | 0.114 | 0.017 | 43 | 15 | 560 | 10 | 33 | 0 | 4.29 | 3.77 | 2.02 | 0.182 | 0.0378 | 0.0103 | 0.0154 | <0.00050 | 0.0163 | 0.0067 | 0.0496 | 373 | 0.0027 | 0.0023 | 0.0258 | 0.0041 | 0.0017 | 0.0017 | 0.0021 | 0.003 | 0.0021 | >0.0050 | 0.0035 | 0.005 | 0.00064 | 0.0011 | <0.00040 | 93.8 | 100 | 10.79 | 0.32% | 0
A&B | Bay-3 | SG01 | PO0518 | MK4 Base Frame Cross Gear | 15 | 3.8 | 3.3 | 0.5 | 0 | 268 | 0.088 | 4200 | 0 | 1460 | 0 | 3590 | 0 | 185 | 5 | 7 | 0 | 43 | 0 | 0 | 25 | 5 | 0 | 0 | 0 | 10 | 11 | 450 | 270 | 357 | 269 | 9:30 PM | 12:30 AM | 165 | C | 1435 | 1367 | 66 | 1.13 | 15 | 0 | 0.115 | 0.017 | 42 | 15 | 750 | 8 | 36 | 0 | 4.27 | 3.74 | 2.03 | 0.184 | 0.0371 | 0.0098 | 0.0186 | <0.00050 | 0.0288 | 0.007 | 0.0354 | 373 | 0.0031 | 0.0011 | 0.0218 | 0.005 | 0.0017 | 0.0018 | 0.0021 | 0.0033 | 0.0026 | >0.0050 | 0.0037 | 0.0049 | 0.00061 | 0.0014 | <0.00040 | 93.8 | 99.98 | 11.32 | 0.30% | 0
A&B | Bay-3 | SSDI | PO0473 | 3536 PLC | 148 | 6 | 5.8 | 0.2 | 0 | 268 | 0.124 | 2350 | 0 | 1890 | 0 | 1390 | 370 | 70 | 230 | 8 | 0 | 29 | 29 | 0 | 36 | 9 | 0 | 0 | 0 | 0 | 11 | 2 | 270 | 357 | 269 | 1:30 AM | 4:30 AM | 100 | A | 1445 | 1390 | 98 | 0.97 | 21 | 0 | 0.18 | 0.012 | 39 | 32 | 0 | 0 | 29 | 0 | 4.2 | 3.16 | 4.09 | 0.182 | 0.0386 | 0.0093 | 0.0207 | <0.00050 | 0.012 | 0.0131 | 0.119 | 373 | 0.0029 | 0.00082 | 0.0251 | 0.0059 | 0.0066 | 0.0021 | 0.0033 | 0.0015 | 0.0014 | >0.0050 | 0.0016 | 0.0049 | 0.00066 | 0.0012 | <0.00040 | 92.3 | 100.04 | 9.67 | 0.34% | 0
C | Bay-3 | SG01 | PO0391 | MK3 Hub | 225 | 18 | 17.5 | 0.3 | 0.5 | 2.2 | 0.442 | 7610 | 0 | 2440 | 0 | 4280 | 440 | 325 | 125 | 10 | 0 | 225 | 0 | 0 | 117 | 27 | 0 | 0 | 0 | 15 | 11 | 450 | 270 | 357 | 269 | 2:30 AM | 5:30 AM | 210 | B | 1445 | 1370 | 150 | 1.25 | 72 | 0 | 0.54 | 0.015 | 42 | 13 | 1330 | 7 | 26 | 12 | 4.27 | 3.74 | 2.04 | 0.182 | 0.0362 | 0.0076 | 0.0176 | <0.00050 | 0.0167 | 0.0068 | 0.0317 | 373 | 0.0028 | 0.00078 | 0.0186 | 0.0043 | 0.0018 | 0.0015 | 0.0021 | 0.0031 | 0.002 | >0.0050 | 0.0036 | 0.0045 | 0.0009 | 0.0017 | <0.00040 | 93.8 | 99.96 | 12.5 | 0.26% | 0
E | Bay-1 | SG01 | PO0398 | Bace Frame Cross Gear | 878 | 3.8 | 3.4 | 0.4 | 2.3 | 268 | 0.085 | 2660 | 0 | 1090 | 0 | 2140 | 0 | 121 | 30 | 10 | 0 | 39 | 0 | 0 | 25 | 5.1 | 0 | 0 | 0 | 3 | 11 | 450 | 270 | 357 | 269 | 3:30 AM | 6:30 AM | 225 | C | 1437 | 1365 | 81 | 1.03 | 16 | 0 | 0.114 | 0.016 | 44 | 18 | 210 | 3 | 35 | 0 | 4.23 | 3.71 | 2.01 | 0.175 | 0.0406 | 0.0091 | 0.0142 | <0.00050 | 0.0136 | 0.0053 | 0.0394 | 373 | 0.0027 | 0.0023 | 0.0256 | 0.0041 | 0.0016 | 0.0018 | 0.002 | 0.0033 | 0.0011 | >0.0050 | 0.0033 | 0.0045 | 0.00054 | 0.0011 | <0.00040 | 93.9 | 100.01 | 10.26 | 0.33% | 0
E | Bay-1 | SGCu | PO084B | 806 PLC Pattern B | M002-341 | 4.2 | 4.1 | 0.1 | 0 | 268 | 0.092 | 1790 | 0 | 1050 | 0 | 810 | 550 | 85 | 35 | 0 | 3 | 41 | 0 | 0 | 28 | 6.1 | 0 | 0 | 0 | 3 | 11 | 27 | 270 | 357 | 269 | 5:30 AM | 8:30 AM | 125 | C | 1445 | 1358 | 76 | 0.98 | 17 | 0 | 0.123 | 0.015 | 43 | 25 | 0 | 0 | 32 | 0 | 4.13 | 3.59 | 2.09 | 0.225 | 0.0355 | 0.0104 | 0.0151 | <0.00050 | 0.009 | 0.0062 | 0.707 | 373 | 0.0031 | 0.0029 | 0.0318 | 0.0044 | 0.0026 | 0.0014 | 0.0023 | 0.0028 | 0.001 | >0.0050 | 0.0031 | 0.004 | 0.0007 | 0.0013 | <0.00040 | 93.2 | 99.99 | 9.76 | 0.33% | 0
E | Bay-1 | SG01 | PO0474 | 3536 TA | 330 | 4.6 | 4 | 0.6 | 0 | 268 | 0.102 | 1880 | 60 | 870 | 0 | 1790 | 0 | 76 | 0 | 0 | 0 | 40 | 0 | 0 | 39 | 6 | 0 | 0 | 0 | 0 | 11 | 450 | 270 | 357 | 269 | 7:30 PM | 10:30 PM | 125 | C | 1435 | 1351 | 98 | 0.87 | 17 | 0 | 0.123 | 0.011 | 42 | 19 | 0 | 0 | 39 | 0 | 4.19 | 3.64 | 2.13 | 0.201 | 0.0396 | 0.0094 | 0.0186 | <0.00050 | 0.0139 | 0.0051 | 0.0468 | 373 | 0.003 | 0.002 | 0.0253 | 0.0049 | 0.0019 | 0.0018 | 0.0022 | 0.0035 | 0.0012 | >0.0050 | 0.003 | 0.0047 | 0.00062 | 0.0013 | <0.00040 | 93.8 | 100 | 8.7 | 0.35% | 0
E | Bay-1 | SGCu | PO084B | 806 PLC Pattern B | M002-342 | 4.5 | 4 | 0.1 | 0 | 268 | 0.095 | 1900 | 0 | 1080 | 0 | 1520 | 0 | 72 | 0 | 0 | 0 | 43 | 0 | 0 | 29 | 6 | 0 | 0 | 0 | 0 | 11 | 29 | 270 | 357 | 269 | 8:30 PM | 11:30 PM | 125 | C | 1448 | 1371 | 102 | 0.96 | 17 | 0 | 0.123 | 0.018 | 42 | 24 | 0 | 0 | 34 | 0 | 4.17 | 3.61 | 2.17 | 0.232 | 0.0335 | 0.0111 | 0.0199 | <0.00050 | 0.0129 | 0.0053 | 0.716 | 373 | 0.0031 | 0.0023 | 0.0273 | 0.0051 | 0.0023 | 0.0015 | 0.0023 | 0.0032 | 0.0011 | >0.0050 | 0.0032 | 0.005 | 0.0007 | 0.0016 | <0.00040 | 93.1 | 100.01 | 9.56 | 0.35% | 0
E | Bay-1 | SGCu | PO0387 | 3K SGRE stage 1 PLC | 107 | 6.2 | 5.5 | 0.7 | 0 | 0.4 | 0.139 | 2450 | 0 | 940 | 320 | 1740 | 350 | 111 | 19 | 0 | 1 | 62 | 0 | 0 | 43 | 8.7 | 0 | 0 | 0 | 6 | 11 | 30 | 270 | 357 | 269 | 9:30 PM | 12:30 AM | 215 | D | 1451 | 1355 | 95 | 1 | 25 | 0 | 0.186 | 0.013 | 40 | 20 | 0 | 0 | 34 | 6 | 4.19 | 3.65 | 2.1 | 0.238 | 0.0368 | 0.009 | 0.0171 | <0.00050 | 0.0111 | 0.0089 | 0.609 | 373 | 0.003 | 0.0032 | 0.0299 | 0.0049 | 0.0019 | 0.0017 | 0.0025 | 0.0038 | 0.0028 | >0.0050 | 0.0031 | 0.0051 | 0.00075 | 0.0012 | <0.00040 | 93.2 | 99.98 | 10 | 0.32% | 0
E | Bay-1 | SG01 | PO0398 | Bace Frame Cross Gear | 879 | 3.8 | 3.4 | 0.4 | 0 | 268 | 0.086 | 1640 | 0 | 740 | 0 | 1360 | 0 | 75 | 36 | 0 | 0 | 38 | 0 | 0 | 27 | 5.1 | 0 | 0 | 0 | 4 | 11 | 450 | 270 | 357 | 269 | 10:30 PM | 1:30 AM | 100 | D | 1438 | 1372 | 68 | 1 | 16 | 0 | 0.114 | 0.011 | 42 | 19 | 160 | 4 | 35 | 0 | 4.24 | 3.71 | 2.06 | 0.192 | 0.0385 | 0.0083 | 0.0149 | <0.00050 | 0.0092 | 0.0086 | 0.0194 | 373 | 0.0027 | 0.0027 | 0.0247 | 0.0047 | 0.0016 | 0.0017 | 0.002 | 0.0034 | 0.0027 | >0.0050 | 0.0033 | 0.0046 | 0.00055 | 0.00097 | <0.00040 | 93.8 | 99.96 | 10 | 0.32% | 0
E | Bay-1 | SG01 | PO0023 | UF 1000 Regular | 629 | 3.8 | 3.4 | 0.4 | 0 | 0.1 | 0.086 | 1640 | 0 | 850 | 0 | 990 | 420 | 72 | 57 | 2 | 0 | 38 | 0 | 0 | 27 | 5.1 | 0 | 0 | 0 | 0 | 11 | 450 | 270 | 357 | 269 | 11:30 PM | 2:30 AM | 110 | D | 1439 | 1369 | 76 | 1 | 16 | 0 | 0.114 | 0.014 | 41 | 21 | 0 | 0 | 35 | 3 | 4.18 | 3.52 | 2.57 | 0.225 | 0.0407 | 0.0105 | 0.0195 | <0.00050 | 0.0114 | 0.0065 | 0.095 | 373 | 0.003 | 0.004 | 0.0199 | 0.0048 | 0.0025 | 0.0018 | 0.0022 | 0.0039 | 0.0015 | >0.0050 | 0.0035 | 0.0052 | 0.00064 | 0.0011 | <0.00040 | 93.4 | 99.99 | 10 | 0.33% | 0
E | Bay-1 | SSDI | PO0372 | Pillow Block | 930 | 3.6 | 3.3 | 0.3 | 0 | 268 | 0.079 | 1650 | 180 | 1550 | 250 | 970 | 0 | 64 | 100 | 57 | 0 | 17 | 17 | 0 | 25 | 5 | 0 | 0 | 0 | 3 | 11 | 450 | 270 | 357 | 269 | 10:30 AM | 1:30 PM | 285 | C | 1465 | 1386 | 75 | 0.94 | 15 | 0 | 0.108 | 0.009 | 40 | 39 | 0 | 0 | 21 | 0 | 4.13 | 3.14 | 3.89 | 0.183 | 0.0406 | 0.0064 | 0.0175 | <0.00050 | 0.0089 | 0.0153 | 0.0622 | 373 | 0.0026 | 0.00076 | 0.0276 | 0.0066 | 0.0066 | 0.0022 | 0.0031 | 0.0016 | 0.0013 | >0.0050 | 0.0014 | 0.005 | 0.00046 | 0.0015 | <0.00040 | 92.5 | 99.96 | 9.44 | 0.30% | 0
E | Bay-1 | SG01 | PO0474 | 3536 TA | 331 | 4.1 | 4 | 0.1 | 0 | 268 | 0.094 | 1730 | 0 | 640 | 0 | 1680 | 0 | 68 | 1 | 4 | 0 | 42 | 0 | 0 | 29 | 6 | 0 | 0 | 0 | 4 | 11 | 450 | 270 | 357 | 269 | 11:30 AM | 2:30 PM | 110 | C | 1438 | 1352 | 105 | 1.02 | 17 | 0 | 0.123 | 0.016 | 42 | 16 | 50 | 1 | 41 | 0 | 4.17 | 3.62 | 2.11 | 0.175 | 0.0391 | 0.0114 | 0.0182 | <0.00050 | 0.0131 | 0.0078 | 0.0411 | 373 | 0.0029 | 0.0011 | 0.0196 | 0.0052 | 0.0017 | 0.0018 | 0.0021 | 0.0031 | 0.0025 | >0.0050 | 0.0034 | 0.0043 | 0.00068 | 0.0021 | <0.00040 | 93.9 | 100.02 | 10.24 | 0.29% | 0
E | Bay-1 | SG01 | PO0398 | Bace Frame Cross Gear | 880 | 3.8 | 3.4 | 0.4 | 0 | 3.8 | 0.087 | 0 | 0 | 0 | 0 | 0 | 0 | 0 | 14 | 0 | 0 | 39 | 0 | 0 | 27 | 5.1 | 0 | 0 | 0 | 4 | 11 | 450 | 270 | 357 | 269 | 12:30 PM | 3:30 PM | 35 | C | 1445 | 1368 | 72 | 1.03 | 16 | 0 | 0.114 | 0.012 | 0 | 0 | 100 | 3 | 0 | 97 | 4.24 | 3.71 | 2.05 | 0.198 | 0.0394 | 0.0097 | 0.0251 | 0.0112 | 0.0116 | 0.0089 | 0.0304 | 373 | 0.0027 | 0.001 | 0.0236 | 0.0043 | 0.002 | 0.0017 | 0.0022 | 0.0032 | 0.0038 | >0.0050 | 0.0039 | 0.0042 | 0.0007 | 0.0012 | <0.00040 | 93.8 | 99.99 | 10.26 | 0.31% | 0
E | Bay-1 | SG01 | PO0398 | Bace Frame Cross Gear | 881 | 3.8 | 3.4 | 0.4 | 0 | 268 | 0.087 | 1620 | 0 | 820 | 0 | 1240 | 0 | 72 | 32 | 3 | 0 | 39 | 0 | 0 | 27 | 5.2 | 0 | 0 | 0 | 4 | 11 | 450 | 270 | 357 | 269 | 2:30 PM | 5:30 PM | 120 | D | 1438 | 1365 | 77 | 1.03 | 16 | 0 | 0.114 | 0.011 | 43 | 22 | 120 | 3 | 33 | 0 | 4.27 | 3.74 | 2.05 | 0.158 | 0.0395 | 0.0078 | 0.0145 | <0.00050 | 0.009 | 0.0092 | 0.0127 | 373 | 0.0028 | 0.00081 | 0.0226 | 0.0051 | 0.0018 | 0.0018 | 0.0017 | 0.0035 | 0.0019 | >0.0050 | 0.0033 | 0.0046 | 0.00063 | 0.00097 | <0.00040 | 93.9 | 100.03 | 10.26 | 0.31% | 0
E | Bay-1 | SG01 | PO0527 | MK4 MBH | 8 | 4.5 | 4.3 | 0.2 | 0 | 268 | 0.102 | 1720 | 0 | 810 | 0 | 1750 | 0 | 75 | 21 | 1 | 0 | 45 | 0 | 0 | 32 | 6.5 | 0 | 0 | 0 | 5 | 11 | 450 | 270 | 357 | 269 | 3:30 PM | 6:30 PM | 135 | A | 1464 | 1369 | 100 | 1 | 18 | 0 | 0.135 | 0.014 | 38 | 18 | 220 | 5 | 39 | 0 | 4.25 | 3.72 | 2.03 | 0.161 | 0.0399 | 0.0095 | 0.0133 | <0.00050 | 0.0098 | 0.0082 | 0.0392 | 373 | 0.0027 | 0.001 | 0.0251 | 0.0051 | 0.0019 | 0.0018 | 0.0018 | 0.0038 | 0.0014 | >0.0050 | 0.0032 | 0.0047 | 0.00063 | 0.0011 | <0.00040 | 93.9 | 100.02 | 10 | 0.31% | 0
E | Bay-1 | SSDI | PO0421B | 1052 stage 2 PLC | 187 | 3 | 2.6 | 0.4 | 0 | 268 | 0.06 | 2220 | 200 | 2100 | 100 | 1080 | 0 | 69 | 168 | 16 | 0 | 13 | 13 | 0 | 19 | 4 | 0 | 0 | 0 | 0 | 11 | 450 | 270 | 357 | 269 | 4:30 PM | 7:30 PM | 205 | A | 1465 | 1384 | 77 | 0.87 | 11 | 0 | 0.081 | 0.009 | 42 | 39 | 0 | 0 | 19 | 0 | 4.17 | 3.19 | 3.83 | 0.165 | 0.0418 | 0.0085 | 0.0137 | <0.00050 | 0.0069 | 0.0126 | 0.0175 | 373 | 0.0024 | 0.0008 | 0.0304 | 0.0065 | 0.0063 | 0.002 | 0.0028 | 0.0012 | 0.0013 | >0.0050 | 0.0014 | 0.0036 | 0.00037 | 0.00052 | <0.00040 | 92.6 | 99.98 | 8.67 | 0.32% | 0
E | Bay-1 | SSDI | PO0421B | 1052 stage 2 PLC | 188 | 2.6 | 2.55 | 0.15 | 0 | 268 | 0.06 | 0 | 0 | 0 | 0 | 0 | 0 | 0 | 0 | 0 | 0 | 13 | 13 | 0 | 19 | 4 | 0 | 0 | 0 | 0 | 11 | 450 | 270 | 357 | 269 | 5:30 PM | 8:30 PM | 180 | A | 1471 | 1381 | 64 | 1 | 11 | 0 | 0.081 | 0.009 | 0 | 0 | 0 | 0 | 0 | 0 | 4.15 | 3.18 | 3.8 | 0.166 | 0.0397 | 0.0072 | 0.0143 | <0.00050 | 0.0073 | 0.0112 | 0.0209 | 373 | 0.0026 | 0.00056 | 0.0279 | 0.0063 | 0.0064 | 0.0022 | 0.0028 | 0.0014 | 0.0014 | >0.0050 | 0.0012 | 0.0035 | 0.00037 | 0.00066 | <0.00040 | 92.6 | 99.94 | 10 | 0.29% | 0
C | Bay-3 | SG01 | PO0381 | G145 MF | 228 | 27 | 26.5 | 2 | 0 | 268 | 0.68 | 11980 | 0 | 4090 | 0 | 7750 | 2300 | 545 | 10 | 18 | 0 | 197 | 132 | 0 | 175 | 40 | 0 | 0 | 0 | 35 | 11 | 450 | 270 | 357 | 269 | 8:30 PM | 11:30 PM | 670 | D | 1145 / 1450 | 1369 | 199 | 1.22 | 135 | 0 | 0.81 | 0.014 | 41 | 14 | 2880 | 10 | 35 | 0 | 4.27 | 3.75 | 2.02 | 0.195 | 0.0376 | 0.0059 | 0.0215 | 0.0041 | 0.0141 | 0.0082 | 0.0308 | 373 | 0.0028 | 0.002 | 0.0245 | 0.0044 | 0.0021 | 0.0019 | 0.0023 | 0.0038 | 0.0034 | >0.0050 | 0.0025 | 0.0046 | 0.00081 | 0.0023 | <0.00040 | 93.8 | 99.98 | 12.19 | 0.27% | 0
C & A/B | Bay-3 | SG01 | PO0479 | Nordex Rotor Hub | 20 | 39 | 38.2 | 0.3 | 0.8 | 268 | 0.941 | 15490 | 0 | 4420 | 0 | 9300 | 2860 | 645 | 115 | 15 | 0 | 438 | 0 | 0 | 247 | 60.5 | 0 | 0 | 0 | 35 | 75 | 450 | 270 | 357 | 269 | 10:30 PM | 1:30 AM | 505 | C | 1445 / 1460 / 1455 | 1362 | 300 | 1.12 | 194 | 0 | 1.155 | 0.01 | 40 | 11 | 6930 | 18 | 31 | 0 | 4.22 | 3.71 | 1.96 | 0.169 | 0.0337 | 0.0065 | 0.018 | 0.0058 | 0.2 | 0.0068 | 0.0226 | 373 | 0.0029 | 0.0038 | 0.0233 | 0.0031 | 0.0016 | 0.0014 | 0.0021 | 0.003 | 0.0018 | >0.0050 | 0.0032 | 0.0044 | 0.00068 | 0.003 | <0.00040 | 93.8 | 100.02 | 11.23 | 0.27% | 0
E | Bay-1 | SGCu | PO084B | 806 PLC Pattern B | M002-344 | 4 | 3.95 | 0.05 | 0 | 268 | 0.09 | 1680 | 0 | 760 | 0 | 1260 | 300 | 70 | 20 | 0 | 5 | 38 | 0 | 0 | 29 | 6 | 0 | 0 | 0 | 4 | 11 | 18 | 270 | 357 | 269 | 11:30 PM | 2:30 AM | 110 | C | 1453 | 1383 | 95 | 0.95 | 17 | 0 | 0.123 | 0.01 | 42 | 19 | 0 | 0 | 39 | 0 | 4.11 | 3.56 | 2.13 | 0.258 | 0.0323 | 0.0091 | 0.0172 | <0.00050 | 0.0109 | 0.0054 | 0.707 | 373 | 0.0031 | 0.001 | 0.0225 | 0.005 | 0.0018 | 0.0021 | 0.0023 | 0.0034 | 0.0012 | >0.0050 | 0.0036 | 0.0048 | 0.0008 | 0.0025 | <0.00040 | 93.2 | 100.02 | 9.5 | 0.31% | 0
A&B | Bay-3 | SG01 | PO0415 | G145 FBH | 298 | 7.9 | 7.9 | 0.1 | 0 | 268 | 0.159 | 3390 | 0 | 830 | 0 | 2430 | 330 | 130 | 46 | 0 | 0 | 65 | 0 | 0 | 50 | 12 | 0 | 0 | 0 | 10 | 11 | 450 | 270 | 357 | 269 | 12:30 PM | 3:30 PM | 110 | B | 1430 | 1369 | 85 | 0.82 | 32 | 0 | 0.24 | 0.015 | 42 | 10 | 1020 | 13 | 35 | 0 | 4.17 | 3.64 | 2.03 | 0.174 | 0.0398 | 0.0092 | 0.0207 | 0.0007 | 0.0164 | 0.0121 | 0.0295 | 373 | 0.0039 | 0.0028 | 0.024 | 0.004 | 0.0017 | 0.0015 | 0.0026 | 0.0033 | 0.0031 | >0.0050 | 0.0031 | 0.0038 | 0.00075 | 0.0017 | <0.00040 | 93.9 | 99.97 | 8.23 | 0.40% | 0
C | Bay-3 | SG01 | PO0518 | MK4 Base Frame Cross Gear | 17 | 4 | 3.4 | 0.6 | 0 | 0.5 | 0.087 | 6950 | 0 | 2390 | 0 | 4610 | 860 | 300 | 166 | 0 | 0 | 42 | 0 | 0 | 24 | 5.2 | 0 | 0 | 0 | 20 | 11 | 450 | 270 | 357 | 269 | 2:30 PM | 5:30 PM | 135 | C | 1435 | 1372 | 91 | 1.05 | 16 | 0 | 0.12 | 0.017 | 41 | 14 | 1690 | 10 | 32 | 3 | 4.3 | 3.78 | 1.99 | 0.196 | 0.0385 | 0.0086 | 0.0221 | 0.0012 | 0.0189 | 0.0071 | 0.0336 | 373 | 0.0042 | 0.0028 | 0.0215 | 0.0044 | 0.0019 | 0.0019 | 0.0026 | 0.004 | 0.0022 | >0.0050 | 0.0034 | 0.0049 | 0.00085 | 0.0027 | <0.00040 | 93.8 | 99.99 | 10.5 | 0.33% | 0
C | Bay-3 | SG01 | PO0391 | MK3 Hub | 228 | 18 | 17.5 | 0.5 | 0 | 13 | 0.433 | 1970 | 0 | 830 | 0 | 1740 | 0 | 65 | 10 | 0 | 0 | 225 | 0 | 0 | 108 | 27 | 0 | 0 | 0 | 17 | 11 | 450 | 270 | 357 | 269 | 3:30 PM | 6:30 PM | 85 | C | 1448 | 1370 | 132 | 1.25 | 72 | 0 | 0.54 | 0.016 | 11 | 5 | 460 | 3 | 10 | 72 | 4.27 | 3.75 | 2.01 | 0.194 | 0.0377 | 0.0063 | 0.0215 | 0.0009 | 0.0169 | 0.0082 | 0.0335 | 373 | 0.0041 | 0.0027 | 0.0225 | 0.0046 | 0.0018 | 0.0018 | 0.0026 | 0.0037 | 0.0028 | >0.0050 | 0.0037 | 0.0045 | 0.00085 | 0.0037 | <0.00040 | 93.8 | 99.98 | 12.5 | 0.29% | 0
E | Bay-1 | SSDI | PO0532 | MK4 Upper Block 6 Cavity | 4A,4B,4C,4D,4E,4F | 3 | 2 | 0.8 | 0 | 268 | 0.064 | 1110 | 0 | 1060 | 0 | 830 | 0 | 37 | 107 | 11 | 0 | 14 | 14 | 0 | 21 | 3 | 0 | 0 | 0 | 3 | 11 | 450 | 270 | 357 | 269 | 5:30 PM | 8:30 PM | 115 | C | 1460 | 1389 | 65 | 0.93 | 12 | 0 | 0.09 | 0.009 | 37 | 35 | 0 | 0 | 28 | 0 | 4.14 | 3.16 | 3.86 | 0.179 | 0.037 | 0.0082 | 0.019 | <0.00050 | 0.012 | 0.0263 | 0.054 | 373 | 0.0027 | 0.001 | 0.0273 | 0.0074 | 0.0062 | 0.002 | 0.0031 | 0.0011 | 0.0012 | >0.0050 | 0.0014 | 0.0045 | 0.00064 | 0.001 | <0.00040 | 92.5 | 99.95 | 9.33 | 0.30% | 0
E | Bay-1 | SGCu | PO084B | 806 PLC Pattern B | M002-346 | 4.3 | 4 | 0.3 | 0 | 268 | 0.096 | 1810 | 0 | 760 | 0 | 1300 | 430 | 67 | 10 | 0 | 3 | 43 | 0 | 0 | 30 | 6 | 0 | 0 | 0 | 0 | 11 | 23 | 270 | 357 | 269 | 7:30 PM | 10:30 PM | 125 | C | 1445 | 1365 | 82 | 1 | 17 | 0 | 0.126 | 0.015 | 42 | 18 | 0 | 0 | 40 | 0 | 4.16 | 3.63 | 2.04 | 0.239 | 0.031 | 0.0084 | 0.0204 | <0.00050 | 0.0129 | 0.0054 | 0.702 | 373 | 0.003 | 0.0017 | 0.0248 | 0.0061 | 0.0017 | 0.0019 | 0.0023 | 0.0033 | 0.0012 | >0.0050 | 0.0032 | 0.0051 | 0.001 | 0.0021 | <0.00040 | 93.2 | 99.99 | 10 | 0.34% | 0
E | Bay-1 | SG01 | PO0527 | MK4 MBH | 10 | 4.5 | 4.1 | 0.5 | 0 | 268 | 0.1 | 1940 | 0 | 690 | 0 | 1500 | 0 | 79 | 10 | 0 | 0 | 44 | 0 | 0 | 32 | 6.1 | 0 | 0 | 0 | 3 | 11 | 450 | 270 | 357 | 269 | 9:30 PM | 12:30 AM | 145 | D | 1450 | 1367 | 93 | 0.98 | 18 | 0 | 0.135 | 0.01 | 42 | 15 | 470 | 10 | 33 | 0 | 4.26 | 3.73 | 2.05 | 0.164 | 0.0393 | 0.009 | 0.0177 | <0.00050 | 0.0144 | 0.0052 | 0.0274 | 373 | 0.0028 | 0.00077 | 0.0251 | 0.0044 | 0.0018 | 0.002 | 0.0018 | 0.0034 | 0.0012 | >0.0050 | 0.0034 | 0.0049 | 0.00056 | 0.00097 | <0.00040 | 93.9 | 100.05 | 9.78 | 0.30% | 0
E | Bay-1 | SG01 | PO0398 | Bace Frame Cross Gear | 883 | 3.8 | 3.4 | 0.4 | 0 | 1.5 | 0.086 | 970 | 0 | 520 | 0 | 720 | 0 | 44 | 24 | 0 | 0 | 38 | 0 | 0 | 27 | 5.1 | 0 | 0 | 0 | 3 | 11 | 450 | 270 | 357 | 269 | 12:30 AM | 3:30 AM | 150 | A | 1463 | 1370 | 68 | 1 | 16 | 0 | 0.114 | 0.013 | 26 | 14 | 90 | 2 | 19 | 39 | 4.27 | 3.75 | 2.02 | 0.179 | 0.0397 | 0.011 | 0.0173 | <0.00050 | 0.0148 | 0.0056 | 0.0148 | 373 | 0.0029 | 0.00067 | 0.0226 | 0.0036 | 0.0015 | 0.0017 | 0.0018 | 0.0029 | 0.0011 | >0.0050 | 0.0031 | 0.0045 | 0.00044 | 0.00091 | <0.00040 | 93.9 | 100.04 | 10 | 0.31% | 0
E | Bay-1 | SG01 | PO0023 | UF 1000 Regular | 632 | 3.8 | 3.4 | 0.4 | 0 | 268 | 0.085 | 1610 | 0 | 660 | 0 | 920 | 610 | 70 | 31 | 3 | 2 | 39 | 0 | 0 | 25 | 5.1 | 0 | 0 | 0 | 3 | 11 | 450 | 270 | 357 | 269 | 3:30 AM | 6:30 AM | 110 | C | 1440 | 1370 | 72 | 1.03 | 16 | 0 | 0.114 | 0.015 | 42 | 17 | 0 | 0 | 40 | 0 | 4.2 | 3.54 | 2.56 | 0.228 | 0.0372 | 0.0085 | 0.0199 | <0.00050 | 0.0142 | 0.0095 | 0.15 | 373 | 0.0033 | 0.001 | 0.0253 | 0.0042 | 0.0031 | 0.002 | 0.0023 | 0.0032 | 0.0012 | >0.0050 | 0.0027 | 0.0049 | 0.00069 | 0.0011 | <0.00040 | 93.3 | 99.96 | 10.26 | 0.33% | 0
E | Bay-1 | SG01 | PO0398 | Bace Frame Cross Gear | 884 | 3.8 | 3.4 | 0.4 | 0 | 268 | 0.085 | 1610 | 0 | 610 | 0 | 1580 | 0 | 76 | 15 | 0 | 0 | 39 | 0 | 0 | 25 | 5.1 | 0 | 0 | 0 | 2 | 11 | 450 | 270 | 357 | 269 | 4:30 AM | 7:30 AM | 110 | C | 1438 | 1375 | 67 | 1.03 | 16 | 0 | 0.123 | 0.015 | 42 | 16 | 0 | 0 | 42 | 0 | 4.27 | 3.74 | 2.03 | 0.196 | 0.0355 | 0.0081 | 0.0191 | <0.00050 | 0.0176 | 0.0102 | 0.0355 | 373 | 0.0029 | 0.0012 | 0.0222 | 0.0037 | 0.0021 | 0.0017 | 0.002 | 0.0033 | 0.0014 | >0.0050 | 0.0033 | 0.0047 | 0.00055 | 0.0011 | <0.00040 | 93.8 | 99.98 | 10.26 | 0.31% | 0
A&B | Bay-3 | SG01 | PO0518 | MK4 Base Frame Cross Gear | 18 | 4 | 3.4 | 0.6 | 4.4 | 268 | 0.087 | 5910 | 0 | 2910 | 0 | 5220 | 0 | 320 | 63 | 8 | 0 | 42 | 0 | 0 | 24 | 5.2 | 0 | 0 | 0 | 16 | 11 | 450 | 270 | 357 | 269 | 7:30 AM | 10:30 AM | 1110 | D | 1438 | 1374 | 90 | 1.05 | 16 | 0 | 0.12 | 0.016 | 40 | 20 | 560 | 4 | 36 | 0 | 4.26 | 3.77 | 1.9 | 0.185 | 0.0395 | 0.0089 | 0.0176 | <0.00050 | 0.0148 | 0.0085 | 0.0474 | 373 | 0.0034 | 0.0016 | 0.0196 | 0.0052 | 0.0019 | 0.0018 | 0.0022 | 0.0038 | 0.0028 | >0.0050 | 0.0034 | 0.0044 | 0.0012 | 0.00079 | <0.00040 | 93.9 | 99.98 | 10.5 | 0.34% | 0
C | Bay-3 | SG01 | PO0391 | MK3 Hub | 229 | 18 | 17.5 | 0.5 | 0 | 0.7 | 0.452 | 7440 | 0 | 2240 | 0 | 5850 | 0 | 315 | 135 | 10 | 0 | 235 | 0 | 0 | 117 | 27 | 0 | 0 | 0 | 15 | 11 | 450 | 270 | 357 | 269 | 10:30 AM | 1:30 PM | 190 | A | 1443 | 1370 | 146 | 1.31 | 72 | 0 | 0.54 | 0.019 | 41 | 12 | 1770 | 10 | 33 | 4 | 4.27 | 3.73 | 2.07 | 0.175 | 0.0379 | 0.0077 | 0.0185 | <0.00050 | 0.014 | 0.0087 | 0.0326 | 373 | 0.0036 | 0.002 | 0.0178 | 0.0052 | 0.0017 | 0.0016 | 0.0021 | 0.0037 | 0.0025 | >0.0050 | 0.0036 | 0.0047 | 0.00085 | 0.0012 | <0.00040 | 93.8 | 99.98 | 13.06 | 0.27% | 0
D | Bay-1 | SG02 | PO0318 | Platen Stat 660 | 291 | 5.6 | 5.1 | 0.5 | 0 | 268 | 0.127 | 2350 | 0 | 1090 | 0 | 2160 | 0 | 100 | 80 | 0 | 2 | 29 | 29 | 0 | 39 | 7.7 | 0 | 0 | 0 | 0 | 11 | 450 | 270 | 357 | 269 | 2:30 PM | 5:30 PM | 155 | A | 1448 | 1370 | 110 | 1.04 | 22 | 0 | 0.165 | 0.014 | 42 | 19 | 0 | 0 | 39 | 0 | 4.26 | 3.58 | 2.63 | 0.211 | 0.0398 | 0.0086 | 0.0201 | <0.00050 | 0.0132 | 0.0113 | 0.0971 | 373 | 0.003 | 0.0014 | 0.0296 | 0.0056 | 0.002 | 0.0016 | 0.0022 | 0.0031 | 0.0014 | >0.0050 | 0.0023 | 0.0046 | 0.0008 | 0.0018 | <0.00040 | 93.3 | 100.01 | 10.36 | 0.30% | 0
D | Bay-1 | SG01 | PO0474 | 3536 TA | 334 | 4.1 | 4 | 0.1 | 0 | 268 | 0.093 | 1730 | 0 | 890 | 0 | 1480 | 0 | 79 | 30 | 2 | 0 | 41 | 0 | 0 | 29 | 6 | 0 | 0 | 0 | 3 | 11 | 450 | 270 | 357 | 269 | 3:30 PM | 6:30 PM | 120 | A | 1438 | 1352 | 84 | 1 | 17 | 0 | 0.123 | 0.016 | 42 | 22 | 0 | 0 | 36 | 0 | 4.22 | 3.67 | 2.11 | 0.193 | 0.04 | 0.0102 | 0.02 | <0.00050 | 0.0299 | 0.0086 | 0.0449 | 373 | 0.0028 | 0.0013 | 0.026 | 0.0058 | 0.0018 | 0.0017 | 0.0021 | 0.0032 | 0.0013 | >0.0050 | 0.0034 | 0.0047 | 0.0007 | 0.0013 | <0.00040 | 93.8 | 100.02 | 10 | 0.34% | 0
D | Bay-1 | SG01 | PO0474 | 3536 TA | 335 | 4.1 | 4 | 0.1 | 0 | 268 | 0.095 | 1690 | 0 | 710 | 0 | 1290 | 410 | 78 | 28 | 3 | 0 | 43 | 0 | 0 | 29 | 6 | 0 | 0 | 0 | 3 | 11 | 450 | 270 | 357 | 269 | 4:30 PM | 7:30 PM | 105 | A | 1440 | 1361 | 85 | 1.05 | 17 | 0 | 0.123 | 0.018 | 41 | 17 | 0 | 0 | 41 | 0 | 4.17 | 3.62 | 2.11 | 0.178 | 0.0376 | 0.0098 | 0.0193 | <0.00050 | 0.0187 | 0.0079 | 0.0197 | 373 | 0.0029 | 0.0015 | 0.0258 | 0.005 | 0.0018 | 0.0019 | 0.002 | 0.0034 | 0.0012 | >0.0050 | 0.0035 | 0.0044 | 0.0011 | 0.0013 | <0.00040 | 93.9 | 100.01 | 10.49 | 0.31% | 0
D | Bay-1 | SG01 | PO0398 | Bace Frame Cross Gear | 885 | 3.8 | 3.4 | 0.4 | 0 | 268 | 0.137 | 1600 | 0 | 630 | 0 | 1310 | 0 | 76 | 40 | 0 | 0 | 89 | 0 | 0 | 27 | 5.1 | 0 | 0 | 0 | 2 | 11 | 450 | 270 | 357 | 269 | 5:30 PM | 8:30 PM | 115 | B | 1448 | 1370 | 71 | 2.34 | 16 | 0 | 0.114 | 0.012 | 42 | 17 | 260 | 7 | 34 | 0 | 4.27 | 3.75 | 2 | 0.17 | 0.0396 | 0.0102 | 0.0228 | <0.00050 | 0.0138 | 0.011 | 0.0203 | 373 | 0.0028 | 0.00092 | 0.0251 | 0.0057 | 0.0015 | 0.0016 | 0.002 | 0.0036 | 0.0012 | >0.0050 | 0.0032 | 0.0043 | 0.00089 | 0.00093 | <0.00040 | 93.9 | 100.03 | 23.42 | 0.12% | 0
A&B | Bay-3 | SG01 | PO0518 | MK4 Base Frame Cross Gear | 19 | 3.8 | 3.3 | 0.5 | 0 | 268 | 0.089 | 4070 | 100 | 1490 | 0 | 3720 | 0 | 175 | 95 | 25 | 0 | 43 | 0 | 0 | 25 | 5 | 0 | 0 | 0 | 0 | 11 | 450 | 270 | 357 | 269 | 7:30 PM | 10:30 PM | 185 | C | 1432 | 1369 | 72 | 1.13 | 16 | 0 | 0.115 | 0.018 | 41 | 15 | 820 | 8 | 36 | 0 | 4.27 | 3.73 | 2.09 | 0.162 | 0.0386 | 0.0106 | 0.0174 | <0.00050 | 0.0154 | 0.0086 | 0.0221 | 373 | 0.0034 | 0.0015 | 0.0183 | 0.0048 | 0.0016 | 0.0015 | 0.0022 | 0.0036 | 0.0017 | >0.0050 | 0.0033 | 0.0042 | 0.00081 | 0.00095 | <0.00040 | 93.8 | 99.98 | 11.32 | 0.31% | 0
A&B | Bay-3 | SG01 | PO0441 | 3740 TA | 318 | 6.2 | 6.1 | 0.1 | 0 | 268 | 0.141 | 0 | 0 | 0 | 0 | 0 | 0 | 0 | 0 | 0 | 0 | 67 | 0 | 0 | 40 | 9 | 0 | 0 | 0 | 0 | 11 | 450 | 270 | 357 | 269 | 8:30 PM | 11:30 PM | 180 | C | 1421 | 1360 | 66 | 1.08 | 25 | 0 | 0.18 | 0.018 | 0 | 0 | 0 | 0 | 0 | 0 | 4.21 | 3.64 | 2.2 | 0.163 | 0.0394 | 0.0109 | 0.0179 | <0.00050 | 0.0156 | 0.0078 | 0.023 | 373 | 0.0035 | 0.0019 | 0.0189 | 0.0048 | 0.0016 | 0.0017 | 0.0022 | 0.0034 | 0.0016 | >0.0050 | 0.0036 | 0.0043 | 0.00083 | 0.0017 | <0.00040 | 93.8 | 100.01 | 10.81 | 0.33% | 0
A&B / D | Bay-3 | SG01 | PO0396 | MK3 Base Frame | 226 | 23 | 22.5 | 0.5 | 0 | 268 | 0.596 | 9780 | 0 | 3200 | 0 | 7620 | 0 | 407 | 55 | 0 | 0 | 298 | 0 | 0 | 148 | 34 | 0 | 0 | 0 | 25 | 11 | 450 | 270 | 357 | 269 | 11:30 PM | 2:30 AM | 130 | A | 1470 / 1460 / 1490 | 1372 | 150 | 1.3 | 115 | 0 | 0.69 | 0.018 | 43 | 14 | 2400 | 10 | 33 | 0 | 4.25 | 3.72 | 2.04 | 0.187 | 0.0377 | 0.0084 | 0.0182 | <0.00050 | 0.0217 | 0.0074 | 0.0337 | 373 | 0.0038 | 0.0015 | 0.0214 | 0.0055 | 0.002 | 0.0018 | 0.0024 | 0.0035 | 0.0024 | >0.0050 | 0.0038 | 0.0043 | 0.00081 | 0.0012 | <0.00040 | 93.8 | 99.97 | 12.96 | 0.27% | 0
D | Bay-1 | SSDI | PO0372 | Pillow Block | 929 | 3.6 | 3.5 | 0.1 | 0 | 268 | 0.081 | 1600 | 0 | 1510 | 0 | 690 | 0 | 44 | 144 | 2 | 0 | 18 | 18 | 0 | 25 | 5.1 | 0 | 0 | 0 | 3 | 11 | 450 | 270 | 357 | 269 | 2:30 AM | 5:30 AM | 105 | C | 1450 | 1385 | 79 | 1 | 15 | 0 | 0.108 | 0.014 | 42 | 40 | 0 | 0 | 18 | 0 | 4.13 | 3.15 | 3.85 | 0.179 | 0.0414 | 0.0085 | 0.0179 | <0.00050 | 0.01 | 0.0184 | 0.0781 | 373 | 0.0028 | 0.0012 | 0.0279 | 0.0078 | 0.0066 | 0.0022 | 0.0032 | 0.0015 | 0.0012 | >0.0050 | 0.0015 | 0.0047 | 0.00058 | 0.0012 | <0.00040 | 92.5 | 99.96 | 10 | 0.35% | 0
D | Bay-1 | SG01 | PO0398 | Bace Frame Cross Gear | 886 | 3.8 | 3.4 | 0.4 | 0 | 0.2 | 0.088 | 1510 | 0 | 680 | 0 | 1200 | 0 | 76 | 29 | 2 | 0 | 40 | 0 | 0 | 27 | 5.2 | 0 | 0 | 0 | 4 | 11 | 450 | 270 | 357 | 269 | 3:30 AM | 6:30 AM | 115 | C | 1435 | 1374 | 78 | 1.05 | 16 | 0 | 0.114 | 0.013 | 40 | 18 | 210 | 6 | 32 | 5 | 4.28 | 3.76 | 2.01 | 0.174 | 0.0385 | 0.0098 | 0.0173 | <0.00050 | 0.0116 | 0.0096 | 0.0245 | 373 | 0.003 | 0.0015 | 0.0236 | 0.0063 | 0.0018 | 0.0018 | 0.0021 | 0.0035 | 0.0024 | >0.0050 | 0.0032 | 0.0046 | 0.00093 | 0.0019 | <0.00040 | 93.8 | 99.95 | 10.53 | 0.26% | 0
D | Bay-1 | SG01 | PO0474 | 3536 TA | 336 | 4.1 | 4 | 0.1 | 1.2 | 3 | 0.094 | 1560 | 0 | 580 | 0 | 1560 | 0 | 86 | 25 | 0 | 0 | 42 | 0 | 0 | 29 | 6 | 0 | 0 | 0 | 5 | 11 | 450 | 270 | 357 | 269 | 7:30 AM | 10:30 AM | 190 | A | 1432 | 1363 | 90 | 1.02 | 17 | 0 | 0.123 | 0.016 | 23 | 9 | 0 | 0 | 23 | 45 | 4.18 | 3.64 | 2.1 | 0.177 | 0.0376 | 0.0103 | 0.0177 | <0.00050 | 0.0126 | 0.0064 | 0.0385 | 373 | 0.0031 | 0.0015 | 0.0219 | 0.0049 | 0.0016 | 0.0018 | 0.0021 | 0.0035 | 0.0013 | >0.0050 | 0.0033 | 0.005 | 0.0006 | 0.0013 | <0.00040 | 93.9 | 100.03 | 10.24 | 0.32% | 0
A&B | Bay-3 | SG01 | PO0518 | MK4 Base Frame Cross Gear | 20 | 3.8 | 3.3 | 0.5 | 0 | 0.5 | 0.086 | 4190 | 80 | 1540 | 0 | 3140 | 0 | 175 | 45 | 31 | 0 | 40 | 0 | 0 | 25 | 5 | 0 | 0 | 0 | 15 | 11 | 450 | 270 | 357 | 269 | 1:30 PM | 4:30 PM | 165 | B | 1448 | 1371 | 66 | 1.05 | 16 | 0 | 0.114 | 0.017 | 42 | 15 | 650 | 6 | 31 | 5 | 4.24 | 3.72 | 2.02 | 0.188 | 0.0382 | 0.0093 | 0.0184 | <0.00050 | 0.013 | 0.008 | 0.0228 | 373 | 0.0031 | 0.0013 | 0.0199 | 0.0049 | 0.0018 | 0.0019 | 0.0022 | 0.0035 | 0.0024 | >0.0050 | 0.0033 | 0.0045 | 0.00082 | 0.0053 | <0.00040 | 93.9 | 100.03 | 10.53 | 0.32% | 0
D | Bay-1 | SGCu | PO084B | 806 PLC Pattern B | M002-351 | 4.7 | 4 | 0.05 | 0 | 268 | 0.107 | 1980 | 0 | 880 | 0 | 1340 | 500 | 78 | 12 | 0 | 6 | 49 | 0 | 0 | 33 | 6.1 | 0 | 0 | 0 | 5 | 11 | 29 | 270 | 357 | 269 | 6:30 PM | 9:30 PM | 140 | C | 1440 | 1375 | 69 / 70 | 1.04 | 19 | 0 | 0.141 | 0.018 | 42 | 19 | 0 | 0 | 39 | 0 | 4.14 | 3.61 | 2.04 | 0.236 | 0.0344 | 0.0103 | 0.0163 | <0.00050 | 0.0095 | 0.0103 | 0.709 | 373 | 0.0028 | 0.0011 | 0.0253 | 0.0053 | 0.0015 | 0.0014 | 0.0026 | 0.0033 | 0.0024 | >0.0050 | 0.0032 | 0.0047 | 0.0007 | 0.002 | <0.00040 | 93.2 | 99.97 | 10.43 | 0.32% | 0
D | Bay-1 | SGCu | PO0081 | 1150 UF | 66 | 4.8 | 4.6 | 0.2 | 0 | 268 | 0.11 | 1950 | 0 | 830 | 0 | 1420 | 600 | 83 | 19 | 0 | 4 | 49 | 0 | 0 | 34 | 6.8 | 0 | 0 | 0 | 0 | 11 | 9 | 270 | 357 | 269 | 7:30 PM | 10:30 PM | 160 | C | 1436 | 1365 | 94 | 1.02 | 20 | 0 | 0.144 | 0.023 | 41 | 17 | 0 | 0 | 42 | 0 | 4.18 | 3.54 | 2.5 | 0.238 | 0.0357 | 0.0118 | 0.0187 | <0.00050 | 0.0109 | 0.013 | 0.37 | 373 | 0.003 | 0.0015 | 0.0192 | 0.005 | 0.0017 | 0.0015 | 0.0026 | 0.0033 | 0.0014 | >0.0050 | 0.0032 | 0.0047 | 0.00084 | 0.0015 | <0.00040 | 93.2 | 100.03 | 10.21 | 0.39% | 0
D | Bay-1 | SG01 | PO0416 | G145 RBH | 285 | 4.2 | 3.8 | 0.4 | 0 | 268 | 0.098 | 1770 | 0 | 780 | 0 | 1400 | 0 | 72 | 24 | 0 | 0 | 45 | 0 | 0 | 30 | 5.7 | 0 | 0 | 0 | 4 | 11 | 450 | 270 | 357 | 269 | 9:30 PM | 12:30 AM | 135 | A | 1448 | 1365 | 88 | 1.07 | 17 | 0 | 0.126 | 0.016 | 42 | 19 | 250 | 6 | 33 | 0 | 4.16 | 3.62 | 2.07 | 0.161 | 0.0389 | 0.0105 | 0.0145 | <0.00050 | 0.0131 | 0.0086 | 0.04 | 373 | 0.0032 | 0.0012 | 0.0186 | 0.0036 | 0.0018 | 0.0018 | 0.002 | 0.0033 | 0.0025 | >0.0050 | 0.0036 | 0.0041 | 0.0006 | 0.0011 | <0.00040 | 93.9 | 99.96 | 10.71 | 0.31% | 0
D | Bay-1 | SG01 | PO0023 | UF 1000 Regular | 634 | 3.8 | 3.4 | 0.4 | 0 | 268 | 0.089 | 1600 | 0 | 610 | 0 | 970 | 620 | 60 | 30 | 6 | 2 | 41 | 0 | 0 | 27 | 5.1 | 0 | 0 | 0 | 3 | 11 | 450 | 270 | 357 | 269 | 10:30 PM | 1:30 AM | 95 | A | 1435 | 1369 | 80 | 1.08 | 16 | 0 | 0.114 | 0.017 | 42 | 16 | 0 | 0 | 42 | 0 | 4.19 | 3.52 | 2.59 | 0.213 | 0.0394 | 0.0109 | 0.0198 | <0.00050 | 0.0158 | 0.0062 | 0.131 | 373 | 0.0029 | 0.0013 | 0.0199 | 0.0042 | 0.0019 | 0.0019 | 0.0022 | 0.0038 | 0.0013 | >0.0050 | 0.0038 | 0.0048 | 0.0012 | 0.001 | <0.00040 | 93.4 | 100.04 | 10.79 | 0.34% | 0
A&B | Bay-3 | SSDI | PO0473 | 3536 PLC | 154 | 6 | 5.8 | 0.2 | 0 | 268 | 0.126 | 2280 | 0 | 1910 | 0 | 1490 | 320 | 72 | 120 | 76 | 0 | 30 | 30 | 0 | 36 | 9 | 0 | 0 | 0 | 0 | 11 | 3 | 270 | 357 | 269 | 4:30 AM | 7:30 AM | 100 | D | 1445 | 1394 | 102 | 1 | 21 | 0 | 0.18 | 0.013 | 38 | 32 | 0 | 0 | 30 | 0 | 4.2 | 3.16 | 4.1 | 0.181 | 0.0396 | 0.0071 | 0.0218 | 0.0009 | 0.0114 | 0.0174 | 0.127 | 373 | 0.0028 | 0.00084 | 0.0229 | 0.0052 | 0.0065 | 0.0021 | 0.0032 | 0.0016 | 0.0012 | >0.0050 | 0.0015 | 0.0048 | 0.00056 | 0.00073 | <0.00040 | 92.2 | 99.96 | 10 | 0.34% | 0
C | Bay-3 | SG01 | PO0391 | MK3 Hub | 231 | 18 | 17.5 | 0.5 | 0 | 268 | 0.442 | 7440 | 0 | 1330 | 0 | 6760 | 0 | 330 | 45 | 11 | 0 | 225 | 0 | 0 | 117 | 27 | 0 | 0 | 0 | 20 | 11 | 450 | 270 | 357 | 269 | 5:30 AM | 8:30 AM | 195 | A | 1451 | 1371 | 136 | 1.25 | 72 | 0 | 0.54 | 0.015 | 41 | 7 | 2470 | 14 | 38 | 0 | 4.29 | 3.76 | 2.06 | 0.181 | 0.0361 | 0.0073 | 0.0187 | <0.00050 | 0.0157 | 0.0079 | 0.0466 | 373 | 0.0038 | 0.0025 | 0.0176 | 0.0049 | 0.0021 | 0.0019 | 0.0023 | 0.0036 | 0.0032 | >0.0050 | 0.0037 | 0.0043 | 0.00083 | 0.0018 | <0.00040 | 93.8 | 100.02 | 12.5 | 0.27% | 0
A&B | Bay-3 | SG01 | PO0415 | G145 FBH | 299 | 7.8 | 7.8 | 0.2 | 0 | 268 | 0.174 | 3330 | 0 | 1450 | 0 | 2760 | 0 | 140 | 40 | 6 | 0 | 81 | 0 | 0 | 50 | 12 | 0 | 0 | 0 | 8 | 11 | 450 | 270 | 357 | 269 | 7:30 AM | 10:30 AM | 180 | B | 1451 | 1381 | 93 | 1.04 | 31 | 0 | 0.234 | 0.018 | 42 | 18 | 460 | 6 | 35 | 0 | 4.2 | 3.67 | 2.06 | 0.166 | 0.0379 | 0.0094 | 0.0154 | <0.00050 | 0.0264 | 0.0069 | 0.0465 | 373 | 0.0035 | 0.0011 | 0.017 | 0.0044 | 0.0016 | 0.0016 | 0.0022 | 0.0028 | 0.0025 | >0.0050 | 0.0031 | 0.0047 | 0.00063 | 0.0027 | <0.00040 | 93.9 | 100.02 | 10.38 | 0.31% | 0
A&B | Bay-3 | SG01 | PO0518 | MK4 Base Frame Cross Gear | 21 | 4 | 3.4 | 0.6 | 0 | 268 | 0.086 | 3650 | 0 | 1050 | 0 | 3370 | 0 | 150 | 30 | 0 | 0 | 40 | 0 | 0 | 25 | 5 | 0 | 0 | 0 | 10 | 11 | 450 | 270 | 357 | 269 | 8:30 AM | 11:30 AM | 190 | C | 1435 | 1368 | 69 | 1 | 16 | 0 | 0.115 | 0.012 | 41 | 12 | 930 | 10 | 37 | 0 | 4.25 | 3.74 | 1.96 | 0.189 | 0.039 | 0.0095 | 0.0196 | <0.00050 | 0.0274 | 0.0064 | 0.0503 | 373 | 0.0038 | 0.0018 | 0.0177 | 0.0042 | 0.002 | 0.0019 | 0.0025 | 0.0041 | 0.0023 | >0.0050 | 0.0039 | 0.0043 | 0.0007 | 0.0085 | <0.00040 | 93.9 | 100.04 | 10 | 0.33% | 0
D / A&B | Bay-1 | SSDI | PO0532 | MK4 Upper Block 6 Cavity | 6A,6B,6C,6D,6E,6F | 3 | 2 | 0.4 | 1.3 | 268 | 0.063 | 2630 | 0 | 1650 | 0 | 1420 | 0 | 70 | 181 | 0 | 0 | 14 | 14 | 0 | 20 | 3 | 0 | 0 | 0 | 0 | 11 | 450 | 270 | 357 | 269 | 10:30 AM | 1:30 PM | 50 | C | 1450 | 1379 | 82 / 65 | 0.93 | 12 | 0 | 0.084 | 0.015 | 46 | 29 | 0 | 0 | 25 | 0 | 4.16 | 3.16 | 3.9 | 0.194 | 0.0411 | 0.0094 | 0.0214 | 0.0012 | 0.0124 | 0.0177 | 0.0647 | 373 | 0.0029 | 0.0013 | 0.0264 | 0.0064 | 0.0065 | 0.0021 | 0.0035 | 0.0017 | 0.0011 | >0.0050 | 0.0017 | 0.0051 | 0.00083 | 0.00096 | <0.00040 | 92.5 | 100.02 | 9.33 | 0.33% | 0
D | Bay-1 | SG01 | PO0398 | Bace Frame Cross Gear | 888 | 3.9 | 3.4 | 0.5 | 0 | 268 | 0.088 | 1620 | 0 | 640 | 0 | 1640 | 0 | 81 | 17 | 0 | 0 | 40 | 0 | 0 | 27 | 5 | 0 | 0 | 0 | 0 | 11 | 450 | 270 | 357 | 269 | 11:30 AM | 2:30 PM | 160 | C | 1458 | 1368 | 70 | 1.03 | 16 | 0 | 0.114 | 0.018 | 42 | 16 | 0 | 0 | 42 | 0 | 4.27 | 3.73 | 2.07 | 0.177 | 0.0357 | 0.0118 | 0.0173 | <0.00050 | 0.036 | 0.007 | 0.0398 | 373 | 0.0031 | 0.0011 | 0.0166 | 0.0037 | 0.0016 | 0.0017 | 0.0021 | 0.0034 | 0.0013 | >0.0050 | 0.0035 | 0.0049 | 0.00069 | 0.0016 | <0.00040 | 93.8 | 100.01 | 10.26 | 0.33% | 0
D | Bay-1 | SGCu | PO0387 | 3K SGRE stage 1 PLC | 109 | 5.9 | 5.8 | 0.1 | 0 | 268 | 0.136 | 2480 | 0 | 920 | 0 | 1980 | 520 | 102 | 25 | 0 | 0 | 61 | 0 | 0 | 42 | 8.7 | 0 | 0 | 0 | 0 | 11 | 32 | 270 | 357 | 269 | 1:30 PM | 4:30 PM | 175 | D | 1442 | 1369 | 114 | 1.03 | 24 | 0 | 0.177 | 0.015 | 42 | 16 | 0 | 0 | 42 | 0 | 4.18 | 3.63 | 2.13 | 0.193 | 0.0329 | 0.0092 | 0.0179 | <0.00050 | 0.0113 | 0.0078 | 0.626 | 373 | 0.003 | 0.0009 | 0.0186 | 0.0044 | 0.0019 | 0.0019 | 0.0025 | 0.0042 | 0.0012 | >0.0050 | 0.0034 | 0.0048 | 0.00093 | 0.0014 | <0.00040 | 93.2 | 99.95 | 10.34 | 0.33% | 0
D | Bay-1 | SG01 | PO0416 | G145 RBH | 286 | 4.2 | 3.8 | 0.4 | 0 | 268 | 0.097 | 1770 | 0 | 680 | 0 | 1650 | 0 | 74 | 30 | 0 | 0 | 44 | 0 | 0 | 30 | 5.7 | 0 | 0 | 0 | 4 | 11 | 450 | 270 | 357 | 269 | 2:30 PM | 5:30 PM | 120 | A | 1440 | 1368 | 106 | 1.05 | 17 | 0 | 0.126 | 0.013 | 42 | 16 | 100 | 2 | 39 | 0 | 4.17 | 3.63 | 2.07 | 0.165 | 0.0382 | 0.0096 | 0.015 | <0.00050 | 0.0149 | 0.0077 | 0.031 | 373 | 0.0029 | 0.0007 | 0.018 | 0.0043 | 0.0017 | 0.0017 | 0.002 | 0.0034 | 0.0013 | >0.0050 | 0.0034 | 0.0044 | 0.00059 | 0.001 | <0.00040 | 93.9 | 99.97 | 10.48 | 0.30% | 0
D | Bay-1 | SG01 | PO0398 | Bace Frame Cross Gear | 889 | 3.8 | 3.4 | 0.4 | 0 | 268 | 0.087 | 1600 | 0 | 730 | 0 | 1260 | 0 | 73 | 34 | 0 | 0 | 39 | 0 | 0 | 27 | 5.1 | 0 | 0 | 0 | 4 | 11 | 450 | 270 | 357 | 269 | 3:30 PM | 6:30 PM | 105 | A | 1442 | 1372 | 80 | 1.03 | 16 | 0 | 0.114 | 0.012 | 42 | 19 | 210 | 6 | 33 | 0 | 4.24 | 3.71 | 2.03 | 0.154 | 0.0377 | 0.0108 | 0.0134 | <0.00050 | 0.012 | 0.0081 | 0.0398 | 373 | 0.0029 | 0.00069 | 0.0169 | 0.0039 | 0.0018 | 0.0017 | 0.0018 | 0.0034 | 0.0029 | >0.0050 | 0.003 | 0.004 | 0.0006 | 0.0011 | <0.00040 | 93.9 | 99.99 | 10.26 | 0.26% | 0
C & A/B | Bay-3 | SG01 | PO0479 | Nordex Rotor Hub | 21 | 38.2 | 38 | 0.2 | 0 | 268 | 0.894 | 15080 | 0 | 2740 | 0 | 13010 | 520 | 655 | 100 | 0 | 0 | 440 | 0 | 0 | 231 | 58 | 0 | 0 | 0 | 46 | 82 | 450 | 270 | 357 | 269 | 8:30 PM | 11:30 PM | 430 | D | 1460 / 1450 / 1455 | 1361 | 310 | 1.15 | 164 | 0 | 1.155 | 0.01 | 39 | 7 | 6850 | 18 | 35 | 0 | 4.28 | 3.77 | 1.96 | 0.162 | 0.0326 | 0.0066 | 0.0166 | <0.00050 | 0.231 | 0.0062 | 0.0212 | 373 | 0.0041 | 0.0011 | 0.0144 | 0.0047 | 0.0019 | 0.002 | 0.0024 | 0.0036 | 0.0022 | >0.0050 | 0.0037 | 0.0048 | 0.00074 | 0.0038 | <0.00040 | 93.7 | 99.99 | 11.52 | 0.25% | 0
D | Bay-1 | SG01 | PO0398 | Bace Frame Cross Gear | 890 | 3.8 | 3.4 | 0.4 | 0 | 268 | 0.087 | 1600 | 0 | 630 | 0 | 1460 | 0 | 77 | 19 | 2 | 0 | 39 | 0 | 0 | 27 | 5.1 | 0 | 0 | 0 | 4 | 11 | 450 | 270 | 357 | 269 | 1:30 AM | 4:30 AM | 125 | C | 1439 | 1375 | 78 | 1.03 | 16 | 0 | 0.114 | 0.013 | 42 | 17 | 110 | 3 | 38 | 0 | 4.28 | 3.75 | 2.04 | 0.162 | 0.0388 | 0.0096 | 0.0147 | <0.00050 | 0.0118 | 0.0092 | 0.024 | 373 | 0.003 | 0.001 | 0.0187 | 0.0049 | 0.0018 | 0.0018 | 0.002 | 0.0035 | 0.0026 | >0.0050 | 0.0035 | 0.005 | 0.00064 | 0.001 | <0.00040 | 93.8 | 99.95 | 10.26 | 0.31% | 0
D | Bay-1 | SG01 | PO0128B | K100 MBH | 1 | 4.6 | 4.15 | 0.45 | 0 | 268 | 0.103 | 1930 | 0 | 620 | 0 | 1730 | 0 | 79 | 0 | 0 | 0 | 45 | 0 | 0 | 32 | 6.4 | 0 | 0 | 0 | 3 | 11 | 450 | 270 | 357 | 269 | 4:30 AM | 7:30 AM | 125 | D | 1439 | 1367 | 89 | 0.98 | 19 | 0 | 0.138 | 0.015 | 42 | 13 | 320 | 7 | 38 | 0 | 4.24 | 3.7 | 2.07 | 0.175 | 0.0386 | 0.0097 | 0.0184 | 0.0005 | 0.0134 | 0.0071 | 0.044 | 373 | 0.0029 | 0.00089 | 0.0176 | 0.0045 | 0.0018 | 0.0017 | 0.002 | 0.0034 | 0.0013 | >0.0050 | 0.0034 | 0.0049 | 0.00061 | 0.001 | <0.00040 | 93.8 | 99.96 | 9.78 | 0.35% | 0
D | Bay-1 | SG01 | PO0398 | Bace Frame Cross Gear | 891 | 4.2 | 3.4 | 0.4 | 0 | 268 | 0.087 | 1810 | 0 | 610 | 0 | 1570 | 0 | 88 | 15 | 0 | 0 | 39 | 0 | 0 | 27 | 5.1 | 0 | 0 | 0 | 0 | 11 | 450 | 270 | 357 | 269 | 5:30 AM | 8:30 AM | 160 | D | 1453 | 1372 | 62 | 0.93 | 16 | 0 | 0.114 | 0.016 | 43 | 15 | 210 | 5 | 37 | 0 | 4.27 | 3.75 | 2.01 | 0.192 | 0.0373 | 0.0112 | 0.0198 | <0.00050 | 0.0129 | 0.0083 | 0.0462 | 373 | 0.0028 | 0.0012 | 0.0166 | 0.0045 | 0.0016 | 0.0016 | 0.0018 | 0.0029 | 0.0012 | >0.0050 | 0.0033 | 0.0048 | 0.00056 | 0.0014 | <0.00040 | 93.8 | 99.97 | 9.29 | 0.33% | 0
D | Bay-1 | SSDI | PO0421B | 1052 stage 2 PLC | 191 | 2.7 | 2.6 | 0.1 | 0 | 0.4 | 0.06 | 2120 | 0 | 1880 | 0 | 1200 | 0 | 73 | 190 | 8 | 0 | 13 | 13 | 0 | 19 | 4 | 0 | 0 | 0 | 2 | 11 | 450 | 270 | 357 | 269 | 6:30 AM | 9:30 AM | 190 | A | 1460 | 1387 | 88 | 0.96 | 11 | 0 | 0.084 | 0.008 | 38 | 34 | 0 | 0 | 21 | 7 | 4.16 | 3.17 | 3.9 | 0.174 | 0.0363 | 0.0073 | 0.0185 | <0.00050 | 0.0099 | 0.0142 | 0.0141 | 373 | 0.0028 | 0.0008 | 0.025 | 0.0064 | 0.0063 | 0.0019 | 0.003 | 0.0011 | 0.0011 | >0.0050 | 0.0015 | 0.0046 | 0.00044 | 0.00081 | <0.00040 | 92.6 | 100.04 | 9.63 | 0.28% | 0
D | Bay-1 | SSDI | PO0421B | 1052 stage 2 PLC | 192 | 2.7 | 2.6 | 0.1 | 0 | 268 | 0.06 | 0 | 0 | 0 | 0 | 0 | 0 | 0 | 0 | 0 | 0 | 13 | 13 | 0 | 19 | 4 | 0 | 0 | 0 | 0 | 11 | 450 | 270 | 357 | 269 | 7:30 AM | 10:30 AM | 180 | A | 1465 | 1382 | 77 | 0.96 | 11 | 0 | 0.084 | 0.008 | 0 | 0 | 0 | 0 | 0 | 0 | 4.15 | 3.16 | 3.9 | 0.174 | 0.0372 | 0.0071 | 0.0183 | <0.00050 | 0.01 | 0.0135 | 0.0134 | 373 | 0.0027 | 0.00076 | 0.0258 | 0.0065 | 0.0064 | 0.0022 | 0.0029 | 0.0013 | 0.0012 | >0.0050 | 0.0016 | 0.0044 | 0.00043 | 0.00081 | <0.00040 | 92.6 | 100.02 | 9.63 | 0.26% | 0
D | Bay-1 | SG01 | PO0023 | UF 1000 Regular | 635 | 3.8 | 3.4 | 0.4 | 0 | 0.2 | 0.088 | 1600 | 0 | 580 | 0 | 1010 | 0 | 62 | 42 | 4 | 0 | 40 | 0 | 0 | 27 | 5.1 | 0 | 0 | 0 | 3 | 11 | 450 | 270 | 357 | 269 | 8:30 AM | 11:30 AM | 110 | A | 1440 | 1365 | 90 | 1.05 | 16 | 0 | 0.114 | 0.014 | 42 | 15 | 410 | 11 | 27 | 5 | 4.25 | 3.59 | 2.55 | 0.205 | 0.0371 | 0.0103 | 0.0201 | <0.00050 | 0.0123 | 0.0065 | 0.149 | 373 | 0.0028 | 0.0012 | 0.0199 | 0.0058 | 0.0017 | 0.0016 | 0.0023 | 0.003 | 0.0013 | >0.0050 | 0.0032 | 0.0047 | 0.00072 | 0.0017 | <0.00040 | 93.3 | 99.97 | 10.53 | 0.30% | 0
D | Bay-1 | SSDI | PO0372 | Pillow Block | 933 | 3.3 | 3.2 | 0.1 | 0 | 268 | 0.118 | 2120 | 0 | 1880 | 0 | 1300 | 0 | 70 | 100 | 80 | 0 | 25 | 25 | 0 | 38 | 8 | 0 | 0 | 0 | 0 | 11 | 450 | 270 | 357 | 269 | 9:30 AM | 12:30 PM | 135 | B | 1460 | 1384 | 73 | 1.52 | 22 | 0 | 0.16 | 0.011 | 40 | 35 | 0 | 0 | 25 | 0 | 4.1 | 3.11 | 3.88 | 0.176 | 0.0391 | 0.0096 | 0.0198 | 0.0005 | 0.0101 | 0.0221 | 0.0167 | 373 | 0.0028 | 0.00069 | 0.0241 | 0.0071 | 0.0064 | 0.0021 | 0.0031 | 0.0014 | 0.0011 | >0.0050 | 0.0011 | 0.0041 | 0.00048 | 0.0017 | <0.00040 | 92.6 | 99.98 | 15.15 | 0.20% | 0
D | Bay-1 | SG01 | PO0416 | G145 RBH | 287 | 4.2 | 3.8 | 0.4 | 0 | 0.2 | 0.098 | 1760 | 0 | 730 | 0 | 1300 | 0 | 77 | 23 | 0 | 0 | 45 | 0 | 0 | 30 | 6.3 | 0 | 0 | 0 | 2 | 11 | 450 | 270 | 357 | 269 | 9:30 PM | 12:30 AM | 130 | D | 1447 | 1368 | 88 | 1.07 | 17 | 0 | 0.126 | 0.016 | 42 | 17 | 210 | 5 | 31 | 5 | 4.19 | 3.65 | 2.08 | 0.194 | 0.0386 | 0.0103 | 0.0381 | <0.00050 | 0.0256 | 0.0073 | 0.039 | 373 | 0.0036 | 0.002 | 0.0228 | 0.0043 | 0.0018 | 0.0017 | 0.002 | 0.0035 | 0.0013 | >0.0050 | 0.0035 | 0.0048 | 0.00047 | 0.0012 | <0.00040 | 93.8 | 99.98 | 10.71 | 0.32% | 0
D | Bay-1 | SG01 | PO0474 | 3536 TA | 338 | 4.1 | 3.95 | 0.15 | 0 | 268 | 0.095 | 1730 | 0 | 610 | 0 | 1760 | 0 | 76 | 30 | 6 | 0 | 43 | 0 | 0 | 29 | 6 | 0 | 0 | 0 | 4 | 11 | 450 | 270 | 357 | 269 | 11:30 PM | 2:30 AM | 130 | D | 1440 | 1362 | 106 | 1.05 | 17 | 0 | 0.123 | 0.018 | 42 | 15 | 0 | 0 | 43 | 0 | 4.18 | 3.63 | 2.12 | 0.176 | 0.0398 | 0.0114 | 0.0253 | <0.00050 | 0.0228 | 0.0085 | 0.0469 | 373 | 0.003 | 0.0013 | 0.0204 | 0.0053 | 0.0017 | 0.0017 | 0.0022 | 0.0033 | 0.0027 | >0.0050 | 0.0033 | 0.0049 | 0.0006 | 0.0012 | <0.00040 | 93.8 | 99.97 | 10.49 | 0.33% | 0
D | Bay-1 | SGCu | PO0081 | 1150 UF | 67 | 4.8 | 4.5 | 0.3 | 0 | 268 | 0.111 | 2110 | 0 | 760 | 0 | 1410 | 520 | 80 | 47 | 4 | 2 | 54 | 0 | 0 | 30 | 6.8 | 0 | 0 | 0 | 3 | 11 | 10 | 270 | 357 | 269 | 2:30 AM | 5:30 AM | 150 | B | 1441 | 1370 | 116 | 1.13 | 20 | 0 | 0.144 | 0.02 | 44 | 16 | 0 | 0 | 40 | 0 | 4.23 | 3.56 | 2.59 | 0.225 | 0.0369 | 0.0101 | 0.0261 | <0.00050 | 0.0148 | 0.0077 | 0.364 | 373 | 0.0031 | 0.0013 | 0.0249 | 0.0054 | 0.002 | 0.0016 | 0.0024 | 0.003 | 0.0012 | >0.0050 | 0.0038 | 0.0043 | 0.00079 | 0.0014 | <0.00040 | 93.1 | 100.03 | 11.25 | 0.33% | 0
D | Bay-1 | SG01 | PO0416 | G145 RBH | 288 | 4.2 | 3.9 | 0.3 | 0 | 268 | 0.095 | 1810 | 0 | 680 | 0 | 1400 | 0 | 70 | 26 | 3 | 0 | 46 | 0 | 0 | 26 | 5.8 | 0 | 0 | 0 | 5 | 11 | 450 | 270 | 357 | 269 | 3:30 AM | 6:30 AM | 200 | C | 1435 | 1365 | 115 | 1.1 | 17 | 0 | 0.125 | 0.022 | 43 | 16 | 310 | 7 | 33 | 0 | 4.14 | 3.62 | 2.01 | 0.159 | 0.037 | 0.0105 | 0.0214 | <0.00050 | 0.0184 | 0.0098 | 0.049 | 373 | 0.006 | 0.0012 | 0.0148 | 0.0054 | 0.0014 | 0.0013 | 0.0026 | 0.0032 | 0.0024 | >0.0050 | 0.0029 | 0.004 | 0.00052 | 0.00092 | <0.00040 | 94 | 100.02 | 10.95 | 0.37% | 0
D | Bay-1 | SGCu | PO0449 | 3K SGRE stage 2 (4 Cavity) | M002-164, M003-164, M004-164, M005-164 | 6.2 | 5.9 | 0.3 | 0 | 268 | 0.138 | 2450 | 0 | 1120 | 0 | 1810 | 820 | 100 | 10 | 0 | 6 | 63 | 0 | 0 | 42 | 8.7 | 0 | 0 | 0 | 6 | 11 | 31 | 270 | 357 | 269 | 5:30 AM | 8:30 AM | 250 | A | 1451 | 1377 | 151 | 1.02 | 24 | 0 | 0.18 | 0.017 | 40 | 18 | 0 | 0 | 42 | 0 | 4.21 | 3.67 | 2.09 | 0.231 | 0.0373 | 0.0107 | 0.0215 | <0.00050 | 0.0116 | 0.0072 | 0.607 | 373 | 0.003 | 0.0016 | 0.0252 | 0.0053 | 0.0018 | 0.0017 | 0.0021 | 0.0034 | 0.002 | >0.0050 | 0.0032 | 0.0048 | 0.0011 | 0.0013 | <0.00040 | 93.2 | 99.98 | 10.16 | 0.34% | 0
D | Bay-1 | SG01 | PO0398 | Bace Frame Cross Gear | 892 | 3.8 | 3.4 | 0.4 | 0 | 268 | 0.089 | 1670 | 0 | 510 | 0 | 1410 | 0 | 77 | 33 | 2 | 0 | 41 | 0 | 0 | 27 | 5.1 | 0 | 0 | 0 | 4 | 11 | 450 | 270 | 357 | 269 | 6:30 AM | 9:30 AM | 135 | B | 1436 | 1372 | 71 | 1.08 | 16 | 0 | 0.114 | 0.017 | 44 | 13 | 210 | 6 | 37 | 0 | 4.3 | 3.78 | 2.02 | 0.163 | 0.0392 | 0.011 | 0.0187 | <0.00050 | 0.0147 | 0.0086 | 0.0434 | 373 | 0.0042 | 0.001 | 0.0201 | 0.005 | 0.0019 | 0.0019 | 0.0023 | 0.0037 | 0.0027 | >0.0050 | 0.0033 | 0.0048 | 0.00053 | 0.00094 | <0.00040 | 93.8 | 99.99 | 10.79 | 0.32% | 0
A&B | Bay-3 | SG01 | PO0518 | MK4 Base Frame Cross Gear | 24 | 7.8 | 3.5 | 0.8 | 0 | 268 | 0.163 | 3360 | 0 | 1070 | 0 | 2560 | 320 | 145 | 30 | 9 | 0 | 79 | 0 | 0 | 47 | 5.2 | 0 | 0 | 0 | 8 | 11 | 450 | 270 | 357 | 269 | 9:30 AM | 12:30 PM | 120 | C | 1428 | 1371 | 80 | 1.01 | 32 | 0 | 0.234 | 0.016 | 42 | 13 | 690 | 9 | 36 | 0 | 4.26 | 3.75 | 1.98 | 0.215 | 0.037 | 0.012 | 0.0309 | <0.00050 | 0.0201 | 0.0085 | 0.0417 | 373 | 0.0053 | 0.0017 | 0.019 | 0.0059 | 0.0018 | 0.0017 | 0.003 | 0.0032 | 0.0023 | >0.0050 | 0.0033 | 0.0048 | 0.0008 | 0.0021 | <0.00040 | 93.8 | 99.99 | 10.13 | 0.32% | 0
A&B | Bay-3 | SG01 | PO0444 | 3580 TA | 360 | 5.9 | 5.9 | 0.1 | 0 | 0.2 | 0.135 | 4320 | 0 | 1920 | 0 | 2700 | 860 | 175 | 40 | 0 | 0 | 62 | 0 | 0 | 40 | 9 | 0 | 0 | 0 | 8 | 11 | 450 | 270 | 357 | 269 | 10:30 AM | 1:30 PM | 120 | D | 1434 | 1372 | 76 | 1.05 | 24 | 0 | 0.18 | 0.019 | 43 | 19 | 0 | 0 | 36 | 2 | 4.19 | 3.64 | 2.11 | 0.182 | 0.0404 | 0.0108 | 0.0207 | <0.00050 | 0.0165 | 0.0088 | 0.0267 | 373 | 0.003 | 0.0016 | 0.0191 | 0.0046 | 0.0016 | 0.0015 | 0.0023 | 0.0032 | 0.0033 | >0.0050 | 0.0033 | 0.0046 | 0.00084 | 0.00098 | <0.00040 | 93.9 | 100.04 | 10.51 | 0.33% | 0
D | Bay-1 | SGCu | PO0387 | 3K SGRE stage 1 PLC | 110 | 5.8 | 5.6 | 0.2 | 0 | 268 | 0.133 | 2400 | 60 | 810 | 0 | 2000 | 530 | 101 | 0 | 0 | 5 | 60 | 0 | 0 | 40 | 8.7 | 0 | 0 | 0 | 6 | 11 | 24 | 270 | 357 | 269 | 2:30 PM | 5:30 PM | 225 | D | 1458 | 1372 | 106 | 1.03 | 24 | 0 | 0.175 | 0.013 | 42 | 14 | 0 | 0 | 44 | 0 | 4.17 | 3.63 | 2.08 | 0.257 | 0.0352 | 0.01 | 0.0222 | <0.00050 | 0.0137 | 0.0078 | 0.612 | 373 | 0.0028 | 0.0012 | 0.0195 | 0.0054 | 0.0018 | 0.0017 | 0.0024 | 0.0034 | 0.0026 | >0.0050 | 0.0033 | 0.0049 | 0.00081 | 0.0013 | <0.00040 | 93.2 | 99.96 | 10.34 | 0.29% | 0
D | Bay-1 | SG01 | PO0398 | Bace Frame Cross Gear | 893 | 3.8 | 3.4 | 0.4 | 0 | 268 | 0.091 | 1600 | 0 | 400 | 0 | 1490 | 0 | 70 | 17 | 1 | 0 | 43 | 0 | 0 | 27 | 5.1 | 0 | 0 | 0 | 2 | 11 | 450 | 270 | 357 | 269 | 4:30 PM | 7:30 PM | 100 | D | 1435 | 1362 | 65 | 1.13 | 16 | 0 | 0.114 | 0.02 | 42 | 11 | 310 | 8 | 39 | 0 | 4.23 | 3.71 | 2.02 | 0.2 | 0.0396 | 0.0091 | 0.0194 | <0.00050 | 0.0213 | 0.0063 | 0.0303 | 373 | 0.0041 | 0.0013 | 0.0146 | 0.0053 | 0.0018 | 0.0018 | 0.0025 | 0.0037 | 0.0013 | >0.0050 | 0.0037 | 0.0048 | 0.00064 | 0.001 | <0.00040 | 93.8 | 99.94 | 11.32 | 0.30% | 0
D | Bay-1 | SG01 | PO0398 | Bace Frame Cross Gear | 894 | 3.8 | 3.4 | 0.4 | 0 | 268 | 0.09 | 1600 | 0 | 460 | 0 | 1430 | 0 | 70 | 24 | 1 | 0 | 42 | 0 | 0 | 27 | 5.1 | 0 | 0 | 0 | 4 | 11 | 450 | 270 | 357 | 269 | 5:30 PM | 8:30 PM | 85 | D | 1440 | 1365 | 68 | 1.11 | 16 | 0 | 0.114 | 0.017 | 42 | 12 | 310 | 8 | 38 | 0 | 4.23 | 3.71 | 1.99 | 0.2 | 0.0385 | 0.0101 | 0.0193 | <0.00050 | 0.0292 | 0.0081 | 0.0211 | 373 | 0.004 | 0.0015 | 0.0136 | 0.0051 | 0.0016 | 0.0014 | 0.0023 | 0.0029 | 0.0025 | >0.0050 | 0.0032 | 0.0044 | 0.00058 | 0.0011 | <0.00040 | 93.9 | 100 | 11.05 | 0.27% | 0
D | Bay-1 | SG01 | PO0023 | UF 1000 Regular | 636 | 3.8 | 3.5 | 0.3 | 0 | 268 | 0.091 | 1570 | 0 | 570 | 0 | 1050 | 610 | 60 | 50 | 0 | 0 | 43 | 0 | 0 | 27 | 5.2 | 0 | 0 | 0 | 2 | 11 | 450 | 270 | 357 | 269 | 6:30 PM | 9:30 PM | 110 | A | 1432 | 1369 | 81 | 1.13 | 16 | 0 | 0.114 | 0.019 | 41 | 15 | 0 | 0 | 44 | 0 | 4.18 | 3.51 | 2.58 | 0.241 | 0.0405 | 0.0116 | 0.02 | <0.00050 | 0.0168 | 0.0065 | 0.141 | 373 | 0.0037 | 0.0012 | 0.0166 | 0.005 | 0.0021 | 0.0016 | 0.0027 | 0.0035 | 0.0012 | >0.0050 | 0.0034 | 0.0051 | 0.00072 | 0.0017 | <0.00040 | 93.3 | 99.96 | 11.32 | 0.31% | 0
D | Bay-1 | SG01 | PO0398 | Bace Frame Cross Gear | 895 | 3.8 | 3.4 | 0.4 | 0 | 268 | 0.091 | 1620 | 0 | 510 | 0 | 1440 | 0 | 77 | 22 | 2 | 0 | 43 | 0 | 0 | 27 | 5.2 | 0 | 0 | 0 | 4 | 11 | 450 | 270 | 357 | 269 | 7:30 PM | 10:30 PM | 110 | A | 1436 | 1373 | 75 | 1.13 | 16 | 0 | 0.114 | 0.018 | 42 | 13 | 330 | 8 | 37 | 0 | 4.27 | 3.74 | 2.02 | 0.198 | 0.0404 | 0.0103 | 0.0319 | <0.00050 | 0.0195 | 0.0081 | 0.0406 | 373 | 0.005 | 0.001 | 0.0132 | 0.0055 | 0.0019 | 0.0018 | 0.0028 | 0.0035 | 0.0024 | >0.0050 | 0.0034 | 0.0051 | 0.00063 | 0.0011 | <0.00040 | 93.8 | 100 | 11.32 | 0.31% | 0
A&B | Bay-3 | SG01 | PO0415 | G145 FBH | 300 | 8 | 7.7 | 0.3 | 0 | 0.2 | 0.169 | 3280 | 0 | 1050 | 0 | 2270 | 330 | 140 | 50 | 18 | 0 | 78 | 0 | 0 | 47 | 12 | 0 | 0 | 0 | 8 | 11 | 450 | 270 | 357 | 269 | 12:30 AM | 3:30 AM | 125 | C | 1425 | 1375 | 84 | 0.98 | 32 | 0 | 0.234 | 0.017 | 41 | 13 | 870 | 11 | 33 | 3 | 4.22 | 3.69 | 2.03 | 0.199 | 0.0391 | 0.0103 | 0.0258 | <0.00050 | 0.0211 | 0.0089 | 0.0491 | 373 | 0.006 | 0.0018 | 0.023 | 0.0055 | 0.002 | 0.002 | 0.003 | 0.0035 | 0.0026 | >0.0050 | 0.0034 | 0.0048 | 0.00069 | 0.0016 | <0.00040 | 93.8 | 99.97 | 9.75 | 0.36% | 0
D | Bay-1 | SG01 | PO0023 | UF 1000 Regular | 637 | 3.8 | 3.4 | 0.4 | 0 | 268 | 0.089 | 1610 | 0 | 570 | 0 | 1620 | 0 | 68 | 65 | 0 | 4 | 41 | 0 | 0 | 27 | 5.1 | 0 | 0 | 0 | 2 | 11 | 450 | 270 | 357 | 269 | 6:30 AM | 9:30 AM | 125 | C | 1441 | 1369 | 79 | 1.08 | 16 | 0 | 0.114 | 0.016 | 42 | 15 | 0 | 0 | 43 | 0 | 4.13 | 3.48 | 2.51 | 0.247 | 0.0383 | 0.0105 | 0.0199 | <0.00050 | 0.013 | 0.0108 | 0.0998 | 373 | 0.0033 | 0.0012 | 0.0158 | 0.0053 | 0.0014 | 0.0011 | 0.0024 | 0.0028 | 0.0011 | >0.0050 | 0.0032 | 0.0048 | 0.0007 | 0.00092 | <0.00040 | 93.5 | 100.01 | 10.79 | 0.32% | 0
D | Bay-1 | SGCu | PO0343 | S120PLC | 548B | 4.8 | 4.4 | 0.4 | 0 | 268 | 0.106 | 2020 | 0 | 760 | 0 | 1300 | 720 | 75 | 19 | 1 | 6 | 47 | 0 | 0 | 33 | 6.7 | 0 | 0 | 0 | 5 | 11 | 34 | 270 | 357 | 269 | 10:30 AM | 1:30 PM | 110 | A | 1448 | 1378 | 84 | 0.98 | 19 | 0 | 0.139 | 0.017 | 42 | 16 | 0 | 0 | 42 | 0 | 4.11 | 3.57 | 2.11 | 0.274 | 0.0343 | 0.0115 | 0.0208 | <0.00050 | 0.0149 | 0.0071 | 0.731 | 373 | 0.0032 | 0.0011 | 0.018 | 0.0048 | 0.0017 | 0.0017 | 0.0023 | 0.0034 | 0.0025 | >0.0050 | 0.0032 | 0.0045 | 0.00091 | 0.0015 | <0.00040 | 93.1 | 99.96 | 9.79 | 0.36% | 0
D | Bay-1 | SSDI | PO0372 | Pillow Block | 936 | 3.6 | 3.3 | 0.3 | 0 | 268 | 0.083 | 1440 | 0 | 1440 | 0 | 720 | 0 | 40 | 132 | 2 | 0 | 19 | 19 | 0 | 25 | 5 | 0 | 0 | 0 | 0 | 11 | 450 | 270 | 357 | 269 | 11:30 AM | 2:30 PM | 110 | A | 1462 | 1386 | 72 | 1.06 | 15 | 0 | 0.108 | 0.017 | 40 | 40 | 0 | 0 | 20 | 0 | 4.2 | 3.19 | 3.95 | 0.166 | 0.0405 | 0.0086 | 0.0184 | <0.00050 | 0.0097 | 0.0168 | 0.0689 | 373 | 0.0028 | 0.00079 | 0.0208 | 0.0064 | 0.0065 | 0.0019 | 0.003 | 0.0014 | 0.0012 | >0.0050 | 0.0015 | 0.0043 | 0.00049 | 0.0008 | <0.00040 | 92.4 | 99.96 | 10.56 | 0.35% | 0
D | Bay-1 | SG01 | PO0416 | G145 RBH | 290 | 4.5 | 3.9 | 0.6 | 0 | 268 | 0.104 | 1910 | 0 | 650 | 0 | 1830 | 0 | 85 | 16 | 5 | 0 | 48 | 0 | 0 | 32 | 5.6 | 0 | 0 | 0 | 3 | 11 | 450 | 270 | 357 | 269 | 8:30 PM | 11:30 PM | 145 | C | 1455 | 1367 | 92 | 1.07 | 18 | 0 | 0.135 | 0.019 | 42 | 14 | 110 | 2 | 41 | 0 | 4.14 | 3.62 | 2 | 0.18 | 0.0392 | 0.0105 | 0.0228 | <0.00050 | 0.0163 | 0.0071 | 0.043 | 373 | 0.0032 | 0.0008 | 0.0179 | 0.0049 | 0.0013 | 0.0014 | 0.002 | 0.0032 | 0.0011 | >0.0050 | 0.0032 | 0.0046 | 0.00068 | 0.0012 | <0.00040 | 94 | 100.02 | 10.67 | 0.34% | 0
D | Bay-1 | SSDI | PO0532 | MK4 Upper Block 6 Cavity | 8A,8B,8C,8D,8E,8F + 9A,9B,9C,9D,9E,9F | 4.1 | 4 | 0.1 | 0 | 0.1 | 0.092 | 1610 | 0 | 1480 | 0 | 910 | 0 | 56 | 165 | 13 | 0 | 20 | 20 | 0 | 29 | 6 | 0 | 0 | 0 | 3 | 11 | 450 | 270 | 357 | 269 | 10:30 PM | 1:30 AM | 85 | D | 1456 | 1385 | 67 / 78 | 0.98 | 17 | 0 | 0.123 | 0.011 | 39 | 36 | 0 | 0 | 22 | 2 | 4.15 | 3.15 | 3.92 | 0.192 | 0.038 | 0.0092 | 0.0207 | <0.00055 | 0.0104 | 0.0194 | 0.0739 | 373 | 0.0028 | 0.0012 | 0.0252 | 0.0073 | 0.0061 | 0.0019 | 0.003 | 0.0014 | 0.001 | >0.0050 | 0.0014 | 0.0046 | 0.00057 | 0.00069 | <0.00040 | 92.5 | 100.03 | 9.76 | 0.32% | 0
D | Bay-1 | SG01 | PO0398 | Bace Frame Cross Gear | 896 | 4.5 | 3.4 | 0.4 | 0 | 3.8 | 0.103 | 620 | 0 | 340 | 0 | 340 | 0 | 33 | 4 | 0 | 0 | 48 | 0 | 0 | 32 | 5.2 | 0 | 0 | 0 | 5 | 11 | 450 | 270 | 357 | 269 | 11:30 PM | 2:30 AM | 80 | D | 1438 | 1363 | 73 | 1.07 | 18 | 0 | 0.135 | 0.014 | 12 | 7 | 100 | 2 | 7 | 73 | 4.23 | 3.72 | 1.95 | 0.193 | 0.0394 | 0.0098 | 0.0213 | <0.00050 | 0.0159 | 0.0055 | 0.0481 | 373 | 0.0034 | 0.0021 | 0.0284 | 0.0051 | 0.0017 | 0.0018 | 0.0023 | 0.0038 | 0.0012 | >0.0050 | 0.0035 | 0.005 | 0.00078 | 0.005 | <0.00040 | 93.9 | 100.01 | 10.67 | 0.30% | 0
D | Bay-1 | SSDI | PO0372 | Pillow Block | 937 | 3.6 | 3.4 | 0.2 | 0 | 268 | 0.08 | 1420 | 0 | 1430 | 0 | 750 | 0 | 48 | 103 | 10 | 0 | 17 | 17 | 0 | 26 | 5.1 | 0 | 0 | 0 | 3 | 11 | 450 | 270 | 357 | 269 | 2:30 AM | 5:30 AM | 100 | A | 1450 | 1383 | 76 | 0.94 | 15 | 0 | 0.108 | 0.008 | 39 | 40 | 0 | 0 | 21 | 0 | 4.12 | 3.13 | 3.9 | 0.18 | 0.0378 | 0.0078 | 0.0179 | <0.00050 | 0.0093 | 0.0163 | 0.0404 | 373 | 0.0026 | 0.0011 | 0.0321 | 0.0056 | 0.0059 | 0.0019 | 0.0032 | 0.0013 | 0.0016 | >0.0050 | 0.0014 | 0.0051 | 0.0005 | 0.0008 | <0.00040 | 92.6 | 100.04 | 9.44 | 0.32% | 0
C | Bay-3 | SG01 | PO0494 | Envision Hub | 4 | 23 | 22.2 | 0.3 | 0 | 11.7 | 0.563 | 4670 | 0 | 220 | 0 | 3420 | 830 | 195 | 0 | 0 | 0 | 275 | 0 | 0 | 138 | 34 | 0 | 0 | 0 | 20 | 11 | 450 | 270 | 357 | 269 | 5:30 AM | 8:30 AM | 210 | C | 1445 / 1450 | 1368 | 182 | 1.2 | 115 | 0 | 0.69 | 0.014 | 20 | 1 | 2160 | 9 | 18 | 51 | 4.27 | 3.76 | 1.95 | 0.2 | 0.0392 | 0.0074 | 0.0251 | <0.00050 | 0.0184 | 0.0057 | 0.044 | 373 | 0.0051 | 0.0027 | 0.022 | 0.0047 | 0.0022 | 0.0022 | 0.0029 | 0.0041 | 0.0025 | >0.0050 | 0.0039 | 0.0047 | 0.00075 | 0.0037 | 0.0039 | 93.8 | 99.95 | 11.96 | 0.29% | 0
A&B | Bay-3 | SG01 | PO0518 | MK4 Base Frame Cross Gear | 25 | 4 | 3.4 | 0.6 | 0 | 1 | 0.088 | 3180 | 0 | 0 | 0 | 2310 | 330 | 150 | 0 | 0 | 0 | 42 | 0 | 0 | 25 | 5 | 0 | 0 | 0 | 0 | 11 | 450 | 270 | 357 | 269 | 9:30 AM | 12:30 PM | 150 | B | 1430 | 1374 | 80 | 1.05 | 16 | 0 | 0.12 | 0.013 | 37 | 0 | 1680 | 20 | 31 | 12 | 4.24 | 3.73 | 1.96 | 0.214 | 0.0352 | 0.01 | 0.0227 | <0.00050 | 0.0124 | 0.0052 | 0.0496 | 373 | 0.0026 | 0.0019 | 0.0138 | 0.003 | 0.0016 | 0.0015 | 0.0029 | 0.004 | 0.0012 | >0.0050 | 0.0036 | 0.0045 | 0.00079 | 0.002 | 0.0056 | 93.9 | 100.03 | 10.5 | 0.32% | 0
A&B | Bay-3 | SG01 | PO0518 | MK4 Base Frame Cross Gear | 26 | 4 | 3.4 | 0.6 | 0 | 268 | 0.088 | 0 | 0 | 0 | 0 | 0 | 0 | 0 | 0 | 0 | 0 | 42 | 0 | 0 | 25 | 5 | 0 | 0 | 0 | 0 | 11 | 450 | 270 | 357 | 269 | 10:30 AM | 1:30 PM | 180 | B | 1425 | 1370 | 82 | 1.05 | 16 | 0 | 0.12 | 0.013 | 0 | 0 | 0 | 0 | 0 | 0 | 4.24 | 3.73 | 1.95 | 0.212 | 0.0355 | 0.0103 | 0.0232 | <0.00050 | 0.0126 | 0.0039 | 0.0493 | 373 | 0.0027 | 0.0022 | 0.014 | 0.003 | 0.0015 | 0.0015 | 0.0029 | 0.0037 | 0.0012 | >0.0050 | 0.0035 | 0.0047 | 0.00075 | 0.0019 | 0.0051 | 93.9 | 100.02 | 10.5 | 0.31% | 0
A&B | Bay-3 | SG01 | PO0518 | MK4 Base Frame Cross Gear | 27 | 4 | 3.5 | 0.5 | 0 | 0.5 | 0.087 | 3120 | 0 | 1260 | 0 | 2270 | 530 | 145 | 40 | 0 | 0 | 41 | 0 | 0 | 24 | 6 | 0 | 0 | 0 | 8 | 11 | 450 | 270 | 357 | 269 | 11:30 AM | 2:30 PM | 150 | C | 1428 | 1372 | 72 | 1.03 | 16 | 0 | 0.12 | 0.018 | 39 | 16 | 420 | 5 | 35 | 6 | 4.27 | 3.76 | 1.98 | 0.195 | 0.0351 | 0.009 | 0.023 | <0.00050 | 0.0128 | 0.0052 | 0.0428 | 373 | 0.0028 | 0.0016 | 0.015 | 0.0031 | 0.0019 | 0.0015 | 0.0032 | 0.0032 | 0.002 | >0.0050 | 0.0033 | 0.004 | 0.00059 | 0.0014 | 0.0014 | 93.8 | 99.95 | 10.25 | 0.36% | 0
D | Bay-1 | SG01 | PO0398 | Bace Frame Cross Gear | 897 | 3.8 | 3.4 | 0.4 | 0 | 268 | 0.088 | 1620 | 0 | 870 | 0 | 1310 | 0 | 76 | 11 | 0 | 0 | 40 | 0 | 0 | 27 | 5 | 0 | 0 | 0 | 0 | 11 | 450 | 270 | 357 | 269 | 1:30 PM | 4:30 PM | 120 | C | 1440 | 1371 | 68 | 1.05 | 16 | 0 | 0.114 | 0.015 | 43 | 23 | 0 | 0 | 34 | 0 | 4.28 | 3.74 | 2.08 | 0.17 | 0.0387 | 0.0092 | 0.0162 | <0.00050 | 0.0111 | 0.0058 | 0.0243 | 373 | 0.0027 | 0.0011 | 0.0242 | 0.005 | 0.0016 | 0.0018 | 0.0019 | 0.0034 | 0.0012 | >0.0050 | 0.0035 | 0.0048 | 0.00067 | 0.0013 | <0.00040 | 93.8 | 99.99 | 10.53 | 0.32% | 0
D | Bay-1 | SGCu | PO0081 | 1150 UF | 68 | 5 | 4.6 | 0.4 | 0 | 268 | 0.113 | 2100 | 0 | 970 | 0 | 1080 | 850 | 80 | 30 | 13 | 0 | 51 | 0 | 0 | 35 | 6.9 | 0 | 0 | 0 | 5 | 11 | 15 | 270 | 357 | 269 | 5:30 PM | 8:30 PM | 130 | D | 1442 | 1365 | 68 | 1.02 | 20 | 0 | 0.15 | 0.012 | 42 | 19 | 0 | 0 | 39 | 0 | 4.23 | 3.56 | 2.59 | 0.221 | 0.0362 | 0.0106 | 0.0179 | <0.00050 | 0.0131 | 0.0063 | 0.378 | 373 | 0.0026 | 0.0014 | 0.0198 | 0.0042 | 0.002 | 0.0022 | 0.0022 | 0.0031 | 0.0025 | >0.0050 | 0.0037 | 0.005 | 0.00064 | 0.0016 | 0.0016 | 93.1 | 100.03 | 10.2 | 0.32% | 0
D | Bay-1 | SGCu | PO0387 | 3K SGRE stage 1 PLC | 111 | 6 | 5.8 | 0.2 | 0 | 268 | 0.137 | 0 | 0 | 1180 | 0 | 1310 | 980 | 90 | 12 | 2 | 0 | 62 | 0 | 0 | 42 | 8.7 | 0 | 0 | 0 | 6 | 11 | 35 | 270 | 357 | 269 | 6:30 PM | 9:30 PM | 180 | A | 1451 | 1376 | 97 | 1.03 | 24 | 0 | 0.18 | 0.016 | 42 | 20 | 0 | 0 | 38 | 0 | 4.17 | 3.63 | 2.1 | 0.235 | 0.0375 | 0.0105 | 0.0211 | <0.00050 | 0.0161 | 0.005 | 0.614 | 373 | 0.0028 | 0.0011 | 0.0255 | 0.0049 | 0.0024 | 0.0018 | 0.0023 | 0.0033 | 0.0018 | >0.0050 | 0.0032 | 0.0051 | 0.00072 | 0.0018 | 0.0032 | 93.2 | 99.97 | 10.33 | 0.33% | 0
D | Bay-1 | SG01 | PO0023 | UF 1000 Regular | 638 | 4.5 | 3.5 | 0.3 | 0 | 268 | 0.102 | 0 | 0 | 680 | 0 | 1290 | 810 | 85 | 74 | 2 | 1 | 47 | 0 | 0 | 32 | 5.2 | 0 | 0 | 0 | 2 | 11 | 450 | 270 | 357 | 269 | 8:30 PM | 11:30 PM | 140 | B | 1439 | 1368 | 79 | 1.04 | 18 | 0 | 0.135 | 0.016 | 42 | 14 | 0 | 0 | 44 | 0 | 4.17 | 3.51 | 2.57 | 0.224 | 0.0398 | 0.0114 | 0.02 | <0.00050 | 0.0116 | 0.0139 | 0.0661 | 373 | 0.0027 | 0.0012 | 0.02 | 0.0041 | 0.0019 | 0.0016 | 0.0023 | 0.0034 | 0.0019 | >0.0050 | 0.0038 | 0.0049 | 0.00071 | 0.0015 | 0.0043 | 93.4 | 99.96 | 10.44 | 0.33% | 0
D | Bay-1 | SSDI | PO0421B | 1052 stage 2 PLC | 193 | 2.7 | 2.6 | 0.1 | 0 | 268 | 0.058 | 0 | 0 | 0 | 0 | 0 | 0 | 0 | 0 | 0 | 0 | 12 | 12 | 0 | 19 | 4 | 0 | 0 | 0 | 0 | 11 | 450 | 270 | 357 | 269 | 10:30 PM | 1:30 AM | 180 | C | 1455 | 1386 | 65 | 0.89 | 11 | 0 | 0.081 | 0.009 | 0 | 0 | 0 | 0 | 0 | 0 | 4.18 | 3.19 | 3.87 | 0.184 | 0.0397 | 0.0091 | 0.015 | <0.00050 | 0.0077 | 0.0137 | 0.0886 | 373 | 0.0025 | 0.00048 | 0.0331 | 0.0058 | 0.0065 | 0.0022 | 0.0029 | 0.0014 | 0.0018 | >0.0050 | 0.0016 | 0.0048 | 0.00049 | 0.0012 | <0.00040 | 92.5 | 100.02 | 8.89 | 0.33% | 0
A&B | Bay-3 | SG01 | PO0444 | 3580 TA | 366 | 6 | 5.9 | 0.1 | 0 | 268 | 0.133 | 4210 | 0 | 520 | 0 | 3980 | 0 | 170 | 22 | 3 | 0 | 64 | 0 | 0 | 36 | 9 | 0 | 0 | 0 | 0 | 11 | 450 | 270 | 357 | 269 | 3:30 AM | 6:30 AM | 140 | A | 1424 / 1435 | 1361 | 64 | 1.07 | 24 | 0 | 0.18 | 0.018 | 42 | 5 | 1290 | 13 | 40 | 0 | 4.19 | 3.63 | 2.14 | 0.193 | 0.0412 | 0.011 | 0.0198 | <0.00050 | 0.0464 | 0.0065 | 0.0221 | 373 | 0.0028 | 0.0021 | 0.02 | 0.004 | 0.0013 | 0.0015 | 0.0026 | 0.0033 | 0.0014 | >0.0050 | 0.0033 | 0.0045 | 0.00062 | 0.0014 | 0.0061 | 93.8 | 100.01 | 10.67 | 0.33% | 0
D | Bay-1 | SG01 | PO0416 | G145 RBH | 291 | 4.7 | 3.85 | 0.65 | 0 | 268 | 0.101 | 1930 | 0 | 930 | 0 | 1840 | 0 | 78 | 36 | 0 | 0 | 45 | 0 | 0 | 32 | 5.7 | 0 | 0 | 0 | 2 | 11 | 450 | 270 | 357 | 269 | 4:30 AM | 7:30 AM | 140 | C | 1455 | 1371 | 84 | 0.96 | 18 | 0 | 0.135 | 0.011 | 41 | 20 | 0 | 0 | 39 | 0 | 4.22 | 3.69 | 2.06 | 0.159 | 0.0373 | 0.0094 | 0.0132 | <0.00050 | 0.0088 | 0.0066 | 0.023 | 373 | 0.0022 | 0.0007 | 0.0236 | 0.0044 | 0.0014 | 0.0013 | 0.0018 | 0.003 | 0.0015 | >0.0050 | 0.0033 | 0.0048 | 0.00049 | 0.0019 | 0.0028 | 93.9 | 100 | 9.57 | 0.33% | 0
D | Bay-1 | SG01 | PO0527 | MK4 MBH | 15 | 4.4 | 4.2 | 0.2 | 0 | 268 | 0.098 | 1620 | 0 | 540 | 0 | 2040 | 0 | 79 | 13 | 4 | 0 | 43 | 0 | 0 | 31 | 6.2 | 0 | 0 | 0 | 7 | 11 | 450 | 270 | 357 | 269 | 7:30 AM | 10:30 AM | 130 | C | 1435 | 1366 | 114 | 0.98 | 18 | 0 | 0.132 | 0.012 | 37 | 12 | 200 | 5 | 46 | 0 | 4.18 | 3.68 | 1.94 | 0.171 | 0.038 | 0.0098 | 0.0148 | <0.00050 | 0.0109 | 0.006 | 0.0316 | 373 | 0.0025 | 0.00065 | 0.0204 | 0.0048 | 0.0016 | 0.0016 | 0.0018 | 0.0034 | 0.0027 | >0.0050 | 0.003 | 0.0046 | 0.0012 | 0.0019 | 0.0024 | 94 | 99.99 | 9.77 | 0.30% | 0
D | Bay-1 | SG01 | PO0023 | UF 1000 Regular | 639 | 5 | 3.4 | 0.4 | 0 | 268 | 0.115 | 2140 | 0 | 830 | 0 | 1340 | 790 | 80 | 60 | 2 | 0 | 55 | 0 | 0 | 35 | 5.1 | 0 | 0 | 0 | 0 | 11 | 450 | 270 | 357 | 269 | 8:30 AM | 11:30 AM | 130 | D | 1442 | 1366 | 65 | 1.1 | 20 | 0 | 0.15 | 0.018 | 42 | 16 | 0 | 0 | 42 | 0 | 4.18 | 3.53 | 2.54 | 0.208 | 0.0387 | 0.0098 | 0.0182 | <0.00050 | 0.012 | 0.0086 | 0.144 | 373 | 0.0027 | 0.00096 | 0.0209 | 0.0041 | 0.002 | 0.0014 | 0.0022 | 0.003 | 0.0013 | >0.0050 | 0.0034 | 0.0048 | 0.00095 | 0.0017 | <0.00040 | 93.4 | 100 | 11 | 0.34% | 0
D | Bay-1 | SGCu | PO0343 | S120PLC | 552B | 4.6 | 4.5 | 0.1 | 0 | 0.1 | 0.104 | 1930 | 0 | 910 | 0 | 940 | 720 | 83 | 23 | 0 | 6 | 46 | 0 | 0 | 33 | 6.7 | 0 | 0 | 0 | 0 | 11 | 32 | 270 | 357 | 269 | 9:30 AM | 12:30 PM | 125 | D | 1440 | 1374 | 80 | 1 | 18 | 0 | 0.138 | 0.014 | 42 | 20 | 0 | 0 | 36 | 2 | 4.14 | 3.59 | 2.12 | 0.256 | 0.0329 | 0.0117 | 0.0178 | <0.00050 | 0.0113 | 0.0068 | 0.752 | 373 | 0.0027 | 0.00069 | 0.0222 | 0.005 | 0.0017 | 0.0016 | 0.0023 | 0.0034 | 0.0012 | >0.0050 | 0.0033 | 0.0048 | 0.00077 | 0.002 | 0.0017 | 93.1 | 99.99 | 10 | 0.33% | 0
D | Bay-1 | SG01 | PO0416 | G145 RBH | 292 | 5 | 3.9 | 0.3 | 0.4 | 4 | 0.116 | 420 | 80 | 260 | 0 | 640 | 0 | 18 | 2 | 0 | 0 | 55 | 0 | 0 | 35 | 5.7 | 0 | 0 | 0 | 6 | 11 | 450 | 270 | 357 | 269 | 1:30 PM | 4:30 PM | 75 | B | 1440 | 1372 | 84 / 72 | 1.1 | 20 | 0 | 0.15 | 0.019 | 9 | 5 | 0 | 0 | 12 | 74 | 4.2 | 3.67 | 2.03 | 0.185 | 0.0411 | 0.012 | 0.0183 | <0.00050 | 0.0196 | 0.0065 | 0.031 | 373 | 0.0029 | 0.0015 | 0.0183 | 0.0039 | 0.0016 | 0.0016 | 0.0025 | 0.0039 | 0.0027 | >0.0050 | 0.0039 | 0.0051 | 0.00058 | 0.0014 | 0.0086 | 93.9 | 100.01 | 11 | 0.33% | 0
A&B | Bay-3 | SG01 | PO0415 | G145 FBH | 301 | 7.7 | 7.7 | 0 | 0 | 0 | 0.175 | 3250 | 0 | 1170 | 0 | 2150 | 490 | 135 | 20 | 4 | 0 | 80 | 0 | 0 | 52 | 12 | 0 | 0 | 0 | 9 | 11 | 450 | 270 | 357 | 269 | 3:30 PM | 6:30 PM | 102 | C | 1436 | 1381 | 95 | 1.04 | 31 | 0 | 0.231 | 0.017 | 42 | 15 | 640 | 8 | 34 | 0 | 4.16 | 3.63 | 2.04 | 0.199 | 0.0386 | 0.0082 | 0.0226 | <0.00050 | 0.0147 | 0.0081 | 0.046 | 373 | 0.0026 | 0.002 | 0.0208 | 0.004 | 0.0017 | 0.0018 | 0.0029 | 0.0036 | 0.0038 | >0.0050 | 0.0033 | 0.0048 | 0.0007 | 0.0015 | 0.0012 | 93.8 | 99.9 | 10.39 | 0.34% | 0
A&B | Bay-3 | SG01 | PO0444 | 3580 TA | 367 | 5.9 | 5.9 | 0 | 0 | 268 | 0.132 | 2390 | 0 | 1090 | 0 | 1940 | 480 | 100 | 30 | 5 | 0 | 59 | 0 | 0 | 40 | 9 | 0 | 0 | 0 | 0 | 11 | 450 | 270 | 357 | 269 | 5:30 PM | 8:30 PM | 70 | D | 1437 | 1371 | 76 | 1 | 24 | 0 | 0.18 | 0.018 | 41 | 18 | 0 | 0 | 41 | 0 | 4.18 | 3.64 | 2.08 | 0.199 | 0.04 | 0.008 | 0.017 | <0.00050 | 0.0124 | 0.0107 | 0.0214 | 373 | 0.0025 | 0.0011 | 0.0226 | 0.0037 | 0.0014 | 0.0014 | 0.0023 | 0.0028 | 0.0034 | >0.0050 | 0.0032 | 0.0043 | 0.00076 | 0.0015 | 0.0012 | 93.8 | 99.92 | 10 | 0.38% | 0
A&B | Bay-3 | SSDI | PO0473 | 3536 PLC | 160 | 6.2 | 5.8 | 0.4 | 0 | 268 | 0.13 | 2350 | 0 | 1720 | 0 | 1320 | 610 | 76 | 140 | 75 | 0 | 31 | 31 | 0 | 37 | 9 | 0 | 0 | 0 | 0 | 11 | 1 | 270 | 357 | 269 | 8:30 PM | 11:30 PM | 100 | B | 1441 | 1381 | 94 | 1 | 22 | 0 | 0.18 | 0.014 | 38 | 28 | 200 | 3 | 31 | 0 | 4.16 | 3.11 | 4.1 | 0.222 | 0.041 | 0.0082 | 0.0191 | 0.0006 | 0.0097 | 0.0174 | 0.103 | 373 | 0.0025 | 0.0017 | 0.0255 | 0.0046 | 0.0065 | 0.002 | 0.0034 | 0.0014 | 0.0014 | >0.0050 | 0.0012 | 0.0048 | 0.00049 | 0.0014 | <0.00040 | 92.3 | 100.03 | 10 | 0.35% | 0
C | Bay-3 | SG01 | PO0506 | Nordex RBH 5XM | 10 | 8.2 | 7.9 | 0.3 | 0 | 268 | 0.178 | 6320 | 0 | 620 | 0 | 6030 | 0 | 287 | 10 | 1 | 0 | 83 | 0 | 0 | 50 | 12 | 0 | 0 | 0 | 12 | 11 | 450 | 270 | 357 | 269 | 10:30 PM | 1:30 AM | 190 | C | 1434 | 1368 | 74 | 1.01 | 33 | 0 | 0.25 | 0.013 | 40 | 4 | 3030 | 19 | 38 | 0 | 4.21 | 3.7 | 1.96 | 0.017 | 0.0365 | 0.0081 | 0.0155 | <0.00050 | 0.0229 | 0.0056 | 0.025 | 373 | 0.0027 | 0.00087 | 0.0186 | 0.0032 | 0.0014 | 0.0015 | 0.002 | 0.0027 | 0.0023 | >0.0050 | 0.0035 | 0.005 | 0.0006 | 0.0021 | 0.0024 | 94 | 99.88 | 10.12 | 0.33% | 0
C | Bay-3 | SG01 | PO0506 | Nordex RBH 5XM | 9 | 8.3 | 8 | 0.3 | 0.7 | 268 | 0.178 | 0 | 0 | 0 | 0 | 0 | 0 | 0 | 0 | 0 | 0 | 83 | 0 | 0 | 50 | 12 | 0 | 0 | 0 | 12 | 11 | 450 | 270 | 357 | 269 | 11:30 PM | 2:30 AM | 180 | C | 1430 | 1372 | 63 | 1 | 33 | 0 | 0.25 | 0.013 | 0 | 0 | 0 | 0 | 0 | 0 | 4.18 | 3.68 | 1.93 | 0.171 | 0.0351 | 0.0108 | 0.0156 | <0.00050 | 0.0224 | 0.0051 | 0.024 | 373 | 0.0028 | 0.00096 | 0.0185 | 0.0033 | 0.0012 | 0.0011 | 0.0019 | 0.0026 | 0.002 | >0.0050 | 0.0031 | 0.0046 | 0.00062 | 0.0023 | 0.0042 | 94 | 99.98 | 10 | 0.31% | 0
D | Bay-1 | SG01 | PO0527 | MK4 MBH | 17 | 4.5 | 4.3 | 0.2 | 0 | 268 | 0.101 | 1620 | 200 | 860 | 0 | 1830 | 0 | 83 | 14 | 2 | 0 | 44 | 0 | 0 | 32 | 6.5 | 0 | 0 | 0 | 7 | 11 | 450 | 270 | 357 | 269 | 2:30 AM | 5:30 AM | 140 | C | 1435 | 1368 | 110 | 0.98 | 18 | 0 | 0.135 | 0.012 | 39 | 18 | 190 | 4 | 39 | 0 | 4.24 | 3.72 | 1.99 | 0.17 | 0.0386 | 0.009 | 0.0159 | <0.00050 | 0.0099 | 0.006 | 0.03 | 373 | 0.0025 | 0.00092 | 0.0213 | 0.004 | 0.0016 | 0.0016 | 0.0018 | 0.0031 | 0.0012 | >0.0050 | 0.0036 | 0.0043 | 0.00049 | 0.0012 | 0.0026 | 93.9 | 99.98 | 9.78 | 0.31% | 0
D | Bay-1 | SGCu | PO0387 | 3K SGRE stage 1 PLC | 112 | 5.8 | 5.6 | 0.2 | 0 | 0.2 | 0.132 | 0 | 0 | 1110 | 0 | 1180 | 1000 | 98 | 36 | 0 | 6 | 58 | 0 | 0 | 41 | 8.4 | 0 | 0 | 0 | 5 | 11 | 32 | 270 | 357 | 269 | 3:30 AM | 6:30 AM | 145 | D | 1455 | 1372 | 114 | 1 | 24 | 0 | 0.174 | 0.014 | 40 | 19 | 0 | 0 | 38 | 3 | 4.18 | 3.64 | 2.1 | 0.247 | 0.0343 | 0.0095 | 0.0193 | <0.00050 | 0.0097 | 0.0072 | 0.629 | 373 | 0.0026 | 0.0007 | 0.0212 | 0.0049 | 0.002 | 0.0019 | 0.0023 | 0.0035 | 0.0023 | >0.0050 | 0.0032 | 0.0044 | 0.00083 | 0.0016 | 0.0017 | 93.2 | 99.99 | 10 | 0.34% | 0
D | Bay-1 | SG01 | PO0398 | Bace Frame Cross Gear | 900 | 3.8 | 3.4 | 0.4 | 0 | 268 | 0.088 | 1600 | 0 | 570 | 0 | 1410 | 0 | 74 | 10 | 2 | 0 | 40 | 0 | 0 | 27 | 5.1 | 0 | 0 | 0 | 4 | 11 | 450 | 270 | 357 | 269 | 5:30 AM | 8:30 AM | 100 | D | 1435 | 1369 | 63 | 1.05 | 16 | 0 | 0.114 | 0.013 | 42 | 15 | 220 | 6 | 37 | 0 | 4.29 | 3.76 | 2.04 | 0.146 | 0.039 | 0.0092 | 0.0145 | <0.00050 | 0.0189 | 0.0077 | 0.0364 | 373 | 0.0028 | 0.00099 | 0.0161 | 0.0041 | 0.0018 | 0.0019 | 0.0018 | 0.0037 | 0.0033 | >0.0050 | 0.0033 | 0.0043 | 0.00057 | 0.0017 | 0.0013 | 93.8 | 99.96 | 10.53 | 0.31% | 0
D | Bay-1 | SG01 | PO0398 | Bace Frame Cross Gear | 901 | 4 | 3.5 | 0.5 | 0 | 0.4 | 0.09 | 1520 | 0 | 530 | 0 | 1550 | 0 | 76 | 3 | 1 | 0 | 41 | 0 | 0 | 28 | 5.2 | 0 | 0 | 0 | 4 | 11 | 450 | 270 | 357 | 269 | 8:30 AM | 11:30 AM | 100 | A | 1438 | 1372 | 80 | 1.03 | 16 | 0 | 0.12 | 0.012 | 38 | 13 | 0 | 0 | 39 | 10 | 4.26 | 3.74 | 2.01 | 0.183 | 0.0392 | 0.0106 | 0.0141 | <0.00050 | 0.0099 | 0.0073 | 0.0439 | 373 | 0.0026 | 0.00096 | 0.0205 | 0.004 | 0.0016 | 0.0018 | 0.0017 | 0.0031 | 0.0026 | >0.0050 | 0.0034 | 0.005 | 0.00046 | 0.0011 | 0.0032 | 93.8 | 99.95 | 10.25 | 0.32% | 0
D | Bay-1 | SGCu | PO0449 | 3K SGRE stage 2 (4 Cavity) | M002-168, M003-168, M004-168, M005-168 | 6.1 | 6 | 0.1 | 0 | 268 | 0.138 | 2570 | 0 | 1250 | 0 | 730 | 1550 | 100 | 14 | 3 | 3 | 63 | 0 | 0 | 42 | 8.7 | 0 | 0 | 0 | 6 | 11 | 30 | 270 | 357 | 269 | 9:30 AM | 12:30 PM | 175 | B | 1451 | 1376 | 130 | 1.03 | 24 | 0 | 0.18 | 0.016 | 42 | 20 | 0 | 0 | 37 | 0 | 4.18 | 3.64 | 2.07 | 0.242 | 0.0377 | 0.0108 | 0.0238 | <0.00050 | 0.01 | 0.0061 | 0.613 | 373 | 0.0027 | 0.0011 | 0.0253 | 0.0051 | 0.0018 | 0.0019 | 0.0022 | 0.0034 | 0.002 | >0.0050 | 0.0033 | 0.0048 | 0.00078 | 0.0027 | 0.004 | 93.2 | 99.96 | 10.33 | 0.33% | 0
D | Bay-1 | SG01 | PO0398 | Bace Frame Cross Gear | 902 | 3.8 | 3.4 | 0.4 | 0 | 268 | 0.088 | 1590 | 0 | 590 | 0 | 1620 | 0 | 73 | 16 | 0 | 0 | 41 | 0 | 0 | 26 | 5.2 | 0 | 0 | 0 | 0 | 11 | 450 | 270 | 357 | 269 | 10:30 AM | 1:30 PM | 120 | C | 1435 | 1377 | 75 | 1.08 | 16 | 0 | 0.115 | 0.016 | 42 | 16 | 0 | 0 | 43 | 0 | 4.25 | 3.72 | 2.03 | 0.174 | 0.0386 | 0.0097 | 0.015 | <0.00050 | 0.0102 | 0.0063 | 0.0263 | 373 | 0.0026 | 0.00095 | 0.0188 | 0.0044 | 0.0015 | 0.0016 | 0.0019 | 0.0035 | 0.0013 | >0.0050 | 0.0035 | 0.0044 | 0.00061 | 0.0027 | 0.0035 | 93.9 | 100.02 | 10.79 | 0.32% | 0
E | Bay-1 | SSDI | PO0421B | 1052 stage 2 PLC | 196 | 2.7 | 2.6 | 0.1 | 0 | 268 | 0.059 | 2160 | 0 | 1940 | 0 | 1300 | 0 | 71 | 195 | 9 | 0 | 12 | 12 | 0 | 20 | 4 | 0 | 0 | 0 | 0 | 11 | 450 | 270 | 357 | 269 | 1:30 PM | 4:30 PM | 275 | D | 1462 | 1388 | 95 | 0.89 | 11 | 0 | 0.081 | 0.008 | 40 | 36 | 0 | 0 | 24 | 0 | 4.13 | 3.14 | 3.89 | 0.17 | 0.039 | 0.0067 | 0.0123 | <0.00050 | 0.0153 | 0.021 | 0.0108 | 373 | 0.0024 | 0.0008 | 0.033 | 0.0056 | 0.0066 | 0.002 | 0.0031 | 0.0012 | 0.0016 | >0.0050 | 0.0014 | 0.0041 | 0.00043 | 0.0011 | <0.00040 | 92.6 | 100.01 | 8.89 | 0.34% | 0
E | Bay-1 | SSDI | PO0421B | 1052 stage 2 PLC | 195 | 2.7 | 2.6 | 0.1 | 0 | 268 | 0.059 | 0 | 0 | 0 | 0 | 0 | 0 | 0 | 0 | 0 | 0 | 12 | 12 | 0 | 20 | 4 | 0 | 0 | 0 | 0 | 11 | 450 | 270 | 357 | 269 | 2:30 PM | 5:30 PM | 180 | D | 1458 | 1386 | 100 | 0.89 | 11 | 0 | 0.081 | 0.008 | 0 | 0 | 0 | 0 | 0 | 0 | 4.12 | 3.13 | 3.88 | 0.17 | 0.0385 | 0.0074 | 0.0124 | <0.00050 | 0.0153 | 0.0188 | 0.0111 | 373 | 0.0025 | 0.00086 | 0.0334 | 0.0057 | 0.0065 | 0.0021 | 0.0031 | 0.0013 | 0.0015 | >0.0050 | 0.0013 | 0.0043 | 0.00041 | 0.0011 | <0.00040 | 92.6 | 99.98 | 8.89 | 0.30% | 0
C & A/B | Bay-3 | SG01 | PO0479 | Nordex Rotor Hub | 22 | 39 | 38.2 | 0.8 | 0 | 1.2 | 0.935 | 15200 | 0 | 2690 | 0 | 12530 | 440 | 650 | 85 | 0 | 0 | 447 | 0 | 0 | 234 | 57 | 0 | 0 | 0 | 50 | 89 | 450 | 270 | 357 | 269 | 7:30 PM | 10:30 PM | 425 | B | 1455 / 1450 / 1455 | 1361 | 260 | 1.15 | 196 | 0 | 1.17 | 0.013 | 39 | 7 | 6940 | 18 | 33 | 3 | 4.26 | 3.75 | 1.96 | 0.167 | 0.0348 | 0.0075 | 0.0142 | <0.00050 | 0.023 | 0.0057 | 0.0332 | 373 | 0.0026 | 0.0012 | 0.0152 | 0.0028 | 0.0017 | 0.0019 | 0.0019 | 0.0033 | 0.0024 | >0.0050 | 0.0035 | 0.0047 | 0.0007 | 0.0016 | 0.0043 | 93.7 | 99.78 | 11.46 | 0.26% | 0
E | Bay-1 | SG01 | PO0416 | G145 RBH | 293 | 4.5 | 3.8 | 0.7 | 0 | 268 | 0.101 | 1810 | 0 | 490 | 0 | 1690 | 0 | 87 | 5 | 0 | 0 | 45 | 0 | 0 | 32 | 5.7 | 0 | 0 | 0 | 0 | 11 | 450 | 270 | 357 | 269 | 8:30 PM | 11:30 PM | 150 | C | 1450 | 1372 | 73 | 1 | 18 | 0 | 0.135 | 0.013 | 40 | 11 | 510 | 11 | 38 | 0 | 4.16 | 3.62 | 2.07 | 0.165 | 0.0378 | 0.0096 | 0.0149 | <0.00050 | 0.022 | 0.0039 | 0.032 | 373 | 0.0026 | 0.0009 | 0.0178 | 0.0034 | 0.0017 | 0.0018 | 0.0019 | 0.0031 | 0.0013 | >0.0050 | 0.0034 | 0.0049 | 0.00053 | 0.0016 | 0.0024 | 93.9 | 99.96 | 10 | 0.33% | 0
E | Bay-1 | SGCu | PO0343 | S120PLC | 554B | 4.6 | 4.5 | 0.1 | 0 | 268 | 0.104 | 1930 | 0 | 940 | 0 | 900 | 830 | 75 | 10 | 0 | 3 | 46 | 0 | 0 | 32 | 6.8 | 0 | 0 | 0 | 5 | 11 | 28 | 270 | 357 | 269 | 9:30 PM | 12:30 AM | 135 | C | 1445 | 1380 | 83 | 1 | 19 | 0 | 0.138 | 0.016 | 42 | 20 | 0 | 0 | 38 | 0 | 4.09 | 3.55 | 2.1 | 0.256 | 0.0358 | 0.0117 | 0.022 | <0.00050 | 0.0115 | 0.0058 | 0.722 | 373 | 0.0027 | 0.0025 | 0.0224 | 0.0041 | 0.002 | 0.002 | 0.0028 | 0.0037 | 0.0025 | >0.0050 | 0.0034 | 0.0048 | 0.00086 | 0.0022 | 0.0021 | 93.2 | 100.01 | 10 | 0.34% | 0
A&B | Bay-3 | SG01 | PO0518 | MK4 Base Frame Cross Gear | 28 , 29 | 8 | 7 | 1 | 0 | 268 | 0.174 | 3880 | 0 | 1150 | 0 | 3550 | 0 | 140 | 30 | 22 | 0 | 81 | 0 | 0 | 50 | 10.5 | 0 | 0 | 0 | 0 | 11 | 450 | 270 | 357 | 269 | 2:30 AM | 5:30 AM | 175 | C | 1439 | 1365 / 1368 | 65 / 78 | 1.01 | 32 | 0 | 0.24 | 0.015 | 41 | 12 | 920 | 10 | 37 | 0 | 4.25 | 3.73 | 2.02 | 0.188 | 0.0377 | 0.0104 | 0.0154 | <0.00050 | 0.0107 | 0.008 | 0.0487 | 373 | 0.0024 | 0.002 | 0.0208 | 0.0037 | 0.0014 | 0.0015 | 0.0019 | 0.0027 | 0.0012 | >0.0050 | 0.0032 | 0.0044 | 0.00068 | 0.0013 | 0.0036 | 93.8 | 99.96 | 10.13 | 0.33% | 0
C | Bay-3 | SG01 | PO0381 | G145 MF | 236 | 27 | 26.5 | 0.5 | 0 | 0.5 | 0.688 | 11220 | 0 | 3890 | 0 | 7180 | 0 | 500 | 108 | 6 | 0 | 202 | 135 | 0 | 175 | 40 | 0 | 0 | 0 | 30 | 11 | 450 | 270 | 357 | 269 | 7:30 AM | 10:30 AM | 260 | B | 1435 / 1440 | 1363 | 144 | 1.25 | 135 | 0 | 0.81 | 0.014 | 42 | 14 | 4210 | 16 | 27 | 2 | 4.26 | 3.73 | 2.03 | 0.164 | 0.0378 | 0.0062 | 0.0142 | <0.00050 | 0.0106 | 0.0083 | 0.0179 | 373 | 0.0024 | 0.0014 | 0.0226 | 0.0039 | 0.0018 | 0.0017 | 0.002 | 0.0034 | 0.0026 | >0.0050 | 0.0027 | 0.0046 | 0.0006 | 0.0016 | 0.0031 | 93.9 | 100.01 | 12.48 | 0.29% | 0
E | Bay-1 | SGCu | PO0343 | S120PLC | 556B | 4.6 | 4.5 | 0.1 | 0 | 268 | 0.104 | 1930 | 0 | 1020 | 0 | 780 | 870 | 77 | 14 | 0 | 2 | 46 | 0 | 0 | 32 | 6.8 | 0 | 0 | 0 | 5 | 11 | 30 | 270 | 357 | 269 | 9:30 AM | 12:30 PM | 140 | C | 1450 | 1378 | 92 | 1 | 19 | 0 | 0.138 | 0.013 | 42 | 22 | 0 | 0 | 36 | 0 | 4.17 | 3.61 | 2.17 | 0.259 | 0.0342 | 0.0112 | 0.0491 | <0.00050 | 0.0392 | 0.0043 | 0.743 | 373 | 0.0036 | 0.0013 | 0.0239 | 0.0049 | 0.0026 | 0.0018 | 0.0025 | 0.0034 | 0.002 | >0.0050 | 0.0033 | 0.0046 | 0.00077 | 0.0018 | 0.0039 | 93 | 100.02 | 10 | 0.32% | 0
E | Bay-1 | SG01 | PO0527 | MK4 MBH | 19 | 4.6 | 4.3 | 0.1 | 0 | 1.5 | 0.094 | 1210 | 30 | 490 | 0 | 1120 | 0 | 66 | 0 | 0 | 0 | 38 | 0 | 0 | 32 | 6.2 | 0 | 0 | 0 | 0 | 11 | 450 | 270 | 357 | 269 | 10:30 AM | 1:30 PM | 115 | C | 1435 | 1375 | 150 | 0.83 | 18 | 0 | 0.138 | 0.011 | 27 | 11 | 250 | 5 | 24 | 33 | 4.25 | 3.73 | 2.02 | 0.197 | 0.0399 | 0.0095 | 0.0205 | <0.00050 | 0.0131 | 0.0039 | 0.043 | 373 | 0.0025 | 0.0023 | 0.0205 | 0.0043 | 0.0019 | 0.0019 | 0.002 | 0.0036 | 0.0012 | >0.0050 | 0.003 | 0.0049 | 0.00057 | 0.0037 | 0.0031 | 93.8 | 99.97 | 8.26 | 0.35% | 0
E | Bay-1 | SG01 | PO0398 | Bace Frame Cross Gear | 903 | 3.8 | 3.4 | 0.4 | 0 | 268 | 0.088 | 1620 | 0 | 510 | 0 | 1220 | 220 | 83 | 5 | 0 | 0 | 40 | 0 | 0 | 27 | 5.2 | 0 | 0 | 0 | 0 | 11 | 450 | 270 | 357 | 269 | 12:30 PM | 3:30 PM | 125 | D | 1437 | 1366 | 77 | 1.05 | 16 | 0 | 0.114 | 0.014 | 43 | 13 | 230 | 6 | 38 | 0 | 4.29 | 3.78 | 1.97 | 0.209 | 0.0394 | 0.0102 | 0.0173 | <0.00050 | 0.0102 | 0.0039 | 0.032 | 373 | 0.0031 | 0.0036 | 0.02 | 0.0036 | 0.0019 | 0.0018 | 0.0023 | 0.004 | 0.0012 | >0.0050 | 0.0039 | 0.0049 | 0.0011 | 0.0014 | 0.0032 | 93.8 | 99.97 | 10.53 | 0.32% | 0
E | Bay-1 | SG01 | PO0398 | Bace Frame Cross Gear | 904 | 3.8 | 3.4 | 0.4 | 0 | 268 | 0.086 | 1620 | 0 | 660 | 0 | 1520 | 0 | 78 | 21 | 3 | 0 | 38 | 0 | 0 | 27 | 5.2 | 0 | 0 | 0 | 4 | 11 | 450 | 270 | 357 | 269 | 1:30 PM | 4:30 PM | 85 | D | 1438 | 1369 | 79 | 1 | 16 | 0 | 0.114 | 0.01 | 43 | 17 | 0 | 0 | 40 | 0 | 4.27 | 3.74 | 2.03 | 0.206 | 0.0385 | 0.0109 | 0.0161 | <0.00050 | 0.0089 | 0.0063 | 0.0232 | 373 | 0.0026 | 0.0046 | 0.0227 | 0.0035 | 0.0015 | 0.0016 | 0.0022 | 0.0043 | 0.0016 | >0.0050 | 0.0036 | 0.0049 | 0.0007 | 0.0017 | 0.0024 | 93.8 | 99.98 | 10 | 0.30% | 0
C | Bay-3 | SG01 | PO0378 | G145 Hub | 245 | 24 | 23 | 0.3 | 0.7 | 0.7 | 0.589 | 9820 | 0 | 3420 | 0 | 6440 | 790 | 435 | 82 | 0 | 0 | 289 | 0 | 0 | 144 | 35 | 0 | 0 | 0 | 24 | 11 | 450 | 270 | 357 | 269 | 12:30 AM | 3:30 AM | 240 | A | 1445 / 1445 | 1360 | 180 | 1.2 | 120 | 0 | 0.69 | 0.014 | 41 | 14 | 2830 | 12 | 30 | 3 | 4.28 | 3.76 | 2 | 0.17 | 0.0373 | 0.0073 | 0.0167 | <0.00050 | 0.0301 | 0.0066 | 0.0184 | 373 | 0.0029 | 0.0016 | 0.0213 | 0.0038 | 0.0019 | 0.0019 | 0.0022 | 0.0036 | 0.0027 | >0.0050 | 0.0038 | 0.0048 | 0.00065 | 0.0014 | 0.0041 | 93.8 | 99.94 | 12.04 | 0.29% | 0
E | Bay-1 | SSDI | PO0372 | Pillow Block | 943 | 5.3 | 3.3 | 0.1 | 0 | 268 | 0.114 | 1920 | 0 | 2130 | 0 | 1250 | 0 | 66 | 120 | 72 | 0 | 25 | 25 | 0 | 37 | 5 | 0 | 0 | 0 | 0 | 11 | 450 | 270 | 357 | 269 | 3:30 AM | 6:30 AM | 150 | C | 1465 | 1386 | 67 | 0.94 | 22 | 0 | 0.159 | 0.011 | 36 | 40 | 0 | 0 | 24 | 0 | 4.18 | 3.18 | 3.9 | 0.203 | 0.0416 | 0.0086 | 0.0144 | <0.00050 | 0.0074 | 0.0125 | 0.0185 | 373 | 0.0024 | 0.0028 | 0.0358 | 0.0057 | 0.0063 | 0.0021 | 0.0032 | 0.0016 | 0.0015 | >0.0050 | 0.0016 | 0.005 | 0.0005 | 0.001 | <0.00040 | 92.5 | 100 | 9.43 | 0.34% | 0
E | Bay-1 | SGCu | PO0449 | 3K SGRE stage 2 (4 Cavity) | M002-169, M003-169, M004-169, M005-169 | 6 | 5.8 | 0.2 | 0 | 268 | 0.136 | 2520 | 0 | 1190 | 0 | 1340 | 950 | 105 | 5 | 0 | 0 | 61 | 0 | 0 | 42 | 8.8 | 0 | 0 | 0 | 6 | 11 | 30 | 270 | 357 | 269 | 4:30 AM | 7:30 AM | 190 | C | 1463 | 1382 | 135 | 1.02 | 24 | 0 | 0.18 | 0.014 | 42 | 20 | 0 | 0 | 38 | 0 | 4.2 | 3.65 | 2.11 | 0.235 | 0.0353 | 0.0096 | 0.0186 | <0.00050 | 0.0105 | 0.0054 | 0.611 | 373 | 0.0027 | 0.0023 | 0.027 | 0.0045 | 0.0019 | 0.0016 | 0.0023 | 0.0034 | 0.0026 | >0.0050 | 0.0032 | 0.0048 | 0.00088 | 0.0016 | 0.0017 | 93.2 | 99.98 | 10.17 | 0.31% | 0
E | Bay-1 | SGCu | PO084B | 806 PLC Pattern B | M002-355 | 4.7 | 4 | 0.2 | 0 | 268 | 0.102 | 1110 | 0 | 890 | 0 | 1030 | 1020 | 84 | 9 | 3 | 0 | 44 | 0 | 0 | 33 | 6 | 0 | 0 | 0 | 5 | 11 | 29 | 270 | 357 | 269 | 5:30 AM | 8:30 AM | 140 | D | 1439 | 1368 | 78 / 80 | 0.94 | 19 | 0 | 0.141 | 0.014 | 37 | 19 | 0 | 0 | 44 | 0 | 4.13 | 3.59 | 2.08 | 0.24 | 0.0351 | 0.0098 | 0.0211 | <0.00050 | 0.0165 | 0.0054 | 0.704 | 373 | 0.0027 | 0.003 | 0.0252 | 0.0042 | 0.0019 | 0.0017 | 0.0025 | 0.0035 | 0.0021 | >0.0050 | 0.0029 | 0.0051 | 0.00078 | 0.0018 | 0.002 | 93.2 | 100 | 9.36 | 0.36% | 0
E | Bay-1 | SG01 | PO0416 | G145 RBH | 295 | 4.5 | 3.8 | 0.2 | 0 | 268 | 0.1 | 1910 | 0 | 740 | 0 | 1740 | 0 | 96 | 19 | 2 | 0 | 44 | 0 | 0 | 32 | 5.7 | 0 | 0 | 0 | 0 | 11 | 450 | 270 | 357 | 269 | 11:30 AM | 2:30 PM | 135 | A | 1443 | 1363 | 89 | 0.98 | 18 | 0 | 0.135 | 0.012 | 42 | 16 | 110 | 2 | 39 | 0 | 4.16 | 3.63 | 2.06 | 0.183 | 0.0396 | 0.0099 | 0.0172 | <0.00050 | 0.0118 | 0.0048 | 0.038 | 373 | 0.0024 | 0.0016 | 0.0229 | 0.0038 | 0.0017 | 0.0017 | 0.0021 | 0.0034 | 0.0014 | >0.0050 | 0.0034 | 0.0049 | 0.00054 | 0.0014 | 0.0032 | 93.9 | 99.99 | 9.78 | 0.34% | 0
E | Bay-1 | SGCu | PO0449 | 3K SGRE stage 2 (4 Cavity) | M002-170, M003-170, M004-170, M005-170 | 6 | 5.8 | 0.2 | 0 | 268 | 0.136 | 2520 | 0 | 1080 | 0 | 1380 | 1020 | 108 | 23 | 0 | 0 | 61 | 0 | 0 | 42 | 8.8 | 0 | 0 | 0 | 6 | 11 | 32 | 270 | 357 | 269 | 12:30 PM | 3:30 PM | 170 | C | 1466 | 1386 | 160 | 1.02 | 24 | 0 | 0.18 | 0.013 | 42 | 18 | 0 | 0 | 40 | 0 | 4.19 | 3.65 | 2.11 | 0.241 | 0.033 | 0.0105 | 0.0261 | <0.00050 | 0.011 | 0.0064 | 0.638 | 373 | 0.0029 | 0.0033 | 0.0252 | 0.0043 | 0.0034 | 0.0017 | 0.0024 | 0.0038 | 0.0028 | >0.0050 | 0.0037 | 0.0049 | 0.00098 | 0.0018 | 0.0019 | 93.2 | 100.03 | 10.17 | 0.31% | 0
A&B | Bay-3 | SG01 | PO0518 | MK4 Base Frame Cross Gear | 30 | 6 | 3.5 | 0.8 | 0 | 268 | 0.13 | 2460 | 0 | 970 | 0 | 1640 | 360 | 105 | 30 | 3 | 0 | 62 | 0 | 0 | 36 | 7.5 | 0 | 0 | 0 | 0 | 11 | 450 | 270 | 357 | 269 | 5:30 PM | 8:30 PM | 105 | A | 1435 | 1373 | 80 / 40 | 1.03 | 24 | 0 | 0.18 | 0.017 | 41 | 16 | 570 | 10 | 33 | 0 | 4.27 | 3.75 | 1.99 | 0.185 | 0.0396 | 0.0096 | 0.0152 | <0.00050 | 0.03 | 0.0059 | 0.0162 | 373 | 0.0029 | 0.0019 | 0.022 | 0.0038 | 0.0019 | 0.0021 | 0.002 | 0.0036 | 0.0027 | >0.0050 | 0.0038 | 0.0045 | 0.00086 | 0.0014 | 0.0029 | 93.9 | 100.04 | 10.33 | 0.35% | 0
E | Bay-1 | SGCu | PO084B | 806 PLC Pattern B | M002-358 | 4.8 | 4 | 0.2 | 0 | 268 | 0.102 | 2020 | 0 | 840 | 0 | 1190 | 750 | 81 | 13 | 0 | 0 | 46 | 0 | 0 | 31 | 6 | 0 | 0 | 0 | 5 | 11 | 28 | 270 | 357 | 269 | 8:30 PM | 11:30 PM | 130 | C | 1452 | 1373 | 78 | 0.96 | 19 | 0 | 0.138 | 0.012 | 42 | 18 | 0 | 0 | 40 | 0 | 4.16 | 3.62 | 2.09 | 0.248 | 0.0317 | 0.0106 | 0.0193 | <0.00050 | 0.01 | 0.0072 | 0.725 | 373 | 0.0029 | 0.0029 | 0.0237 | 0.0041 | 0.0024 | 0.0018 | 0.0024 | 0.0039 | 0.0033 | >0.0050 | 0.0035 | 0.0046 | 0.00085 | 0.0015 | 0.0019 | 93.1 | 99.96 | 9.58 | 0.32% | 0
E | Bay-1 | SG01 | PO0527 | MK4 MBH | 21 | 4.4 | 4.3 | 0.1 | 0 | 268 | 0.098 | 1850 | 0 | 590 | 0 | 1760 | 0 | 84 | 7 | 0 | 0 | 43 | 0 | 0 | 31 | 6.2 | 0 | 0 | 0 | 6 | 11 | 450 | 270 | 357 | 269 | 9:30 PM | 12:30 AM | 135 | C | 1440 | 1365 | 92 | 0.98 | 18 | 0 | 0.132 | 0.012 | 42 | 13 | 200 | 5 | 40 | 0 | 4.23 | 3.71 | 1.99 | 0.204 | 0.0367 | 0.0103 | 0.0206 | <0.00050 | 0.0133 | 0.0055 | 0.0493 | 373 | 0.0027 | 0.002 | 0.0182 | 0.0038 | 0.0018 | 0.0018 | 0.002 | 0.0036 | 0.0032 | >0.0050 | 0.0034 | 0.0049 | 0.00055 | 0.0033 | 0.0031 | 93.9 | 100.03 | 9.77 | 0.31% | 0
E | Bay-1 | SG01 | PO0416 | G145 RBH | 296 | 4.7 | 3.8 | 0.35 | 0 | 268 | 0.105 | 2030 | 0 | 870 | 0 | 1800 | 0 | 90 | 23 | 2 | 0 | 47 | 0 | 0 | 33 | 5.7 | 0 | 0 | 0 | 2 | 11 | 450 | 270 | 357 | 269 | 1:30 AM | 4:30 AM | 185 | A | 1438 | 1380 | 85 | 1 | 19 | 0 | 0.141 | 0.015 | 43 | 19 | 0 | 0 | 38 | 0 | 4.2 | 3.66 | 2.08 | 0.197 | 0.0389 | 0.0118 | 0.0169 | <0.00050 | 0.0166 | 0.0052 | 0.034 | 373 | 0.0028 | 0.0016 | 0.0215 | 0.0058 | 0.0015 | 0.0014 | 0.0022 | 0.0031 | 0.0013 | >0.0050 | 0.0031 | 0.0043 | 0.00063 | 0.0015 | 0.0046 | 93.8 | 99.96 | 10 | 0.32% | 0
E | Bay-1 | SG01 | PO0527 | MK4 MBH | 22 | 4.5 | 4.3 | 0.2 | 0 | 268 | 0.102 | 1860 | 0 | 660 | 0 | 1560 | 0 | 76 | 25 | 0 | 0 | 45 | 0 | 0 | 32 | 6.6 | 0 | 0 | 0 | 2 | 11 | 450 | 270 | 357 | 269 | 2:30 AM | 5:30 AM | 115 | A | 1440 | 1370 | 115 | 1 | 18 | 0 | 0.135 | 0.015 | 41 | 15 | 420 | 9 | 35 | 0 | 4.24 | 3.71 | 2.05 | 0.196 | 0.0397 | 0.0115 | 0.0172 | <0.00050 | 0.013 | 0.006 | 0.0201 | 373 | 0.0026 | 0.0021 | 0.0208 | 0.0051 | 0.0018 | 0.002 | 0.0023 | 0.0039 | 0.0013 | >0.0050 | 0.0034 | 0.0049 | 0.00065 | 0.0014 | 0.002 | 93.8 | 99.95 | 10 | 0.30% | 0
E | Bay-1 | SG01 | PO0398 | Bace Frame Cross Gear | 906 | 4.5 | 3.4 | 0.2 | 0 | 268 | 0.102 | 2010 | 0 | 970 | 0 | 1520 | 0 | 91 | 34 | 0 | 0 | 44 | 0 | 0 | 35 | 5.2 | 0 | 0 | 0 | 0 | 11 | 450 | 270 | 357 | 269 | 3:30 AM | 6:30 AM | 120 | B | 1437 | 1375 / 1370 / 1375 | 75 / 45 / 25 | 0.98 | 18 | 0 | 0.135 | 0.014 | 45 | 22 | 0 | 0 | 34 | 0 | 4.26 | 3.73 | 2.06 | 0.2 | 0.0397 | 0.0101 | 0.041 | <0.00050 | 0.0246 | 0.0065 | 0.0283 | 373 | 0.0031 | 0.0017 | 0.0215 | 0.0055 | 0.0016 | 0.0016 | 0.0022 | 0.0034 | 0.0014 | >0.0050 | 0.0035 | 0.0047 | 0.00073 | 0.0013 | 0.003 | 93.8 | 100.03 | 9.78 | 0.33% | 0
A&B | Bay-3 | SG01 | PO0474 | 3536 TA | 346 | 5.8 | 4.1 | 0.3 | 0 | 268 | 0.129 | 2390 | 0 | 1100 | 0 | 1890 | 420 | 100 | 23 | 4 | 0 | 58 | 0 | 0 | 36 | 11 | 0 | 0 | 0 | 0 | 11 | 450 | 270 | 357 | 269 | 6:30 AM | 9:30 AM | 110 | A | 1422 | 1370 | 85 / 50 | 1 | 24 | 0 | 0.174 | 0.015 | 41 | 19 | 0 | 0 | 40 | 0 | 4.2 | 3.64 | 2.14 | 0.178 | 0.0406 | 0.009 | 0.0176 | 0.0066 | 0.0115 | 0.0062 | 0.036 | 373 | 0.0026 | 0.0019 | 0.0241 | 0.0041 | 0.0022 | 0.0019 | 0.0022 | 0.0035 | 0.0014 | >0.0050 | 0.0037 | 0.0046 | 0.0006 | 0.0018 | 0.0012 | 93.8 | 99.98 | 10 | 0.35% | 0
A&B | Bay-3 | SG01 | PO0518 | MK4 Base Frame Cross Gear | 32 , 31 | 7.6 | 7 | 0.6 | 0 | 268 | 0.164 | 3020 | 0 | 1180 | 0 | 2120 | 540 | 140 | 48 | 5 | 0 | 77 | 0 | 0 | 46 | 10 | 0 | 0 | 0 | 0 | 11 | 450 | 270 | 357 | 269 | 7:30 AM | 10:30 AM | 105 | A | 1430 | 1374 | 72 / 77 | 1.01 | 31 | 0 | 0.228 | 0.016 | 40 | 16 | 740 | 10 | 35 | 0 | 4.26 | 3.74 | 2 | 0.178 | 0.0395 | 0.0113 | 0.016 | 0.0049 | 0.0236 | 0.005 | 0.0253 | 373 | 0.0026 | 0.0014 | 0.0211 | 0.0033 | 0.0024 | 0.002 | 0.0021 | 0.0034 | 0.0015 | >0.0050 | 0.0037 | 0.0043 | 0.00072 | 0.0016 | 0.0036 | 93.9 | 100.04 | 10.13 | 0.32% | 0
C | Bay-3 | SG01 | PO0391 | MK3 Hub | 241 | 18 | 17.5 | 0.5 | 0 | 10 | 0.417 | 3460 | 0 | 1280 | 0 | 2320 | 0 | 145 | 0 | 0 | 0 | 207 | 0 | 0 | 110 | 27 | 0 | 0 | 0 | 2 | 11 | 450 | 270 | 357 | 269 | 8:30 AM | 11:30 AM | 140 | C | 1442 | 1370 | 124 | 1.15 | 72 | 0 | 0.54 | 0.011 | 19 | 7 | 940 | 5 | 13 | 56 | 4.25 | 3.71 | 2.07 | 0.182 | 0.037 | 0.0077 | 0.0148 | <0.00050 | 0.0218 | 0.0044 | 0.0198 | 373 | 0.0025 | 0.0017 | 0.0227 | 0.0034 | 0.0018 | 0.0018 | 0.002 | 0.0033 | 0.0013 | >0.0050 | 0.0036 | 0.0045 | 0.00066 | 0.0015 | 0.0046 | 93.8 | 99.96 | 11.5 | 0.27% | 0
E | Bay-1 | SG01 | PO0398 | Bace Frame Cross Gear | 907 | 4.7 | 3.35 | 0.6 | 0 | 268 | 0.103 | 2120 | 0 | 810 | 0 | 1770 | 0 | 104 | 4 | 0 | 0 | 46 | 0 | 0 | 33 | 5.2 | 0 | 0 | 0 | 0 | 11 | 450 | 270 | 357 | 269 | 10:30 AM | 1:30 PM | 150 | C | 1440 | 1374 | 63 / 50 | 0.98 | 19 | 0 | 0.141 | 0.01 | 44 | 17 | 100 | 2 | 37 | 0 | 4.27 | 3.74 | 2.04 | 0.193 | 0.0392 | 0.0083 | 0.018 | <0.00050 | 0.0109 | 0.0051 | 0.0214 | 373 | 0.0025 | 0.0019 | 0.0222 | 0.0059 | 0.0018 | 0.0018 | 0.0025 | 0.0039 | 0.0025 | >0.0050 | 0.0037 | 0.0051 | 0.00077 | 0.0012 | 0.0036 | 93.8 | 99.98 | 9.79 | 0.33% | 0
C | Bay-3 | SG01 | PO0484 | Main Carrier 4XM | 5 | 27 | 26.5 | 0.5 | 0 | 268 | 0.666 | 11010 | 0 | 3210 | 0 | 7710 | 1540 | 475 | 18 | 0 | 0 | 320 | 0 | 0 | 170 | 40 | 0 | 0 | 0 | 30 | 11 | 450 | 270 | 357 | 269 | 5:30 PM | 8:30 PM | 290 | D | 1445 / 1452 | 1363 | 210 | 1.19 | 135 | 0 | 0.81 | 0.013 | 41 | 12 | 3530 | 13 | 34 | 0 | 4.27 | 3.75 | 1.99 | 0.181 | 0.0372 | 0.0072 | 0.0175 | 0.0027 | 0.0153 | 0.0066 | 0.0276 | 373 | 0.0023 | 0.0015 | 0.0221 | 0.0037 | 0.0019 | 0.0019 | 0.0021 | 0.0035 | 0.0026 | >0.0050 | 0.0034 | 0.0046 | 0.00082 | 0.0019 | 0.0025 | 93.6 | 99.73 | 11.85 | 0.28% | 0
C | Bay-3 | SG01 | PO0396 | MK3 Base Frame | 234 | 22.5 | 22.2 | 0.3 | 0 | 268 | 0.565 | 9230 | 0 | 1260 | 0 | 5790 | 1570 | 385 | 50 | 10 | 0 | 272 | 0 | 0 | 145 | 34 | 0 | 0 | 0 | 20 | 11 | 450 | 270 | 357 | 269 | 6:30 PM | 9:30 PM | 270 | D | 1454 / 1445 | 1361 | 145 | 1.21 | 113 | 0 | 0.675 | 0.015 | 41 | 6 | 4650 | 21 | 33 | 0 | 4.28 | 3.75 | 2.06 | 0.201 | 0.0384 | 0.0077 | 0.0208 | 0.0039 | 0.0128 | 0.0107 | 0.0339 | 373 | 0.0025 | 0.0018 | 0.023 | 0.0041 | 0.0021 | 0.0017 | 0.0026 | 0.0033 | 0.002 | >0.0050 | 0.0036 | 0.0045 | 0.0008 | 0.002 | 0.0053 | 93.8 | 100.04 | 12.09 | 0.29% | 0
C | Bay-3 | SG01 | PO0381 | G145 MF | 234 | 27 | 26.2 | 0.8 | 0 | 268 | 0.678 | 11050 | 0 | 4330 | 0 | 6530 | 1240 | 465 | 30 | 25 | 0 | 203 | 135 | 0 | 162 | 41 | 0 | 0 | 0 | 20 | 11 | 450 | 270 | 357 | 269 | 9:30 PM | 12:30 AM | 310 | C | 1445 / 1450 | 1372 | 194 | 1.25 | 136 | 0 | 0.87 | 0.018 | 41 | 16 | 3850 | 14 | 29 | 0 | 4.29 | 3.77 | 2 | 0.191 | 0.0373 | 0.0085 | 0.0188 | 0.0017 | 0.0181 | 0.0063 | 0.0323 | 373 | 0.0026 | 0.0018 | 0.0206 | 0.0038 | 0.002 | 0.0016 | 0.0023 | 0.0034 | 0.002 | >0.0050 | 0.0025 | 0.0057 | 0.00081 | 0.0018 | 0.0025 | 93.8 | 99.97 | 12.52 | 0.27% | 0
C | Bay-3 | SG01 | PO0391 | MK3 Hub | 242 | 18 | 17.4 | 0.6 | 0 | 268 | 0.426 | 7130 | 0 | 1470 | 0 | 5120 | 840 | 310 | 55 | 25 | 0 | 216 | 0 | 0 | 110 | 27 | 0 | 0 | 0 | 20 | 11 | 450 | 270 | 357 | 269 | 10:30 PM | 1:30 AM | 190 | C | 1445 | 1365 | 118 | 1.2 | 72 | 0 | 0.54 | 0.013 | 40 | 8 | 3440 | 19 | 33 | 0 | 4.3 | 3.77 | 2.03 | 0.183 | 0.0374 | 0.0077 | 0.0174 | 0.0017 | 0.018 | 0.006 | 0.0252 | 373 | 0.0024 | 0.0014 | 0.0218 | 0.0041 | 0.0017 | 0.0018 | 0.0021 | 0.0034 | 0.0017 | >0.0050 | 0.0036 | 0.0051 | 0.00073 | 0.0018 | 0.0029 | 93.8 | 99.99 | 12 | 0.27% | 0
E | Bay-1 | SG01 | PO0527 | MK4 MBH | 24 | 4.4 | 4.3 | 0.1 | 0 | 268 | 0.099 | 1830 | 0 | 580 | 0 | 1670 | 0 | 76 | 0 | 0 | 0 | 43 | 0 | 0 | 31 | 6.6 | 0 | 0 | 0 | 0 | 11 | 450 | 270 | 357 | 269 | 8:30 AM | 11:30 AM | 150 | B | 1447 | 1377 | 78 | 0.98 | 18 | 0 | 0.132 | 0.014 | 42 | 13 | 320 | 7 | 38 | 0 | 4.23 | 3.71 | 2.02 | 0.191 | 0.0399 | 0.0102 | 0.0171 | <0.00050 | 0.0153 | 0.0047 | 0.0337 | 373 | 0.0025 | 0.002 | 0.0223 | 0.004 | 0.0017 | 0.0018 | 0.0024 | 0.0038 | 0.0014 | >0.0050 | 0.0033 | 0.0047 | 0.00065 | 0.0017 | 0.0033 | 93.9 | 100.04 | 9.77 | 0.33% | 0
E | Bay-1 | SSDI | PO0532 | MK4 Upper Block 6 Cavity | 18A,18B,18C,18D,18E,18F | 3.5 | 2 | 0.4 | 0 | 268 | 0.074 | 1510 | 0 | 1310 | 0 | 680 | 0 | 50 | 120 | 5 | 0 | 17 | 17 | 0 | 23 | 3 | 0 | 0 | 0 | 0 | 11 | 450 | 270 | 357 | 269 | 10:30 AM | 1:30 PM | 100 | C | 1440 | 1383 / 1375 / 1370 | 75 / 27 / 29 | 0.97 | 14 | 0 | 0.105 | 0.016 | 43 | 37 | 0 | 0 | 19 | 0 | 4.17 | 3.18 | 3.9 | 0.164 | 0.0343 | 0.0098 | 0.0137 | <0.00050 | 0.0147 | 0.0115 | 0.0388 | 373 | 0.0025 | 0.00038 | 0.027 | 0.0056 | 0.0062 | 0.0021 | 0.003 | 0.0013 | 0.0012 | >0.0050 | 0.0013 | 0.0044 | 0.00044 | 0.005 | <0.00040 | 92.5 | 99.97 | 9.71 | 0.35% | 0
A&B | Bay-3 | SG01 | PO0518 | MK4 Base Frame Cross Gear | 33 | 3.8 | 3.4 | 0.4 | 0 | 268 | 0.085 | 2490 | 0 | 540 | 0 | 1860 | 0 | 110 | 70 | 0 | 0 | 38 | 0 | 0 | 25 | 5.5 | 0 | 0 | 0 | 6 | 11 | 450 | 270 | 357 | 269 | 3:30 PM | 6:30 PM | 105 | A | 1436 | 1373 | 82 | 1 | 16 | 0 | 0.114 | 0.013 | 42 | 9 | 1110 | 19 | 31 | 0 | 4.27 | 3.75 | 2 | 0.174 | 0.0391 | 0.0094 | 0.0136 | <0.00050 | 0.0113 | 0.0106 | 0.0112 | 373 | 0.0017 | 0.0025 | 0.0256 | 0.0032 | 0.0013 | 0.0014 | 0.002 | 0.0035 | 0.0022 | >0.0050 | 0.0037 | 0.0042 | 0.00056 | 0.0045 | 0.0066 | 93.9 | 100.02 | 10 | 0.31% | 0
D | Bay-1 | SG01 | PO0398 | Bace Frame Cross Gear | 910 | 3.8 | 3.4 | 0.4 | 0 | 268 | 0.086 | 1620 | 0 | 790 | 0 | 1290 | 0 | 85 | 40 | 0 | 0 | 38 | 0 | 0 | 27 | 5 | 0 | 0 | 0 | 2 | 11 | 450 | 270 | 357 | 269 | 8:30 PM | 11:30 PM | 120 | D | 1445 | 1373 | 81 | 1 | 16 | 0 | 0.114 | 0.012 | 43 | 21 | 100 | 3 | 34 | 0 | 4.27 | 3.73 | 2.08 | 0.181 | 0.0384 | 0.0091 | 0.0154 | <0.00050 | 0.0088 | 0.0066 | 0.026 | 373 | 0.002 | 0.00095 | 0.0215 | 0.0045 | 0.0014 | 0.0018 | 0.0019 | 0.0037 | 0.0015 | >0.0050 | 0.0035 | 0.0049 | 0.00068 | 0.0024 | 0.0024 | 93.8 | 99.99 | 10 | 0.32% | 0
D | Bay-1 | SSDI | PO0372 | Pillow Block | 947 | 5.2 | 3.2 | 0.2 | 0 | 268 | 0.106 | 2010 | 0 | 1890 | 0 | 1300 | 0 | 73 | 208 | 5 | 0 | 22 | 22 | 0 | 36 | 5 | 0 | 0 | 0 | 2 | 11 | 450 | 270 | 357 | 269 | 9:30 PM | 12:30 AM | 215 | A | 1468 | 1386 | 98 | 0.85 | 21 | 0 | 0.156 | 0.007 | 39 | 36 | 0 | 0 | 25 | 0 | 4.15 | 3.15 | 3.93 | 0.166 | 0.0374 | 0.007 | 0.0118 | <0.00050 | 0.006 | 0.0217 | 0.0128 | 373 | 0.0018 | 0.00059 | 0.0319 | 0.0066 | 0.006 | 0.0021 | 0.003 | 0.0016 | 0.0018 | >0.0050 | 0.0014 | 0.0041 | 0.00049 | 0.0039 | <0.00040 | 92.6 | 100.04 | 8.46 | 0.31% | 0
D | Bay-1 | SGCu | PO084B | 806 PLC Pattern B | M002-361 | 4.1 | 3.9 | 0.2 | 0 | 268 | 0.095 | 1730 | 0 | 880 | 0 | 740 | 750 | 80 | 13 | 0 | 4 | 43 | 0 | 0 | 29 | 6 | 0 | 0 | 0 | 0 | 11 | 30 | 270 | 357 | 269 | 10:30 PM | 1:30 AM | 180 | A | 1445 | 1370 | 90 | 1.05 | 17 | 0 | 0.123 | 0.018 | 42 | 21 | 0 | 0 | 36 | 0 | 4.16 | 3.62 | 2.09 | 0.244 | 0.036 | 0.0116 | 0.0163 | <0.00050 | 0.01 | 0.005 | 0.721 | 373 | 0.0021 | 0.0012 | 0.0226 | 0.0052 | 0.0014 | 0.0015 | 0.0022 | 0.0036 | 0.0013 | >0.0050 | 0.0034 | 0.0048 | 0.0011 | 0.0017 | 0.0047 | 93.1 | 99.95 | 10.49 | 0.30% | 0
D | Bay-1 | SG01 | PO0398 | Bace Frame Cross Gear | 911 | 3.9 | 3.4 | 0.4 | 0 | 268 | 0.086 | 1620 | 0 | 680 | 0 | 1600 | 0 | 87 | 0 | 0 | 0 | 38 | 0 | 0 | 27 | 5.1 | 0 | 0 | 0 | 2 | 11 | 450 | 270 | 357 | 269 | 7:30 AM | 10:30 AM | 190 | C | 1438 | 1373 | 64 | 0.97 | 16 | 0 | 0.114 | 0.011 | 42 | 17 | 0 | 0 | 41 | 0 | 4.24 | 3.72 | 1.99 | 0.173 | 0.0394 | 0.0084 | 0.0127 | <0.00050 | 0.0095 | 0.0049 | 0.019 | 373 | 0.0018 | 0.0012 | 0.0218 | 0.0045 | 0.0012 | 0.0016 | 0.0021 | 0.0033 | 0.0012 | >0.0050 | 0.0028 | 0.0045 | 0.00066 | 0.0018 | 0.0019 | 93.9 | 99.97 | 9.74 | 0.34% | 0
D | Bay-1 | SG01 | PO0398 | Bace Frame Cross Gear | 912 | 3.8 | 3.35 | 0.55 | 0 | 0.1 | 0.086 | 1610 | 0 | 660 | 0 | 1530 | 0 | 82 | 30 | 3 | 0 | 38 | 0 | 0 | 27 | 5 | 0 | 0 | 0 | 4 | 11 | 450 | 270 | 357 | 269 | 8:30 AM | 11:30 AM | 215 | C | 1440 | 1373 | 73 | 1 | 16 | 0 | 0.114 | 0.012 | 41 | 17 | 0 | 0 | 39 | 3 | 4.3 | 3.77 | 2.03 | 0.166 | 0.0377 | 0.0081 | 0.0142 | <0.00050 | 0.0118 | 0.0094 | 0.0268 | 373 | 0.002 | 0.0011 | 0.019 | 0.0042 | 0.012 | 0.0014 | 0.002 | 0.0032 | 0.0027 | >0.0050 | 0.0034 | 0.0048 | 0.00062 | 0.0015 | 0.0031 | 93.8 | 99.97 | 10 | 0.32% | 0
D | Bay-1 | SG01 | PO0527 | MK4 MBH | 27 | 5.8 | 4.1 | 0.3 | 0 | 268 | 0.099 | 2440 | 0 | 620 | 0 | 2140 | 0 | 98 | 24 | 5 | 0 | 45 | 0 | 0 | 30 | 6.2 | 0 | 0 | 0 | 6 | 11 | 450 | 270 | 357 | 269 | 10:30 AM | 1:30 PM | 220 | A | 1442 | 1372 | 70 | 0.78 | 18 | 0 | 0.132 | 0.016 | 42 | 11 | 600 | 10 | 37 | 0 | 4.22 | 3.7 | 2 | 0.179 | 0.0364 | 0.0104 | 0.0149 | <0.00050 | 0.0115 | 0.0082 | 0.0498 | 373 | 0.002 | 0.0017 | 0.0163 | 0.0031 | 0.0015 | 0.0017 | 0.002 | 0.0036 | 0.0026 | >0.0050 | 0.0032 | 0.0046 | 0.00067 | 0.0015 | 0.0028 | 93.9 | 99.99 | 7.76 | 0.42% | 0
D | Bay-1 | SG01 | PO0223B | MBH | 2894B | 4.8 | 4.5 | 0.3 | 0 | 1.4 | 0.112 | 1450 | 0 | 510 | 0 | 1170 | 0 | 70 | 23 | 5 | 0 | 51 | 0 | 0 | 34 | 6.6 | 0 | 0 | 0 | 5 | 11 | 450 | 270 | 357 | 269 | 11:30 AM | 2:30 PM | 125 | A | 1438 | 1360 | 100 | 1.06 | 20 | 0 | 0.144 | 0.015 | 30 | 11 | 270 | 6 | 24 | 29 | 4.19 | 3.65 | 2.07 | 0.191 | 0.0376 | 0.0094 | 0.0144 | <0.00050 | 0.0116 | 0.0083 | 0.0337 | 373 | 0.0021 | 0.0021 | 0.0176 | 0.0032 | 0.0014 | 0.0018 | 0.0022 | 0.0037 | 0.0028 | >0.0050 | 0.0037 | 0.0045 | 0.00066 | 0.0014 | 0.0038 | 93.9 | 100.02 | 10.63 | 0.32% | 0
D | Bay-1 | SG01 | PO0527 | MK4 MBH | 28 | 4.3 | 4.2 | 0.1 | 0 | 268 | 0.095 | 1680 | 0 | 710 | 0 | 1690 | 0 | 78 | 15 | 2 | 0 | 41 | 0 | 0 | 30 | 6.2 | 0 | 0 | 0 | 5 | 11 | 450 | 270 | 357 | 269 | 1:30 PM | 4:30 PM | 145 | B | 1440 | 1369 | 66 | 0.95 | 18 | 0 | 0.129 | 0.015 | 39 | 17 | 220 | 5 | 39 | 0 | 4.23 | 3.71 | 2 | 0.184 | 0.0389 | 0.0093 | 0.0141 | <0.00050 | 0.0112 | 0.0072 | 0.0477 | 373 | 0.0019 | 0.0015 | 0.0178 | 0.0033 | 0.0013 | 0.0018 | 0.0021 | 0.0037 | 0.0025 | >0.0050 | 0.0033 | 0.0051 | 0.00066 | 0.0012 | 0.0036 | 93.9 | 100.01 | 9.53 | 0.36% | 0
A&B | Bay-3 | SG01 | PO0486 | 4XM MBH | 5 | 7.5 | 6.6 | 0.9 | 0 | 268 | 0.17 | 3120 | 0 | 1330 | 0 | 2110 | 300 | 130 | 35 | 2 | 0 | 80 | 0 | 0 | 50 | 10 | 0 | 0 | 0 | 8 | 11 | 450 | 270 | 357 | 269 | 7:30 PM | 10:30 PM | 120 | A | 1436 | 1371 | 100 | 1.07 | 30 | 0 | 0.225 | 0.017 | 42 | 18 | 640 | 9 | 32 | 0 | 4.23 | 3.7 | 2.03 | 0.179 | 0.0374 | 0.0106 | 0.0129 | <0.00050 | 0.0092 | 0.0076 | 0.0151 | 373 | 0.0018 | 0.0014 | 0.0176 | 0.0032 | 0.0015 | 0.0018 | 0.002 | 0.0032 | 0.0026 | >0.0050 | 0.0037 | 0.0044 | 0.00066 | 0.0025 | 0.003 | 93.9 | 99.99 | 10.67 | 0.32% | 0
C | Bay-3 | SG01 | PO0398 | Bace Frame Cross Gear | 913 | 3.8 | 3.4 | 0.4 | 0 | 0.5 | 0.083 | 5340 | 0 | 2060 | 0 | 3260 | 360 | 245 | 70 | 0 | 0 | 37 | 0 | 0 | 25 | 5.1 | 0 | 0 | 0 | 15 | 11 | 450 | 270 | 357 | 269 | 8:30 PM | 11:30 PM | 120 | A | 1439 | 1370 | 78 | 0.97 | 16 | 0 | 0.114 | 0.018 | 41 | 16 | 1480 | 11 | 28 | 4 | 4.26 | 3.73 | 2.03 | 0.141 | 0.0384 | 0.0094 | 0.0131 | <0.00050 | 0.0098 | 0.0077 | 0.02 | 373 | 0.0019 | 0.0016 | 0.0185 | 0.0032 | 0.0014 | 0.0017 | 0.0021 | 0.0038 | 0.0024 | >0.0050 | 0.004 | 0.0047 | 0.0006 | 0.0023 | 0.0055 | 93.9 | 99.99 | 9.74 | 0.36% | 0
D | Bay-1 | SSDI | PO0372 | Pillow Block | 949 | 3.6 | 3.3 | 0.3 | 0 | 268 | 0.08 | 1410 | 0 | 1440 | 0 | 750 | 0 | 47 | 44 | 0 | 0 | 17 | 17 | 0 | 26 | 5 | 0 | 0 | 0 | 3 | 11 | 450 | 270 | 357 | 269 | 4:30 AM | 7:30 AM | 130 | D | 1461 | 1383 | 67 | 0.94 | 15 | 0 | 0.108 | 0.012 | 39 | 40 | 0 | 0 | 21 | 0 | 4.18 | 3.19 | 3.89 | 0.194 | 0.0396 | 0.0081 | 0.0175 | <0.00050 | 0.0106 | 0.0186 | 0.0247 | 373 | 0.002 | 0.00055 | 0.0283 | 0.0072 | 0.006 | 0.0021 | 0.003 | 0.0014 | 0.0015 | >0.0050 | 0.0014 | 0.0047 | 0.00057 | 0.001 | <0.00040 | 92.5 | 99.99 | 9.44 | 0.32% | 0
D | Bay-1 | SG01 | PO0223B | MBH | 2895B | 5 | 4.4 | 0.6 | 0 | 268 | 0.112 | 2100 | 0 | 740 | 0 | 1820 | 0 | 85 | 26 | 4 | 0 | 51 | 0 | 0 | 34 | 6.6 | 0 | 0 | 0 | 5 | 11 | 450 | 270 | 357 | 269 | 7:30 AM | 10:30 AM | 155 | B | 1442 | 1372 | 95 | 1.02 | 20 | 0 | 0.15 | 0.013 | 42 | 15 | 340 | 7 | 36 | 0 | 4.15 | 3.63 | 2.01 | 0.188 | 0.0398 | 0.0101 | 0.0168 | <0.00050 | 0.0111 | 0.0071 | 0.0267 | 373 | 0.0019 | 0.0011 | 0.0202 | 0.0053 | 0.001 | 0.0016 | 0.0022 | 0.0037 | 0.0022 | >0.0050 | 0.0037 | 0.0048 | 0.00086 | 0.0012 | 0.0054 | 94 | 100.03 | 10.2 | 0.31% | 0
A&B | Bay-3 | SG01 | PO0398 | Bace Frame Cross Gear | 914, 915 | 7.5 | 6.8 | 0.7 | 0 | 0.5 | 0.166 | 3230 | 0 | 360 | 0 | 1370 | 370 | 135 | 40 | 5 | 0 | 78 | 0 | 0 | 48 | 10.2 | 0 | 0 | 0 | 8 | 11 | 450 | 270 | 357 | 269 | 1:30 PM | 4:30 PM | 90 | A | 1439 | 1368 / 1360 | 71 / 75 | 1.04 | 30 | 0 | 0.225 | 0.019 | 43 | 5 | 1670 | 22 | 23 | 7 | 4.25 | 3.73 | 2.01 | 0.18 | 0.0384 | 0.0105 | 0.0161 | <0.00050 | 0.0135 | 0.0084 | 0.0209 | 373 | 0.0019 | 0.00086 | 0.0175 | 0.0045 | 0.0013 | 0.0015 | 0.0022 | 0.0037 | 0.0029 | >0.0050 | 0.0038 | 0.0046 | 0.00099 | 0.0018 | 0.0061 | 93.9 | 100.02 | 10.4 | 0.33% | 0
D | Bay-1 | SSDI | PO0532 | MK4 Upper Block 6 Cavity | 21A, 21B, 21C, 21D, 21E, 21F, 22A, 22B, 22C, 22D, 22E, 22F | 4 | 3.8 | 0.2 | 0 | 268 | 0.085 | 1730 | 0 | 1520 | 0 | 750 | 0 | 57 | 163 | 0 | 0 | 19 | 19 | 0 | 25 | 6 | 0 | 0 | 0 | 0 | 11 | 450 | 270 | 357 | 269 | 4:30 PM | 7:30 PM | 150 | C | 1445 | 1377 / 1373 | 69 / 59 | 0.95 | 16 | 0 | 0.12 | 0.013 | 43 | 38 | 0 | 0 | 19 | 0 | 4.17 | 3.18 | 3.89 | 0.195 | 0.04 | 0.0071 | 0.0166 | <0.00050 | 0.0091 | 0.0202 | 0.019 | 373 | 0.002 | 0.00084 | 0.0321 | 0.0077 | 0.0061 | 0.0019 | 0.0032 | 0.0013 | 0.0013 | >0.0050 | 0.0019 | 0.0043 | 0.00061 | 0.0011 | <0.00040 | 92.5 | 99.98 | 9.5 | 0.38% | 0
D | Bay-1 | SG01 | PO0223B | MBH | 2896B | 4.8 | 4.4 | 0.4 | 0 | 268 | 0.107 | 2020 | 0 | 860 | 0 | 1920 | 0 | 94 | 34 | 0 | 0 | 47 | 0 | 0 | 34 | 6 | 0 | 0 | 0 | 0 | 11 | 450 | 270 | 357 | 269 | 6:30 PM | 9:30 PM | 160 | D | 1441 | 1365 | 110 | 0.98 | 20 | 0 | 0.144 | 0.011 | 42 | 18 | 0 | 0 | 40 | 0 | 4.21 | 3.68 | 2.06 | 0.195 | 0.0361 | 0.0102 | 0.0167 | <0.00050 | 0.012 | 0.0107 | 0.0344 | 373 | 0.0019 | 0.00062 | 0.0176 | 0.0052 | 0.0012 | 0.0018 | 0.0024 | 0.0035 | 0.0015 | >0.0050 | 0.0036 | 0.0049 | 0.00067 | 0.0013 | 0.0034 | 93.8 | 99.94 | 9.79 | 0.31% | 0
D | Bay-1 | SSDI | PO0372 | Pillow Block | 950 | 3.5 | 3.3 | 0.1 | 0 | 268 | 0.078 | 1430 | 0 | 1440 | 0 | 730 | 0 | 57 | 136 | 0 | 0 | 17 | 17 | 0 | 25 | 5 | 0 | 0 | 0 | 3 | 11 | 450 | 270 | 357 | 269 | 8:30 PM | 11:30 PM | 140 | A | 1462 | 1387 | 75 | 0.97 | 14 | 0 | 0.105 | 0.009 | 40 | 40 | 0 | 0 | 20 | 0 | 4.18 | 3.18 | 3.92 | 0.199 | 0.037 | 0.007 | 0.0291 | <0.00050 | 0.0114 | 0.0146 | 0.0266 | 373 | 0.002 | 0.0019 | 0.0272 | 0.007 | 0.006 | 0.0022 | 0.0029 | 0.0016 | 0.0013 | >0.0050 | 0.0013 | 0.0049 | 0.00059 | 0.0014 | <0.00040 | 92.5 | 100.02 | 9.71 | 0.30% | 0
D | Bay-1 | SGCu | PO0197 | 1.2 PLC | 2798 | 4 | 3.4 | 0.1 | 0 | 0.1 | 0.089 | 1640 | 0 | 700 | 0 | 770 | 790 | 68 | 10 | 0 | 0 | 40 | 0 | 0 | 28 | 5.2 | 0 | 0 | 0 | 4 | 11 | 28 | 270 | 357 | 269 | 9:30 PM | 12:30 AM | 125 | A | 1448 | 1380 | 58 | 1 | 16 | 0 | 0.12 | 0.013 | 41 | 18 | 0 | 0 | 39 | 3 | 4.16 | 3.61 | 2.13 | 0.249 | 0.0341 | 0.0103 | 0.0203 | <0.00050 | 0.0104 | 0.0076 | 0.725 | 373 | 0.0022 | 0.0026 | 0.0252 | 0.0055 | 0.0016 | 0.0017 | 0.0024 | 0.0035 | 0.0029 | >0.0050 | 0.0035 | 0.0045 | 0.0013 | 0.0019 | 0.0041 | 93.1 | 100 | 10 | 0.33% | 0
D | Bay-1 | SGCu | PO084B | 806 PLC Pattern B | M002-363 | 4.1 | 4 | 0.1 | 0 | 268 | 0.094 | 1730 | 0 | 760 | 0 | 830 | 780 | 76 | 2 | 0 | 3 | 42 | 0 | 0 | 29 | 6 | 0 | 0 | 0 | 0 | 11 | 26 | 270 | 357 | 269 | 10:30 PM | 1:30 AM | 120 | A | 1453 | 1366 | 70 | 1.02 | 17 | 0 | 0.123 | 0.016 | 42 | 19 | 0 | 0 | 39 | 0 | 4.16 | 3.61 | 2.13 | 0.274 | 0.0363 | 0.0117 | 0.0316 | <0.00050 | 0.0092 | 0.0054 | 0.727 | 373 | 0.0022 | 0.0016 | 0.0241 | 0.006 | 0.0014 | 0.0015 | 0.0024 | 0.0037 | 0.0013 | >0.0050 | 0.0034 | 0.0045 | 0.0012 | 0.002 | 0.0061 | 93.1 | 100.04 | 10.24 | 0.33% | 0
D | Bay-1 | SGCu | PO0343 | S120PLC | 557B | 4.6 | 4.6 | 0.1 | 0 | 268 | 0.104 | 1940 | 0 | 920 | 0 | 950 | 790 | 82 | 25 | 2 | 2 | 46 | 0 | 0 | 32 | 7 | 0 | 0 | 0 | 5 | 11 | 28 | 270 | 357 | 269 | 11:30 PM | 2:30 AM | 155 | B | 1438 | 1373 | 79 | 1 | 19 | 0 | 0.138 | 0.017 | 42 | 20 | 0 | 0 | 38 | 0 | 4.17 | 3.63 | 2.08 | 0.251 | 0.0345 | 0.0117 | 0.0243 | <0.00050 | 0.0089 | 0.007 | 0.711 | 373 | 0.002 | 0.0019 | 0.0266 | 0.0054 | 0.0016 | 0.0017 | 0.0024 | 0.0036 | 0.0027 | >0.0050 | 0.0037 | 0.0045 | 0.0011 | 0.0026 | 0.0063 | 93.1 | 99.96 | 10 | 0.34% | 0
A&B | Bay-3 | SG01 | PO0398 | Bace Frame Cross Gear | 916, 917 | 7.5 | 6.8 | 0.7 | 0 | 268 | 0.166 | 3050 | 0 | 770 | 0 | 1890 | 310 | 135 | 30 | 5 | 0 | 78 | 0 | 0 | 48 | 10.2 | 0 | 0 | 0 | 8 | 11 | 450 | 270 | 357 | 269 | 5:30 AM | 8:30 AM | 130 | A | 1440 | 1378 / 1370 | 83 / 79 | 1.04 | 30 | 0 | 0.225 | 0.017 | 41 | 10 | 1480 | 20 | 29 | 0 | 4.25 | 3.72 | 2.05 | 0.153 | 0.0398 | 0.0107 | 0.0134 | <0.00050 | 0.0135 | 0.0075 | 0.0214 | 373 | 0.0018 | 0.002 | 0.0196 | 0.0041 | 0.0012 | 0.0017 | 0.0022 | 0.0035 | 0.0023 | >0.0050 | 0.0036 | 0.0045 | 0.00058 | 0.0011 | 0.0044 | 93.9 | 100.02 | 10.4 | 0.33% | 0
D | Bay-1 | SG01 | PO0527 | MK4 MBH | 32 | 4.4 | 4.1 | 0.3 | 0 | 268 | 0.099 | 1610 | 0 | 690 | 0 | 1790 | 0 | 82 | 10 | 0 | 0 | 44 | 0 | 0 | 31 | 6.2 | 0 | 0 | 0 | 6 | 11 | 450 | 270 | 357 | 269 | 8:30 AM | 11:30 AM | 145 | A | 1440 | 1368 | 80 | 1 | 18 | 0 | 0.132 | 0.014 | 37 | 16 | 310 | 7 | 41 | 0 | 4.24 | 3.73 | 1.98 | 0.196 | 0.0396 | 0.0088 | 0.0192 | <0.00050 | 0.0163 | 0.0071 | 0.0329 | 373 | 0.0021 | 0.0018 | 0.0181 | 0.0042 | 0.0013 | 0.0016 | 0.0022 | 0.0033 | 0.0022 | >0.0050 | 0.0033 | 0.0043 | 0.00063 | 0.0014 | 0.004 | 93.9 | 100.02 | 10 | 0.33% | 0
D | Bay-1 | SSDI | PO0372 | Pillow Block | 951 | 3.5 | 3.3 | 0.2 | 0 | 268 | 0.079 | 1340 | 0 | 1440 | 0 | 820 | 0 | 48 | 126 | 1 | 0 | 17 | 17 | 0 | 25 | 5 | 0 | 0 | 0 | 3 | 11 | 450 | 270 | 357 | 269 | 10:30 AM | 1:30 PM | 110 | A | 1460 | 1382 | 83 | 0.97 | 15 | 0 | 0.108 | 0.011 | 37 | 40 | 0 | 0 | 23 | 0 | 4.13 | 3.14 | 3.87 | 0.208 | 0.0415 | 0.0098 | 0.0178 | <0.00050 | 0.0092 | 0.0128 | 0.0546 | 373 | 0.0019 | 0.00084 | 0.0294 | 0.0078 | 0.006 | 0.0021 | 0.003 | 0.0017 | 0.0014 | >0.0050 | 0.0016 | 0.0045 | 0.00061 | 0.0012 | 0.0008 | 92.5 | 99.97 | 9.71 | 0.32% | 0
A&B | Bay-3 | SG01 | PO0398 | Bace Frame Cross Gear | 918, 919 | 7 | 6.8 | 0.7 | 0 | 0.5 | 0.173 | 2840 | 0 | 520 | 0 | 1690 | 530 | 135 | 55 | 0 | 0 | 83 | 0 | 0 | 50 | 10.2 | 0 | 0 | 0 | 8 | 11 | 450 | 270 | 357 | 269 | 7:30 PM | 10:30 PM | 95 | B | 1430 | 1375 / 1365 | 63 / 70 | 1.19 | 30 | 0 | 0.225 | 0.019 | 38 | 7 | 1420 | 19 | 30 | 7 | 4.3 | 3.77 | 2.03 | 0.187 | 0.0397 | 0.0115 | 0.02 | <0.00050 | 0.0131 | 0.0084 | 0.0249 | 373 | 0.0019 | 0.0021 | 0.0224 | 0.0036 | 0.0012 | 0.0017 | 0.0025 | 0.0039 | 0.0024 | >0.0050 | 0.0037 | 0.0046 | 0.00075 | 0.0044 | 0.0051 | 93.8 | 100 | 11.86 | 0.29% | 0
C | Bay-3 | SG01 | PO0484 | Main Carrier 4XM | 6 | 27 | 26.4 | 0.6 | 0 | 268 | 0.676 | 11290 | 0 | 2210 | 0 | 7230 | 850 | 505 | 160 | 12 | 0 | 333 | 0 | 0 | 165 | 41 | 0 | 0 | 0 | 10 | 11 | 450 | 270 | 357 | 269 | 8:30 PM | 11:30 PM | 340 | C | 1445 / 1440 | 1369 | 239 | 1.23 | 136 | 0 | 0.81 | 0.011 | 42 | 8 | 5420 | 20 | 30 | 0 | 4.26 | 3.75 | 1.98 | 0.16 | 0.0367 | 0.0067 | 0.0158 | <0.00050 | 0.0109 | 0.0072 | 0.0208 | 373 | 0.002 | 0.0016 | 0.0165 | 0.003 | 0.0013 | 0.0016 | 0.0021 | 0.0034 | 0.0013 | >0.0050 | 0.0034 | 0.0049 | 0.00056 | 0.0021 | 0.002 | 93.9 | 99.97 | 12.33 | 0.25% | 0
D | Bay-1 | SG01 | PO0223B | MBH | 2897B | 4.8 | 4.5 | 0.3 | 0 | 268 | 0.108 | 2020 | 0 | 750 | 0 | 1800 | 0 | 90 | 20 | 6 | 0 | 47 | 0 | 0 | 34 | 7 | 0 | 0 | 0 | 0 | 11 | 450 | 270 | 357 | 269 | 10:30 PM | 1:30 AM | 145 | C | 1440 | 1375 | 97 | 0.98 | 20 | 0 | 0.144 | 0.013 | 42 | 16 | 230 | 5 | 38 | 0 | 4.18 | 3.65 | 2.03 | 0.199 | 0.0355 | 0.0087 | 0.0189 | <0.00050 | 0.0103 | 0.0096 | 0.0313 | 373 | 0.0022 | 0.0018 | 0.0191 | 0.0053 | 0.0016 | 0.0016 | 0.0022 | 0.0035 | 0.0023 | >0.0050 | 0.0037 | 0.0045 | 0.00067 | 0.0013 | 0.0035 | 93.9 | 99.99 | 9.79 | 0.34% | 0
D | Bay-1 | SG01 | PO0223B | MBH | 2898B | 4.8 | 4.4 | 0.4 | 0 | 0.8 | 0.111 | 1710 | 0 | 590 | 0 | 1390 | 0 | 83 | 12 | 0 | 0 | 50 | 0 | 0 | 34 | 6.6 | 0 | 0 | 0 | 3 | 11 | 450 | 270 | 357 | 269 | 4:30 AM | 7:30 AM | 110 | A | 1442 | 1371 | 117 | 1.04 | 20 | 0 | 0.144 | 0.013 | 36 | 12 | 310 | 6 | 29 | 17 | 4.18 | 3.65 | 2.04 | 0.204 | 0.0364 | 0.0103 | 0.041 | <0.00050 | 0.0107 | 0.0065 | 0.0347 | 373 | 0.0021 | 0.0016 | 0.0181 | 0.0064 | 0.0013 | 0.0016 | 0.0022 | 0.0035 | 0.0014 | >0.0050 | 0.0034 | 0.0049 | 0.0009 | 0.0013 | 0.0038 | 93.9 | 100.03 | 10.42 | 0.30% | 0
D | Bay-1 | SGCu | PO0197 | 1.2 PLC | 2799 | 3.6 | 3.5 | 0.1 | 0 | 268 | 0.082 | 1510 | 0 | 630 | 0 | 840 | 620 | 62 | 12 | 0 | 0 | 36 | 0 | 0 | 26 | 5.3 | 0 | 0 | 0 | 0 | 11 | 24 | 270 | 357 | 269 | 5:30 AM | 8:30 AM | 100 | A | 1453 | 1370 | 65 | 1 | 15 | 0 | 0.108 | 0.014 | 42 | 18 | 0 | 0 | 41 | 0 | 4.12 | 3.58 | 2.11 | 0.221 | 0.0327 | 0.0119 | 0.0256 | <0.00050 | 0.01 | 0.0054 | 0.745 | 373 | 0.0021 | 0.0016 | 0.0199 | 0.0051 | 0.0016 | 0.0015 | 0.0022 | 0.0032 | 0.0014 | >0.0050 | 0.0035 | 0.0044 | 0.0012 | 0.0019 | 0.0037 | 93.2 | 100.04 | 10 | 0.33% | 0
D | Bay-1 | SGCu | PO0197 | 1.2 PLC | 2800 | 3.6 | 3.5 | 0.1 | 0 | 268 | 0.081 | 1470 | 0 | 710 | 0 | 770 | 650 | 67 | 19 | 2 | 0 | 35 | 0 | 0 | 26 | 5.3 | 0 | 0 | 0 | 0 | 11 | 22 | 270 | 357 | 269 | 6:30 AM | 9:30 AM | 105 | A | 1455 | 1372 | 75 | 0.97 | 15 | 0 | 0.108 | 0.012 | 41 | 20 | 0 | 0 | 39 | 0 | 4.11 | 3.56 | 2.13 | 0.211 | 0.0335 | 0.0104 | 0.0375 | <0.00050 | 0.0092 | 0.0075 | 0.721 | 373 | 0.0021 | 0.0016 | 0.0208 | 0.0069 | 0.0014 | 0.0018 | 0.0025 | 0.0037 | 0.0013 | >0.0050 | 0.0036 | 0.005 | 0.0012 | 0.0014 | 0.0037 | 93.2 | 100.02 | 9.72 | 0.33% | 0
D | Bay-1 | SG01 | PO0472 | Lower Tree Frame | 162 | 1.5 | 1.3 | 0.2 | 0.5 | 268 | 0.033 | 1410 | 0 | 420 | 0 | 1570 | 0 | 66 | 8 | 0 | 0 | 0 | 0 | 15 | 10 | 2 | 0 | 0 | 0 | 0 | 11 | 450 | 270 | 357 | 269 | 10:30 AM | 1:30 PM | 130 | C | 1460 | 1378 | 62 | 1 | 6 | 0 | 0.03 | 0.016 | 40 | 12 | 100 | 3 | 45 | 0 | 4.25 | 3.71 | 2.08 | 0.198 | 0.0365 | 0.0108 | 0.0207 | <0.00050 | 0.0143 | 0.0082 | 0.048 | 373 | 0.0021 | 0.0011 | 0.0171 | 0.0054 | 0.0011 | 0.0016 | 0.0024 | 0.0033 | 0.0014 | >0.0050 | 0.0061 | 0.0037 | 0.00081 | 0.0013 | 0.0028 | 93.8 | 100.02 | 10 | 0.34% | 0
D | Bay-1 | SG01 | PO0472 | Lower Tree Frame | 163 | 1.5 | 1.3 | 0.2 | 0 | 268 | 0.033 | 0 | 0 | 0 | 0 | 0 | 0 | 0 | 0 | 0 | 0 | 0 | 0 | 15 | 10 | 2 | 0 | 0 | 0 | 0 | 11 | 450 | 270 | 357 | 269 | 11:30 AM | 2:30 PM | 180 | C | 1450 | 1381 | 58 | 1 | 6 | 0 | 0.03 | 0.016 | 0 | 0 | 0 | 0 | 0 | 0 | 4.24 | 3.7 | 2.09 | 0.198 | 0.0364 | 0.0102 | 0.0205 | <0.00050 | 0.0141 | 0.008 | 0.0495 | 373 | 0.0021 | 0.0012 | 0.0173 | 0.0053 | 0.001 | 0.0014 | 0.0025 | 0.0028 | 0.0013 | >0.0050 | 0.0061 | 0.0044 | 0.00081 | 0.0014 | 0.0032 | 93.8 | 100.02 | 10 | 0.35% | 0
A&B | Bay-3 | SG01 | PO0438 | W14X MBH | 426 | 8.5 | 8.4 | 0.1 | 3 | 268 | 0.189 | 5500 | 0 | 2540 | 0 | 4360 | 0 | 265 | 5 | 0 | 0 | 85 | 0 | 0 | 55 | 12.5 | 0 | 0 | 0 | 15 | 11 | 450 | 270 | 357 | 269 | 12:30 PM | 3:30 PM | 930 | C | 1439 | 1368 | 105 | 1 | 36 | 0 | 0.25 | 0.017 | 42 | 20 | 600 | 5 | 34 | 0 | 4.21 | 3.71 | 1.92 | 0.191 | 0.0396 | 0.0094 | 0.016 | <0.00050 | 0.0117 | 0.008 | 0.0267 | 373 | 0.0019 | 0.0016 | 0.0194 | 0.0034 | 0.0009 | 0.0015 | 0.002 | 0.0031 | 0.0026 | >0.0050 | 0.0032 | 0.0047 | 0.00099 | 0.0024 | 0.0015 | 94 | 100.02 | 10 | 0.35% | 0
A&B | Bay-3 | SG01 | PO0398 | Bace Frame Cross Gear | 921, 920 | 7.5 | 6.8 | 0.7 | 0 | 268 | 0.174 | 3230 | 0 | 530 | 0 | 2240 | 350 | 140 | 5 | 0 | 0 | 83 | 0 | 0 | 50 | 10.2 | 0 | 0 | 0 | 10 | 11 | 450 | 270 | 357 | 269 | 2:30 PM | 5:30 PM | 115 | D | 1439 | 1377 / 1370 | 81 / 80 | 1.11 | 31 | 0 | 0.225 | 0.02 | 41 | 7 | 1450 | 19 | 33 | 0 | 4.25 | 3.73 | 2.01 | 0.186 | 0.038 | 0.0101 | 0.017 | <0.00050 | 0.0144 | 0.008 | 0.0292 | 373 | 0.0021 | 0.0018 | 0.0193 | 0.004 | 0.0012 | 0.0017 | 0.0021 | 0.0034 | 0.0024 | >0.0050 | 0.0036 | 0.0047 | 0.00064 | 0.0015 | 0.0026 | 93.9 | 100.03 | 11.07 | 0.33% | 0
E | Bay-1 | SG01 | PO0527 | MK4 MBH | 34 | 4.4 | 4.3 | 0.1 | 0 | 268 | 0.098 | 1610 | 0 | 690 | 0 | 1700 | 0 | 79 | 10 | 0 | 0 | 43 | 0 | 0 | 31 | 6 | 0 | 0 | 0 | 0 | 11 | 450 | 270 | 357 | 269 | 8:30 PM | 11:30 PM | 135 | C | 1460 | 1379 | 95 | 0.98 | 18 | 0 | 0.129 | 0.014 | 37 | 16 | 400 | 9 | 39 | 0 | 4.24 | 3.71 | 2.05 | 0.192 | 0.0396 | 0.0088 | 0.0378 | <0.00050 | 0.0113 | 0.0056 | 0.037 | 373 | 0.002 | 0.0013 | 0.0193 | 0.0056 | 0.0017 | 0.0019 | 0.0021 | 0.0033 | 0.0014 | >0.0050 | 0.0036 | 0.0049 | 0.00068 | 0.0012 | 0.0023 | 93.8 | 99.98 | 9.77 | 0.34% | 0
E | Bay-1 | SGCu | PO084B | 806 PLC Pattern B | M002-366 | 4.1 | 3.9 | 0.2 | 0 | 268 | 0.095 | 1720 | 0 | 800 | 0 | 670 | 910 | 72 | 37 | 0 | 0 | 45 | 0 | 0 | 28 | 6 | 0 | 0 | 0 | 4 | 11 | 27 | 270 | 357 | 269 | 9:30 PM | 12:30 AM | 165 | C | 1450 | 1374 | 106 | 1.1 | 16 | 0 | 0.12 | 0.02 | 42 | 20 | 0 | 0 | 39 | 0 | 4.1 | 3.55 | 2.15 | 0.243 | 0.0338 | 0.0115 | 0.0262 | <0.00050 | 0.0092 | 0.0056 | 0.705 | 373 | 0.0022 | 0.0018 | 0.0226 | 0.0061 | 0.0013 | 0.0015 | 0.0024 | 0.0037 | 0.0021 | >0.0050 | 0.0034 | 0.0048 | 0.0012 | 0.0018 | 0.0033 | 93.2 | 100.03 | 10.98 | 0.31% | 0
E | Bay-1 | SSDI | PO0372 | Pillow Block | 952 | 5.2 | 3.2 | 0.1 | 0 | 268 | 0.115 | 1910 | 0 | 2080 | 0 | 1210 | 0 | 65 | 176 | 12 | 0 | 26 | 26 | 0 | 37 | 5 | 0 | 0 | 0 | 0 | 11 | 450 | 270 | 357 | 269 | 10:30 PM | 1:30 AM | 155 | D | 1462 | 1378 | 76 | 1 | 21 | 0 | 0.156 | 0.01 | 37 | 40 | 0 | 0 | 23 | 0 | 4.17 | 3.18 | 3.88 | 0.2 | 0.0394 | 0.0074 | 0.0177 | <0.00050 | 0.0084 | 0.0122 | 0.0673 | 373 | 0.002 | 0.0011 | 0.0313 | 0.007 | 0.0058 | 0.002 | 0.0032 | 0.0014 | 0.0015 | >0.0050 | 0.0015 | 0.0042 | 0.00057 | 0.001 | <0.00040 | 92.5 | 100.02 | 10 | 0.33% | 0
E | Bay-1 | SG01 | PO0527 | MK4 MBH | 35 | 4.4 | 4.3 | 0.5 | 0 | 268 | 0.1 | 1720 | 0 | 700 | 0 | 2100 | 0 | 84 | 0 | 0 | 0 | 45 | 0 | 0 | 31 | 6.3 | 0 | 0 | 0 | 5 | 11 | 450 | 270 | 357 | 269 | 12:30 AM | 3:30 AM | 165 | A | 1434 | 1376 | 89 | 1.02 | 18 | 0 | 0.132 | 0.016 | 36 | 15 | 280 | 6 | 44 | 0 | 4.23 | 3.71 | 1.99 | 0.194 | 0.0397 | 0.0101 | 0.0195 | <0.00050 | 0.0128 | 0.0052 | 0.0446 | 373 | 0.0021 | 0.0013 | 0.0187 | 0.0038 | 0.001 | 0.0015 | 0.0023 | 0.0035 | 0.0021 | >0.0050 | 0.003 | 0.0049 | 0.00072 | 0.0012 | 0.0041 | 93.9 | 100.01 | 10.23 | 0.31% | 0
E | Bay-1 | SGCu | PO0197 | 1.2 PLC | 2801 | 3.7 | 3.5 | 0.2 | 0 | 268 | 0.084 | 1560 | 0 | 760 | 0 | 650 | 730 | 78 | 19 | 1 | 0 | 38 | 0 | 0 | 26 | 5.2 | 0 | 0 | 0 | 0 | 11 | 21 | 270 | 357 | 269 | 1:30 AM | 4:30 AM | 120 | A | 1437 | 1373 | 65 | 1.03 | 15 | 0 | 0.111 | 0.014 | 42 | 21 | 0 | 0 | 37 | 0 | 4.17 | 3.63 | 2.09 | 0.241 | 0.031 | 0.0113 | 0.0163 | <0.00050 | 0.0109 | 0.0062 | 0.706 | 373 | 0.0023 | 0.0014 | 0.0229 | 0.0039 | 0.0016 | 0.0016 | 0.0027 | 0.0034 | 0.0012 | >0.0050 | 0.0037 | 0.0045 | 0.0007 | 0.0012 | 0.0036 | 93.2 | 100.04 | 10.27 | 0.31% | 0
E | Bay-1 | SG01 | PO0223B | MBH | 2899B | 4.8 | 4.55 | 0.25 | 0 | 268 | 0.11 | 2010 | 0 | 720 | 0 | 1790 | 0 | 93 | 36 | 8 | 0 | 49 | 0 | 0 | 34 | 7 | 0 | 0 | 0 | 0 | 11 | 450 | 270 | 357 | 269 | 2:30 AM | 5:30 AM | 155 | A | 1440 | 1376 | 111 | 1.02 | 20 | 0 | 0.144 | 0.013 | 42 | 15 | 280 | 6 | 37 | 0 | 4.16 | 3.63 | 2.04 | 0.182 | 0.0374 | 0.0107 | 0.0326 | <0.00050 | 0.0109 | 0.0077 | 0.0452 | 373 | 0.0021 | 0.0015 | 0.0176 | 0.0032 | 0.001 | 0.0015 | 0.0026 | 0.0035 | 0.0014 | >0.0050 | 0.0034 | 0.0045 | 0.00061 | 0.0011 | 0.0038 | 93.9 | 99.98 | 10.21 | 0.31% | 0
E | Bay-1 | SGCu | PO0197 | 1.2 PLC | 2802 | 3.9 | 3.5 | 0.4 | 0 | 268 | 0.086 | 1640 | 0 | 920 | 0 | 630 | 710 | 69 | 28 | 0 | 0 | 37 | 0 | 0 | 27 | 5.4 | 0 | 0 | 0 | 0 | 11 | 24 | 270 | 357 | 269 | 3:30 AM | 6:30 AM | 115 | B | 1445 | 1364 | 76 | 0.95 | 16 | 0 | 0.117 | 0.013 | 42 | 24 | 0 | 0 | 34 | 0 | 4.18 | 3.62 | 2.16 | 0.208 | 0.036 | 0.0097 | 0.019 | <0.00050 | 0.0107 | 0.0068 | 0.711 | 373 | 0.0023 | 0.0018 | 0.0238 | 0.0043 | 0.0023 | 0.0019 | 0.0027 | 0.0039 | 0.0014 | >0.0050 | 0.0036 | 0.0048 | 0.0006 | 0.0013 | 0.0034 | 93.1 | 99.98 | 9.49 | 0.36% | 0
A&B/E | Bay-3 | SG01 | PO0398 | Bace Frame Cross Gear | 922 | 3.8 | 3.4 | 0.4 | 0 | 268 | 0.086 | 3390 | 0 | 1260 | 0 | 2990 | 280 | 171 | 40 | 10 | 0 | 40 | 0 | 0 | 25 | 5.1 | 0 | 0 | 0 | 10 | 11 | 450 | 270 | 357 | 269 | 6:30 AM | 9:30 AM | 95 | D | 1432 | 1375 | 82 | 1.05 | 16 | 0 | 0.114 | 0.016 | 40 | 15 | 580 | 7 | 38 | 0 | 4.28 | 3.75 | 2.05 | 0.179 | 0.0385 | 0.0089 | 0.0177 | <0.00050 | 0.0105 | 0.0089 | 0.0494 | 373 | 0.0019 | 0.0015 | 0.0176 | 0.0033 | 0.0012 | 0.0017 | 0.0024 | 0.0035 | 0.0026 | >0.0050 | 0.0031 | 0.0044 | 0.00062 | 0.0025 | 0.0033 | 93.8 | 100 | 10.53 | 0.32% | 0
A&B | Bay-3 | SG01 | PO0518 | MK4 Base Frame Cross Gear | 34 | 4 | 3.4 | 0.6 | 0 | 0.5 | 0.169 | 3180 | 0 | 480 | 0 | 1730 | 0 | 135 | 55 | 6 | 0 | 79 | 0 | 0 | 50 | 10.2 | 0 | 0 | 0 | 10 | 11 | 450 | 270 | 357 | 269 | 8:30 AM | 11:30 AM | 110 | A | 1430 | 1374 | 67 | 1.98 | 30 | 0 | 0.225 | 0.014 | 42 | 6 | 1610 | 21 | 23 | 7 | 4.25 | 3.73 | 2.02 | 0.164 | 0.0388 | 0.0092 | 0.0158 | <0.00050 | 0.0097 | 0.0097 | 0.0184 | 373 | 0.0018 | 0.0017 | 0.0172 | 0.0039 | 0.0012 | 0.0019 | 0.0021 | 0.0036 | 0.0024 | >0.0050 | 0.0037 | 0.0044 | 0.0007 | 0.0051 | 0.0025 | 93.9 | 100.01 | 19.75 | 0.17% | 0
E | Bay-1 | SG01 | PO0223B | MBH | 2900B | 5.2 | 4.7 | 0.3 | 0 | 268 | 0.117 | 2270 | 0 | 640 | 0 | 1960 | 0 | 95 | 30 | 11 | 0 | 55 | 0 | 0 | 35 | 7 | 0 | 0 | 0 | 0 | 11 | 450 | 270 | 357 | 269 | 4:30 PM | 7:30 PM | 175 | A | 1438 | 1374 | 98 | 1.06 | 20 | 0 | 0.15 | 0.019 | 44 | 12 | 330 | 6 | 38 | 0 | 4.17 | 3.64 | 2.04 | 0.166 | 0.0376 | 0.0111 | 0.016 | <0.00050 | 0.0099 | 0.0087 | 0.0487 | 373 | 0.002 | 0.001 | 0.0167 | 0.0033 | 0.0017 | 0.0017 | 0.0018 | 0.0032 | 0.0012 | >0.0050 | 0.0038 | 0.0046 | 0.00071 | 0.0012 | 0.0045 | 93.9 | 99.96 | 10.58 | 0.34% | 0
E | Bay-1 | SGCu | PO0449 | 3K SGRE stage 2 (4 Cavity) | M002-176, M003-176, M004-176, M005-176 | 6.1 | 6 | 0.1 | 0 | 268 | 0.138 | 2430 | 110 | 1070 | 0 | 1370 | 1020 | 106 | 18 | 0 | 5 | 63 | 0 | 0 | 42 | 8.8 | 0 | 0 | 0 | 6 | 11 | 30 | 270 | 357 | 269 | 7:30 PM | 10:30 PM | 180 | B | 1448 | 1376 | 111 | 1.03 | 24 | 0 | 0.18 | 0.015 | 42 | 18 | 0 | 0 | 40 | 0 | 4.19 | 3.65 | 2.08 | 0.234 | 0.0341 | 0.0108 | 0.0216 | <0.00050 | 0.0094 | 0.0062 | 0.601 | 373 | 0.0023 | 0.00065 | 0.0211 | 0.004 | 0.0019 | 0.0016 | 0.0023 | 0.0039 | 0.0019 | >0.0050 | 0.0036 | 0.0045 | 0.0011 | 0.0017 | 0.0052 | 93.3 | 100.04 | 10.33 | 0.33% | 0
E | Bay-1 | SSDI | PO0372 | Pillow Block | 953 | 3.6 | 3.3 | 0.3 | 0 | 268 | 0.082 | 1560 | 0 | 1440 | 0 | 600 | 0 | 55 | 135 | 0 | 0 | 18 | 18 | 0 | 26 | 5 | 0 | 0 | 0 | 0 | 11 | 450 | 270 | 357 | 269 | 8:30 PM | 11:30 PM | 135 | C | 1455 | 1385 | 70 | 1 | 15 | 0 | 0.108 | 0.012 | 43 | 40 | 0 | 0 | 17 | 0 | 4.16 | 3.17 | 3.87 | 0.156 | 0.036 | 0.0082 | 0.0138 | <0.00050 | 0.0077 | 0.0166 | 0.0545 | 373 | 0.0019 | 0.00029 | 0.0214 | 0.0045 | 0.0058 | 0.0019 | 0.0028 | 0.0013 | 0.0012 | >0.0050 | 0.0014 | 0.0037 | 0.00064 | 0.0008 | 0.0012 | 92.6 | 100.02 | 10 | 0.30% | 0
A&B | Bay-3 | SG01 | PO0486 | 4XM MBH | 6 | 7.5 | 6.6 | 0.9 | 0 | 1 | 0.167 | 3160 | 0 | 380 | 0 | 1470 | 0 | 135 | 40 | 8 | 0 | 77 | 0 | 0 | 50 | 10 | 0 | 0 | 0 | 8 | 11 | 450 | 270 | 357 | 269 | 1:30 AM | 4:30 AM | 110 | D | 1432 | 1371 | 84 | 1.03 | 30 | 0 | 0.225 | 0.018 | 42 | 5 | 1490 | 20 | 20 | 13 | 4.22 | 3.7 | 2 | 0.156 | 0.0381 | 0.0096 | 0.0142 | <0.00050 | 0.0083 | 0.0088 | 0.012 | 373 | 0.0018 | 0.0011 | 0.0169 | 0.0041 | 0.001 | 0.0014 | 0.002 | 0.0031 | 0.0023 | >0.0050 | 0.0029 | 0.0042 | 0.00066 | 0.0011 | 0.0035 | 94 | 100.03 | 10.27 | 0.33% | 0
A&B | Bay-3 | SG01 | PO0398 | Bace Frame Cross Gear | 924 | 4 | 3.4 | 0.3 | 0 | 268 | 0.089 | 2540 | 0 | 250 | 0 | 2030 | 0 | 110 | 15 | 2 | 0 | 43 | 0 | 0 | 25 | 5 | 0 | 0 | 0 | 5 | 11 | 450 | 270 | 357 | 269 | 3:30 AM | 6:30 AM | 105 | A | 1430 | 1374 | 71 | 1.08 | 16 | 0 | 0.12 | 0.014 | 42 | 4 | 1180 | 20 | 34 | 0 | 4.27 | 3.74 | 2.03 | 0.158 | 0.0363 | 0.0112 | 0.0149 | <0.00050 | 0.0123 | 0.0074 | 0.0193 | 373 | 0.0018 | 0.00098 | 0.0166 | 0.0037 | 0.001 | 0.0014 | 0.0019 | 0.0028 | 0.0018 | >0.0050 | 0.0032 | 0.0045 | 0.00066 | 0.003 | >0.0150 | 93.9 | 100.01 | 10.75 | 0.30% | 0
E | Bay-1 | SG01 | PO0518 | MK4 Base Frame Cross Gear | 35 | 4.5 | 3.3 | 0.8 | 0 | 268 | 0.104 | 1720 | 200 | 990 | 0 | 1690 | 0 | 84 | 22 | 7 | 0 | 49 | 0 | 0 | 32 | 5 | 0 | 0 | 0 | 2 | 11 | 450 | 270 | 357 | 269 | 7:30 AM | 10:30 AM | 160 | C | 1450 | 1367 | 62 | 1.09 | 18 | 0 | 0.135 | 0.018 | 41 | 21 | 100 | 2 | 36 | 0 | 4.25 | 3.73 | 2.01 | 0.171 | 0.0394 | 0.0096 | 0.0155 | <0.00050 | 0.0094 | 0.007 | 0.0223 | 373 | 0.0019 | 0.001 | 0.0158 | 0.0035 | 0.0012 | 0.0015 | 0.0018 | 0.004 | 0.0013 | >0.0050 | 0.0032 | 0.0048 | 0.00067 | 0.0011 | 0.0024 | 93.9 | 100 | 10.89 | 0.33% | 0
E | Bay-1 | SG01 | PO0527 | MK4 MBH | 37 | 4.4 | 4.2 | 0.2 | 0 | 0.6 | 0.1 | 1600 | 0 | 490 | 0 | 1410 | 0 | 65 | 7 | 0 | 0 | 45 | 0 | 0 | 31 | 6.3 | 0 | 0 | 0 | 9 | 11 | 450 | 270 | 357 | 269 | 8:30 AM | 11:30 AM | 115 | D | 1438 | 1371 | 85 | 1.02 | 18 | 0 | 0.132 | 0.014 | 36 | 11 | 300 | 7 | 32 | 14 | 4.26 | 3.75 | 1.95 | 0.163 | 0.0398 | 0.0093 | 0.0168 | <0.00050 | 0.0093 | 0.0079 | 0.0325 | 373 | 0.0021 | 0.00063 | 0.0182 | 0.0041 | 0.0014 | 0.0017 | 0.0019 | 0.0036 | 0.0024 | >0.0050 | 0.0033 | 0.0049 | 0.00084 | 0.0011 | 0.0026 | 93.9 | 99.96 | 10.23 | 0.30% | 0
E | Bay-1 | SGCu | PO0081 | 1150 UF | 69 | 5 | 4.5 | 0.5 | 0 | 0.2 | 0.115 | 2000 | 0 | 1010 | 0 | 1210 | 580 | 80 | 63 | 0 | 0 | 53 | 0 | 0 | 35 | 6.9 | 0 | 0 | 0 | 0 | 11 | 8 | 270 | 357 | 269 | 10:30 AM | 1:30 PM | 140 | D | 1446 | 1370 | 110 | 1.06 | 20 | 0 | 0.15 | 0.015 | 40 | 20 | 0 | 0 | 36 | 4 | 4.19 | 3.54 | 2.53 | 0.219 | 0.0398 | 0.0103 | 0.0182 | <0.00050 | 0.0099 | 0.0066 | 0.356 | 373 | 0.0022 | 0.0024 | 0.0197 | 0.0048 | 0.0025 | 0.0016 | 0.0023 | 0.0036 | 0.0013 | >0.0050 | 0.0033 | 0.0049 | 0.00096 | 0.0018 | 0.0055 | 93.2 | 100.03 | 10.6 | 0.34% | 0
E | Bay-1 | SG01 | PO0223B | MBH | 2901B | 5 | 4.7 | 0.3 | 0 | 268 | 0.115 | 2130 | 0 | 680 | 0 | 1960 | 0 | 94 | 12 | 0 | 0 | 53 | 0 | 0 | 35 | 7 | 0 | 0 | 0 | 4 | 11 | 450 | 270 | 357 | 269 | 11:30 AM | 2:30 PM | 160 | A | 1433 | 1374 | 98 | 1.06 | 20 | 0 | 0.15 | 0.015 | 42 | 13 | 330 | 6 | 38 | 0 | 4.15 | 3.64 | 1.94 | 0.174 | 0.0405 | 0.01 | 0.0167 | <0.00050 | 0.0093 | 0.0078 | 0.038 | 373 | 0.002 | 0.0018 | 0.0261 | 0.0042 | 0.0013 | 0.0016 | 0.002 | 0.0032 | 0.0013 | >0.0050 | 0.0031 | 0.0051 | 0.00056 | 0.0011 | >0.0150 | 94 | 99.97 | 10.6 | 0.31% | 0
E | Bay-1 | SGCu | PO084B | 806 PLC Pattern B | M002-369 | 4.1 | 4.1 | 0.3 | 0 | 268 | 0.094 | 1790 | 0 | 820 | 0 | 890 | 800 | 70 | 23 | 0 | 3 | 42 | 0 | 0 | 29 | 6 | 0 | 0 | 0 | 0 | 11 | 28 | 270 | 357 | 269 | 1:30 PM | 4:30 PM | 155 | B | 1446 | 1371 | 76 | 1.02 | 17 | 0 | 0.123 | 0.018 | 42 | 19 | 0 | 0 | 39 | 0 | 4.15 | 3.6 | 2.13 | 0.252 | 0.0353 | 0.0104 | 0.0235 | <0.00050 | 0.0103 | 0.0074 | 0.718 | 373 | 0.0023 | 0.0033 | 0.0278 | 0.0041 | 0.0021 | 0.0017 | 0.0025 | 0.0037 | 0.0012 | >0.0050 | 0.0034 | 0.0049 | 0.00099 | 0.0026 | 0.007 | 93.1 | 99.99 | 10.24 | 0.34% | 0
C | Bay-3 | SG01 | PO0398 | Bace Frame Cross Gear | 926 , 925 | 7.5 | 6.8 | 0.7 | 0 | 268 | 0.166 | 6020 | 100 | 1040 | 0 | 6450 | 0 | 268 | 100 | 13 | 0 | 80 | 0 | 0 | 45 | 11 | 0 | 0 | 0 | 15 | 11 | 450 | 270 | 357 | 269 | 7:30 PM | 10:30 PM | 180 | A | 1432 | 1370 | 74 / 64 | 1.07 | 30 | 0 | 0.225 | 0.016 | 38 | 7 | 2390 | 15 | 40 | 0 | 4.24 | 3.73 | 1.97 | 0.17 | 0.0378 | 0.0111 | 0.0163 | <0.00050 | 0.0097 | 0.0071 | 0.0194 | 373 | 0.0019 | 0.0019 | 0.016 | 0.0032 | 0.0011 | 0.0014 | 0.0021 | 0.003 | 0.002 | >0.0050 | 0.0033 | 0.0031 | 0.0008 | 0.0021 | 0.007 | 93.9 | 99.95 | 10.67 | 0.26% | 0
E | Bay-1 | SG01 | PO0527 | MK4 MBH | 38 | 4.4 | 4.35 | 0.05 | 0 | 268 | 0.1 | 1720 | 0 | 800 | 0 | 1570 | 0 | 84 | 22 | 0 | 0 | 44 | 0 | 0 | 31 | 6.5 | 0 | 0 | 0 | 0 | 11 | 450 | 270 | 357 | 269 | 10:30 PM | 1:30 AM | 150 | C | 1451 | 1373 | 74 | 1 | 18 | 0 | 0.132 | 0.014 | 39 | 18 | 310 | 7 | 36 | 0 | 4.24 | 3.71 | 2.03 | 0.194 | 0.0364 | 0.0092 | 0.031 | <0.00050 | 0.0127 | 0.0077 | 0.0309 | 373 | 0.0021 | 0.003 | 0.0245 | 0.0037 | 0.0012 | 0.0018 | 0.0019 | 0.0029 | 0.0012 | >0.0050 | 0.0036 | 0.0049 | 0.00048 | 0.0015 | 0.0047 | 93.8 | 99.96 | 10 | 0.33% | 0
D | Bay-1 | SG01 | PO0474 | 3536 TA | 352 | 4.1 | 4 | 0.1 | 0 | 268 | 0.091 | 1720 | 0 | 680 | 0 | 1700 | 0 | 77 | 15 | 0 | 0 | 41 | 0 | 0 | 28 | 6 | 0 | 0 | 0 | 4 | 11 | 450 | 270 | 357 | 269 | 11:30 PM | 2:30 AM | 170 | D | 1439 | 1366 | 90 | 1 | 16 | 0 | 0.12 | 0.014 | 42 | 17 | 0 | 0 | 41 | 0 | 4.2 | 3.66 | 2.09 | 0.186 | 0.0381 | 0.0103 | 0.0208 | <0.00050 | 0.0096 | 0.0093 | 0.0379 | 373 | 0.002 | 0.003 | 0.0234 | 0.0037 | 0.0011 | 0.0015 | 0.0021 | 0.0031 | 0.0024 | >0.0050 | 0.0032 | 0.0049 | 0.0006 | 0.0012 | 0.0077 | 93.8 | 99.96 | 10 | 0.32% | 0
D | Bay-1 | SG01 | PO0518 | MK4 Base Frame Cross Gear | 36 | 3.8 | 3.4 | 0.4 | 0 | 268 | 0.088 | 1590 | 0 | 520 | 0 | 1470 | 0 | 73 | 3 | 6 | 0 | 40 | 0 | 0 | 27 | 5.1 | 0 | 0 | 0 | 4 | 11 | 450 | 270 | 357 | 269 | 2:30 AM | 5:30 AM | 110 | A | 1438 | 1369 | 73 | 1.05 | 16 | 0 | 0.114 | 0.013 | 42 | 14 | 220 | 6 | 39 | 0 | 4.23 | 3.72 | 1.98 | 0.176 | 0.0375 | 0.0119 | 0.0162 | <0.00050 | 0.0092 | 0.0077 | 0.0271 | 373 | 0.0018 | 0.0016 | 0.0181 | 0.0039 | 0.0011 | 0.0017 | 0.0021 | 0.0033 | 0.0021 | >0.0050 | 0.0032 | 0.0048 | 0.00069 | 0.0016 | 0.0072 | 93.9 | 99.98 | 10.53 | 0.28% | 0
C | Bay-3 | SG01 | PO0396 | MK3 Base Frame | 244 | 23 | 22.2 | 0.8 | 0 | 268 | 0.57 | 9290 | 450 | 2180 | 0 | 5970 | 980 | 443 | 145 | 135 | 0 | 280 | 0 | 0 | 140 | 34 | 0 | 0 | 0 | 0 | 11 | 450 | 270 | 357 | 269 | 5:30 AM | 8:30 AM | 275 | B | 1445/1445 | 1364 | 135 | 1.22 | 115 | 0 | 0.69 | 0.016 | 42 | 9 | 4130 | 18 | 30 | 0 | 4.31 | 3.78 | 2.05 | 0.188 | 0.0375 | 0.0076 | 0.0207 | <0.00050 | 0.0107 | 0.0086 | 0.0311 | 373 | 0.0022 | 0.0019 | 0.0164 | 0.0034 | 0.0015 | 0.0018 | 0.0025 | 0.0034 | 0.0013 | >0.0050 | 0.0038 | 0.0045 | 0.00086 | 0.002 | 0.0049 | 93.8 | 100.02 | 12.17 | 0.30% | 0
A&B | Bay-3 | SG01 | PO0398 | Bace Frame Cross Gear | 927 | 4 | 3.4 | 0.5 | 0 | 268 | 0.092 | 2130 | 0 | 720 | 0 | 1840 | 0 | 95 | 40 | 10 | 0 | 45 | 0 | 0 | 25 | 5.5 | 0 | 0 | 0 | 0 | 11 | 450 | 270 | 357 | 269 | 6:30 AM | 9:30 AM | 100 | B | 1440 | 1375 | 80 | 1.13 | 16 | 0 | 0.12 | 0.02 | 43 | 14 | 310 | 6 | 37 | 0 | 4.28 | 3.75 | 2.03 | 0.19 | 0.0395 | 0.009 | 0.0019 | <0.00050 | 0.0102 | 0.0077 | 0.0333 | 373 | 0.0022 | 0.0015 | 0.0154 | 0.0034 | 0.0017 | 0.0018 | 0.0022 | 0.0036 | 0.0012 | >0.0050 | 0.0041 | 0.0045 | 0.00062 | 0.0015 | >0.0150 | 93.9 | 100.06 | 11.25 | 0.34% | 0
A&B | Bay-3 | SG01 | PO0415 | G145 FBH | 307 | 7.8 | 7.9 | 0.1 | 0 | 268 | 0.179 | 3460 | 0 | 1030 | 0 | 2000 | 310 | 130 | 40 | 6 | 0 | 85 | 0 | 0 | 50 | 12 | 0 | 0 | 0 | 10 | 11 | 450 | 270 | 357 | 269 | 9:30 AM | 12:30 PM | 105 | A | 1429 | 1366 | 87 | 1.09 | 32 | 0 | 0.234 | 0.016 | 43 | 13 | 1200 | 15 | 29 | 0 | 4.19 | 3.66 | 2.04 | 0.18 | 0.0381 | 0.0094 | 0.0166 | <0.00050 | 0.0099 | 0.0113 | 0.0162 | 373 | 0.002 | 0.0018 | 0.0183 | 0.0034 | 0.0008 | 0.0012 | 0.0024 | 0.0032 | 0.0026 | >0.0050 | 0.0031 | 0.0047 | 0.00064 | 0.0015 | 0.0075 | 94 | 100.08 | 10.9 | 0.33% | 0
D | Bay-1 | SGCu | PO084B | 806 PLC Pattern B | M002-368 | 4.6 | 4.1 | 0.1 | 0 | 268 | 0.104 | 1930 | 0 | 1090 | 0 | 1070 | 510 | 78 | 23 | 0 | 4 | 48 | 0 | 0 | 32 | 6.1 | 0 | 0 | 0 | 0 | 11 | 26 | 270 | 357 | 269 | 11:30 AM | 2:30 PM | 150 | B | 1445 | 1360 | 84 | 1.04 | 18 | 0 | 0.135 | 0.018 | 42 | 24 | 0 | 0 | 34 | 0 | 4.11 | 3.57 | 2.11 | 0.26 | 0.0338 | 0.0103 | 0.0242 | <0.00050 | 0.0101 | 0.0053 | 0.73 | 373 | 0.0022 | 0.0016 | 0.0261 | 0.0047 | 0.0018 | 0.0013 | 0.0021 | 0.0029 | 0.0011 | >0.0050 | 0.0034 | 0.0047 | 0.00097 | 0.0069 | 0.007 | 93.1 | 99.96 | 10.43 | 0.32% | 0
D | Bay-1 | SG01 | PO0527 | MK4 MBH | 39 | 4.4 | 4.35 | 0.05 | 0 | 268 | 0.099 | 1840 | 0 | 820 | 0 | 1470 | 0 | 75 | 5 | 0 | 0 | 43 | 0 | 0 | 31 | 6.6 | 0 | 0 | 0 | 0 | 11 | 450 | 270 | 357 | 269 | 12:30 PM | 3:30 PM | 120 | B | 1455 | 1368 | 80 | 0.98 | 18 | 0 | 0.132 | 0.014 | 42 | 19 | 270 | 6 | 33 | 0 | 4.22 | 3.69 | 2.05 | 0.182 | 0.0392 | 0.0093 | 0.019 | <0.00050 | 0.0099 | 0.0054 | 0.0469 | 373 | 0.002 | 0.0019 | 0.0233 | 0.004 | 0.0013 | 0.0015 | 0.002 | 0.0033 | 0.0013 | >0.0050 | 0.0035 | 0.0047 | 0.00069 | 0.0017 | 0.012 | 93.8 | 99.95 | 9.77 | 0.34% | 0
D | Bay-1 | SG01 | PO0518 | MK4 Base Frame Cross Gear | 37 | 4 | 3.3 | 0.3 | 0 | 268 | 0.09 | 1700 | 0 | 620 | 0 | 1480 | 0 | 77 | 19 | 0 | 0 | 41 | 0 | 0 | 28 | 5.1 | 0 | 0 | 0 | 4 | 11 | 450 | 270 | 357 | 269 | 2:30 PM | 5:30 PM | 120 | B | 1438 | 1368 | 84 | 1.03 | 16 | 0 | 0.12 | 0.013 | 43 | 16 | 200 | 5 | 37 | 0 | 4.24 | 3.71 | 2.03 | 0.169 | 0.0392 | 0.0099 | 0.0166 | <0.00050 | 0.0123 | 0.0089 | 0.0357 | 373 | 0.002 | 0.0014 | 0.0209 | 0.0046 | 0.0011 | 0.0017 | 0.0022 | 0.0033 | 0.0023 | >0.0050 | 0.0033 | 0.0041 | 0.00069 | 0.0016 | 0.0061 | 93.9 | 100.03 | 10.25 | 0.32% | 0
D | Bay-1 | SGCu | PO0197 | 1.2 PLC | 2803 | 3.9 | 3.5 | 0.3 | 0 | 268 | 0.083 | 1600 | 0 | 730 | 0 | 760 | 710 | 66 | 26 | 0 | 0 | 37 | 0 | 0 | 26 | 5.2 | 0 | 0 | 0 | 0 | 11 | 23 | 270 | 357 | 269 | 4:30 PM | 7:30 PM | 70 | A | 1438 | 1366 | 60 | 0.95 | 15 | 0 | 0.108 | 0.015 | 42 | 19 | 0 | 0 | 39 | 0 | 4.14 | 3.59 | 2.12 | 0.24 | 0.0337 | 0.0105 | 0.0176 | <0.00050 | 0.0115 | 0.0064 | 0.715 | 373 | 0.002 | 0.0014 | 0.0228 | 0.0055 | 0.0013 | 0.0014 | 0.0023 | 0.0032 | 0.0012 | >0.0050 | 0.0033 | 0.0047 | 0.0011 | 0.0032 | 0.0075 | 93.1 | 99.95 | 9.49 | 0.35% | 0
D | Bay-1 | SG01 | PO0518 | MK4 Base Frame Cross Gear | 38 | 3.9 | 3.4 | 0.4 | 0 | 268 | 0.087 | 1610 | 0 | 560 | 0 | 1410 | 0 | 81 | 22 | 9 | 0 | 39 | 0 | 0 | 27 | 5.1 | 0 | 0 | 0 | 4 | 11 | 450 | 270 | 357 | 269 | 5:30 PM | 8:30 PM | 115 | A | 1440 | 1372 | 75 | 1 | 16 | 0 | 0.114 | 0.014 | 41 | 14 | 320 | 8 | 36 | 0 | 4.26 | 3.73 | 2.03 | 0.149 | 0.0392 | 0.0109 | 0.0152 | <0.00050 | 0.0089 | 0.0089 | 0.0164 | 373 | 0.0081 | 0.0016 | 0.0203 | 0.0036 | 0.0012 | 0.0014 | 0.0019 | 0.0033 | 0.0017 | >0.0050 | 0.0036 | 0.0045 | 0.00063 | 0.0021 | 0.0069 | 93.9 | 100.01 | 10 | 0.33% | 0
D | Bay-1 | SGCu | PO084B | 806 PLC Pattern B | M002-370 | 4 | 4 | 0 | 0 | 268 | 0.09 | 1640 | 0 | 770 | 0 | 670 | 820 | 70 | 34 | 0 | 5 | 40 | 0 | 0 | 28 | 6 | 0 | 0 | 0 | 0 | 11 | 28 | 270 | 357 | 269 | 6:30 PM | 9:30 PM | 110 | A | 1437 | 1371 | 86 | 1 | 16 | 0 | 0.123 | 0.018 | 42 | 20 | 0 | 0 | 38 | 0 | 4.13 | 3.6 | 2.05 | 0.25 | 0.034 | 0.0102 | 0.0175 | <0.00050 | 0.0102 | 0.0082 | 0.702 | 373 | 0.0021 | 0.0016 | 0.0265 | 0.0044 | 0.0012 | 0.0013 | 0.0024 | 0.003 | 0.0012 | >0.0050 | 0.0034 | 0.0045 | 0.00082 | 0.0037 | 0.007 | 93.1 | 99.89 | 10 | 0.36% | 0
D | Bay-1 | SG01 | PO0527 | MK4 MBH | 40 | 4.4 | 4.35 | 0.05 | 0 | 268 | 0.1 | 1820 | 0 | 530 | 0 | 1640 | 0 | 80 | 15 | 0 | 0 | 44 | 0 | 0 | 31 | 6.5 | 0 | 0 | 0 | 0 | 11 | 450 | 270 | 357 | 269 | 7:30 PM | 10:30 PM | 140 | B | 1454 | 1380 | 90 | 1 | 18 | 0 | 0.132 | 0.014 | 41 | 12 | 410 | 9 | 37 | 0 | 4.17 | 3.65 | 2.01 | 0.168 | 0.0361 | 0.0087 | 0.0193 | <0.00050 | 0.0101 | 0.0056 | 0.041 | 373 | 0.0019 | 0.0014 | 0.02 | 0.0036 | 0.0009 | 0.0014 | 0.002 | 0.003 | 0.0013 | >0.0050 | 0.0034 | 0.0049 | 0.00065 | 0.0016 | 0.0066 | 93.8 | 99.84 | 10 | 0.33% | 0
A&B | Bay-3 | SG01 | PO0398 | Bace Frame Cross Gear | 928 | 3.8 | 3.4 | 0.4 | 0 | 268 | 0.084 | 4230 | 0 | 1240 | 0 | 3660 | 0 | 167 | 30 | 21 | 0 | 40 | 0 | 0 | 24 | 5.1 | 0 | 0 | 0 | 0 | 11 | 450 | 270 | 357 | 269 | 12:30 AM | 3:30 AM | 160 | A | 1428 | 1374 | 71 | 1.05 | 15 | 0 | 0.115 | 0.013 | 42 | 12 | 870 | 9 | 37 | 0 | 4.25 | 3.74 | 1.96 | 0.17 | 0.0406 | 0.0088 | 0.0157 | <0.00050 | 0.0088 | 0.0097 | 0.0249 | 373 | 0.0019 | 0.0021 | 0.0226 | 0.0031 | 0.0009 | 0.0015 | 0.0022 | 0.0034 | 0.002 | >0.0050 | 0.0034 | 0.0046 | 0.0007 | 0.003 | >0.0150 | 93.9 | 99.97 | 10.53 | 0.32% | 0
C | Bay-3 | SG01 | PO0484 | Main Carrier 4XM | 7 | 27 | 26.5 | 0.5 | 0 | 0.5 | 0.686 | 11430 | 0 | 4360 | 0 | 6710 | 1650 | 490 | 95 | 0 | 0 | 329 | 0 | 0 | 180 | 41 | 0 | 0 | 0 | 25 | 11 | 450 | 270 | 357 | 269 | 3:30 AM | 6:30 AM | 320 | A | 1443/1450 | 1368 | 210 | 1.22 | 135 | 0 | 0.81 | 0.015 | 42 | 16 | 2350 | 9 | 31 | 2 | 4.26 | 3.75 | 1.97 | 0.197 | 0.0387 | 0.0077 | 0.0219 | <0.00050 | 0.0105 | 0.007 | 0.0319 | 373 | 0.0021 | 0.0027 | 0.0257 | 0.0035 | 0.0012 | 0.0016 | 0.0027 | 0.0031 | 0.0022 | >0.0050 | 0.0035 | 0.0051 | 0.00097 | 0.0018 | 0.0053 | 93.9 | 100.03 | 12.19 | 0.27% | 0
A&B | Bay-3 | SG01 | PO0398 | Bace Frame Cross Gear | 929 | 3.8 | 3.4 | 0.7 | 0 | 268 | 0.086 | 3520 | 0 | 1610 | 0 | 1770 | 380 | 145 | 45 | 0 | 0 | 40 | 0 | 0 | 25 | 5.1 | 0 | 0 | 0 | 0 | 11 | 450 | 270 | 357 | 269 | 4:30 AM | 7:30 AM | 160 | A | 1432 | 1373 | 72 | 1.05 | 16 | 0 | 0.115 | 0.019 | 45 | 20 | 620 | 8 | 27 | 0 | 4.26 | 3.74 | 2.01 | 0.182 | 0.0398 | 0.0092 | 0.0179 | <0.00050 | 0.0119 | 0.0094 | 0.0379 | 373 | 0.0019 | 0.0012 | 0.0168 | 0.0031 | 0.001 | 0.0016 | 0.0024 | 0.0035 | 0.0026 | >0.0050 | 0.0035 | 0.0048 | 0.00091 | 0.0021 | >0.0150 | 93.8 | 99.94 | 10.53 | 0.35% | 0
D | Bay-1 | SG01 | PO0487 | 4XM Bearing Block Upper 4 Cavity | 4A,4B,4C,4D 5A,5B,5C,5D | 4.2 | 3.3 | 0.9 | 0 | 268 | 0.095 | 1770 | 0 | 0 | 0 | 710 | 0 | 158 | 165 | 0 | 0 | 21 | 21 | 0 | 30 | 6 | 0 | 0 | 0 | 0 | 11 | 450 | 270 | 357 | 269 | 5:30 AM | 8:30 AM | 115 | B | 1465 | 1384/1384 | 64/52 | 1 | 17 | 0 | 0.126 | 0.019 | 42 | 0 | 1720 | 41 | 17 | 0 | 4.14 | 3.14 | 3.92 | 0.16 | 0.039 | 0.007 | 0.016 | <0.00050 | 0.008 | 0.0134 | 0.0257 | 373 | 0.002 | 0.0013 | 0.0303 | 0.0058 | 0.0054 | 0.0017 | 0.0027 | 0.0009 | 0.0011 | >0.0050 | 0.0014 | 0.0048 | 0.00047 | 0.0011 | >0.0150 | 92.5 | 99.93 | 10 | 0.41% | 0
D | Bay-1 | SGCu | PO084B | 806 PLC Pattern B | M002-371 | 4 | 3.9 | 0.1 | 0 | 268 | 0.096 | 1680 | 0 | 1000 | 0 | 810 | 510 | 68 | 18 | 0 | 0 | 42 | 0 | 0 | 28 | 6 | 0 | 0 | 0 | 0 | 11 | 25 | 270 | 357 | 269 | 7:30 AM | 10:30 AM | 130 | B | 1453 | 1368 | 106 | 1.05 | 20 | 0 | 0.12 | 0.018 | 42 | 25 | 0 | 0 | 33 | 0 | 4.15 | 3.59 | 2.16 | 0.21 | 0.0333 | 0.0105 | 0.0208 | <0.00050 | 0.01 | 0.007 | 0.703 | 373 | 0.0023 | 0.0021 | 0.0234 | 0.0043 | 0.0018 | 0.0015 | 0.0022 | 0.0032 | 0.0012 | >0.0050 | 0.0035 | 0.0048 | 0.00083 | 0.0026 | 0.0084 | 93.1 | 99.95 | 10.5 | 0.35% | 0
D | Bay-1 | SGCu | PO0449 | 3K SGRE stage 2 (4 Cavity) | M002-178, M003-178, M004-178, M005-178 | 6 | 5.9 | 0.1 | 0 | 268 | 0.138 | 2520 | 0 | 1510 | 0 | 1220 | 750 | 100 | 26 | 4 | 0 | 63 | 0 | 0 | 42 | 8.8 | 0 | 0 | 0 | 6 | 11 | 26 | 270 | 357 | 269 | 8:30 AM | 11:30 AM | 175 | D | 1463 | 1372 | 160 | 1.05 | 24 | 0 | 0.18 | 0.017 | 42 | 25 | 0 | 0 | 33 | 0 | 4.17 | 3.63 | 2.1 | 0.203 | 0.033 | 0.0093 | 0.019 | <0.00050 | 0.0099 | 0.0099 | 0.629 | 373 | 0.0022 | 0.0017 | 0.021 | 0.0041 | 0.0012 | 0.0015 | 0.0022 | 0.0033 | 0.0024 | >0.0050 | 0.0034 | 0.0049 | 0.00091 | 0.0019 | 0.0055 | 93.3 | 100.04 | 10.5 | 0.31% | 0
D | Bay-1 | SG01 | PO0223B | MBH | 2903B | 4.8 | 4.5 | 0.3 | 0 | 268 | 0.111 | 2020 | 0 | 810 | 200 | 1770 | 0 | 90 | 43 | 0 | 0 | 50 | 0 | 0 | 34 | 7.2 | 0 | 0 | 0 | 0 | 11 | 450 | 270 | 357 | 269 | 9:30 AM | 12:30 PM | 205 | A | 1455 | 1360 | 101 | 1.04 | 20 | 0 | 0.144 | 0.015 | 42 | 21 | 0 | 0 | 37 | 0 | 4.19 | 3.65 | 2.07 | 0.184 | 0.0399 | 0.0093 | 0.0192 | <0.00050 | 0.01 | 0.0071 | 0.0284 | 373 | 0.0023 | 0.0016 | 0.0195 | 0.0041 | 0.0011 | 0.0016 | 0.0021 | 0.003 | 0.0014 | >0.0050 | 0.0035 | 0.0048 | 0.00068 | 0.0015 | >0.0150 | 93.9 | 100 | 10.42 | 0.32% | 0
D | Bay-1 | SG01 | PO0518 | MK4 Base Frame Cross Gear | 39 | 3.8 | 3.3 | 0.5 | 0 | 268 | 0.09 | 0 | 0 | 0 | 0 | 0 | 0 | 2 | 0 | 0 | 0 | 43 | 0 | 0 | 26 | 5.1 | 0 | 0 | 0 | 0 | 11 | 450 | 270 | 357 | 269 | 11:30 AM | 2:30 PM | 20 | A | 1440 | 1368 | 72 | 1.13 | 16 | 0 | 0.114 | 0.014 | 0 | 0 | 0 | 0 | 0 | 0 | 4.24 | 3.72 | 2 | 0.182 | 0.0381 | 0.0093 | 0.0182 | <0.00050 | 0.0122 | 0.0065 | 0.0376 | 373 | 0.002 | 0.0013 | 0.0173 | 0.0031 | 0.0015 | 0.0019 | 0.0022 | 0.0034 | 0.0023 | >0.0050 | 0.0039 | 0.0046 | 0.00096 | 0.0018 | 0.0094 | 93.9 | 100.02 | 11.32 | 0.29% | 0
A&B | Bay-3 | SG01 | PO0398 | Bace Frame Cross Gear | 931 , 930 | 7 | 6.8 | 0.6 | 0 | 0.3 | 0.177 | 3460 | 0 | 1340 | 0 | 1520 | 430 | 140 | 38 | 12 | 0 | 86 | 0 | 0 | 48 | 10.6 | 0 | 0 | 0 | 5 | 11 | 450 | 270 | 357 | 269 | 4:30 PM | 7:30 PM | 135 | A | 1432 | 1375 | 87 / 88 | 1.23 | 32 | 0 | 0.24 | 0.019 | 43 | 17 | 950 | 12 | 24 | 4 | 4.27 | 3.74 | 2.03 | 0.2 | 0.0396 | 0.0101 | 0.0177 | <0.00050 | 0.0118 | 0.0068 | 0.0208 | 373 | 0.0017 | 0.0023 | 0.0205 | 0.0036 | 0.0011 | 0.0016 | 0.0025 | 0.0035 | 0.0014 | >0.0050 | 0.004 | 0.0042 | 0.00072 | 0.0024 | 0.0049 | 93.8 | 99.97 | 12.29 | 0.29% | 0
D | Bay-1 | SG01 | PO0527 | MK4 MBH | 41 | 4.6 | 4.3 | 0.3 | 0 | 268 | 0.097 | 1830 | 0 | 980 | 0 | 1350 | 220 | 84 | 16 | 8 | 0 | 43 | 0 | 0 | 30 | 6.3 | 0 | 0 | 0 | 4 | 11 | 450 | 270 | 357 | 269 | 7:30 PM | 10:30 PM | 125 | C | 1441 | 1369 | 130 | 0.93 | 18 | 0 | 0.132 | 0.013 | 40 | 21 | 220 | 5 | 34 | 0 | 4.19 | 3.67 | 2.01 | 0.188 | 0.0397 | 0.0088 | 0.02 | <0.00050 | 0.0106 | 0.0091 | 0.0279 | 373 | 0.002 | 0.0017 | 0.0195 | 0.0044 | 0.0011 | 0.0018 | 0.0021 | 0.0038 | 0.0022 | >0.0050 | 0.003 | 0.0043 | 0.00093 | 0.0013 | 0.0048 | 93.9 | 99.97 | 9.35 | 0.32% | 0
D | Bay-1 | SGCu | PO084B | 806 PLC Pattern B | M002-372 | 4 | 4 | 0.1 | 0 | 268 | 0.092 | 1730 | 0 | 870 | 0 | 870 | 630 | 68 | 14 | 4 | 5 | 42 | 0 | 0 | 28 | 6 | 0 | 0 | 0 | 4 | 11 | 23 | 270 | 357 | 269 | 8:30 PM | 11:30 PM | 140 | C | 1438 | 1368 | 110 | 1.05 | 16 | 0 | 0.12 | 0.017 | 42 | 21 | 0 | 0 | 37 | 0 | 4.14 | 3.6 | 2.1 | 0.255 | 0.036 | 0.0108 | 0.0157 | <0.00050 | 0.0113 | 0.0076 | 0.711 | 373 | 0.0023 | 0.0014 | 0.0218 | 0.004 | 0.0011 | 0.0013 | 0.0021 | 0.0033 | 0.002 | >0.0050 | 0.0034 | 0.0048 | 0.00091 | 0.0012 | 0.0064 | 93.2 | 100.04 | 10.5 | 0.30% | 0
D | Bay-1 | SG01 | PO0223B | MBH | 2902B | 5 | 4.6 | 0.4 | 0 | 0.2 | 0.117 | 2120 | 0 | 830 | 0 | 1850 | 0 | 90 | 25 | 3 | 0 | 55 | 0 | 0 | 35 | 7 | 0 | 0 | 0 | 0 | 11 | 450 | 270 | 357 | 269 | 12:30 AM | 3:30 AM | 190 | A | 1445 | 1372 | 120 | 1.1 | 20 | 0 | 0.15 | 0.019 | 42 | 17 | 0 | 0 | 37 | 4 | 4.2 | 3.67 | 2.03 | 0.188 | 0.0393 | 0.0108 | 0.0196 | <0.00050 | 0.013 | 0.0076 | 0.0175 | 373 | 0.0019 | 0.0013 | 0.0146 | 0.0034 | 0.0012 | 0.0016 | 0.0021 | 0.0032 | 0.0014 | >0.0050 | 0.0035 | 0.0049 | 0.00068 | 0.0033 | 0.0048 | 93.9 | 99.98 | 11 | 0.32% | 0
D | Bay-1 | SSDI | PO0372 | Pillow Block | 956 | 3.6 | 3.4 | 0.2 | 0 | 268 | 0.084 | 1520 | 0 | 1460 | 0 | 620 | 0 | 52 | 123 | 0 | 0 | 19 | 19 | 0 | 26 | 5.1 | 0 | 0 | 0 | 0 | 11 | 450 | 270 | 357 | 269 | 2:30 AM | 5:30 AM | 105 | A | 1461 | 1376 | 78 | 1.06 | 15 | 0 | 0.108 | 0.019 | 42 | 41 | 0 | 0 | 17 | 0 | 4.14 | 3.15 | 3.88 | 0.199 | 0.0401 | 0.0091 | 0.0177 | <0.00050 | 0.0073 | 0.0114 | 0.0227 | 373 | 0.0018 | 0.0011 | 0.0239 | 0.0056 | 0.0058 | 0.0018 | 0.0028 | 0.0012 | 0.0012 | >0.0050 | 0.0014 | 0.0036 | 0.00052 | 0.0012 | >0.0150 | 92.6 | 100.03 | 10.56 | 0.36% | 0
D | Bay-1 | SGCu | PO0197 | 1.2 PLC | 2804 | 3.8 | 3.7 | 0.1 | 0 | 268 | 0.087 | 1610 | 0 | 720 | 0 | 1470 | 0 | 69 | 19 | 4 | 0 | 38 | 0 | 0 | 27 | 5.5 | 0 | 0 | 0 | 0 | 11 | 21 | 270 | 357 | 269 | 3:30 AM | 6:30 AM | 105 | B | 1451 | 1366 | 62 | 1 | 16 | 0 | 0.114 | 0.015 | 42 | 19 | 0 | 0 | 39 | 0 | 4.17 | 3.62 | 2.12 | 0.234 | 0.0336 | 0.0118 | 0.0179 | <0.00050 | 0.0098 | 0.0069 | 0.741 | 373 | 0.0024 | 0.002 | 0.0198 | 0.0038 | 0.0022 | 0.0013 | 0.0023 | 0.0032 | 0.0011 | >0.0050 | 0.0035 | 0.0049 | 0.0006 | 0.0025 | 0.01 | 93.1 | 99.99 | 10 | 0.32% | 0
D | Bay-1 | SG01 | PO0527 | MK4 MBH | 42 | 4.4 | 4.3 | 0.1 | 0 | 268 | 0.098 | 1660 | 0 | 1100 | 0 | 1640 | 0 | 75 | 2 | 0 | 0 | 44 | 0 | 0 | 30 | 6.3 | 0 | 0 | 0 | 4 | 11 | 450 | 270 | 357 | 269 | 4:30 AM | 7:30 AM | 115 | C | 1440 | 1371 | 120 | 1 | 18 | 0 | 0.132 | 0.016 | 38 | 25 | 0 | 0 | 37 | 0 | 4.21 | 3.69 | 2.02 | 0.192 | 0.0398 | 0.0099 | 0.0176 | <0.00050 | 0.0108 | 0.0078 | 0.0306 | 373 | 0.002 | 0.0014 | 0.0169 | 0.004 | 0.0011 | 0.0015 | 0.0021 | 0.0034 | 0.0026 | >0.0050 | 0.0036 | 0.0049 | 0.00069 | 0.0014 | 0.0049 | 93.9 | 100.01 | 10 | 0.33% | 0
A&B | Bay-3 | SG01 | PO0398 | Bace Frame Cross Gear | 932 | 5.1 | 3.4 | 0.5 | 0 | 268 | 0.117 | 2740 | 0 | 930 | 0 | 1260 | 530 | 110 | 40 | 0 | 0 | 56 | 0 | 0 | 35 | 5.1 | 0 | 0 | 0 | 5 | 11 | 450 | 270 | 357 | 269 | 7:30 AM | 10:30 AM | 120 | C | 1436 | 1373 | 72 | 1.1 | 21 | 0 | 0.153 | 0.018 | 46 | 16 | 540 | 9 | 30 | 0 | 4.23 | 3.72 | 1.97 | 0.199 | 0.0403 | 0.0087 | 0.0179 | <0.00050 | 0.0157 | 0.0076 | 0.0305 | 373 | 0.0021 | 0.005 | 0.0216 | 0.0032 | 0.0012 | 0.0017 | 0.0025 | 0.0045 | 0.002 | >0.0050 | 0.0034 | 0.0045 | 0.0011 | 0.0013 | 0.011 | 93.9 | 100.01 | 10.98 | 0.34% | 0
D | Bay-1 | SG01 | PO0518 | MK4 Base Frame Cross Gear | 40 | 3.9 | 3.3 | 0.6 | 0 | 268 | 0.087 | 1640 | 0 | 970 | 0 | 1060 | 230 | 81 | 10 | 7 | 0 | 40 | 0 | 0 | 26 | 5.1 | 0 | 0 | 0 | 4 | 11 | 450 | 270 | 357 | 269 | 2:30 PM | 5:30 PM | 125 | C | 1443 | 1375 | 75 | 1.03 | 16 | 0 | 0.114 | 0.015 | 42 | 25 | 0 | 0 | 33 | 0 | 4.25 | 3.74 | 1.97 | 0.197 | 0.0384 | 0.0108 | 0.019 | <0.00050 | 0.0115 | 0.009 | 0.0395 | 373 | 0.002 | 0.0015 | 0.0174 | 0.0037 | 0.001 | 0.0013 | 0.0019 | 0.003 | 0.0027 | >0.0050 | 0.0032 | 0.0042 | 0.00073 | 0.0034 | 0.0048 | 93.9 | 100.02 | 10.26 | 0.29% | 0
D | Bay-1 | SG01 | PO0527 | MK4 MBH | 43 | 4.4 | 4.3 | 0.1 | 0 | 268 | 0.097 | 1630 | 50 | 730 | 0 | 1590 | 0 | 80 | 29 | 5 | 0 | 43 | 0 | 0 | 30 | 6.3 | 0 | 0 | 0 | 4 | 11 | 450 | 270 | 357 | 269 | 3:30 PM | 6:30 PM | 145 | C | 1441 | 1372 | 115 | 0.98 | 18 | 0 | 0.132 | 0.014 | 38 | 17 | 400 | 9 | 36 | 0 | 4.2 | 3.69 | 1.98 | 0.174 | 0.0397 | 0.0097 | 0.0147 | <0.00050 | 0.0087 | 0.0081 | 0.0404 | 373 | 0.0019 | 0.0012 | 0.0178 | 0.0038 | 0.0009 | 0.0014 | 0.002 | 0.0031 | 0.0024 | >0.0050 | 0.0033 | 0.0047 | 0.00061 | 0.0015 | 0.0066 | 93.9 | 99.95 | 9.77 | 0.32% | 0
D | Bay-1 | SGCu | PO0081 | 1150 UF | 70 | 5 | 4.5 | 0.5 | 0 | 268 | 0.118 | 2100 | 0 | 1160 | 0 | 1210 | 530 | 80 | 30 | 36 | 2 | 56 | 0 | 0 | 35 | 6.8 | 0 | 0 | 0 | 5 | 11 | 11 | 270 | 357 | 269 | 4:30 PM | 7:30 PM | 165 | C | 1440 | 1371 | 106 | 1.12 | 20 | 0 | 0.15 | 0.018 | 42 | 23 | 0 | 0 | 35 | 0 | 4.22 | 3.56 | 2.58 | 0.223 | 0.0351 | 0.0108 | 0.0167 | <0.00050 | 0.0093 | 0.0089 | 0.362 | 373 | 0.0018 | 0.0022 | 0.02 | 0.0038 | 0.0013 | 0.0014 | 0.0023 | 0.0033 | 0.0026 | >0.0050 | 0.0035 | 0.0045 | 0.00073 | 0.0021 | >0.0150 | 93.1 | 100 | 11.2 | 0.32% | 0
D | Bay-1 | SSDI | PO0372 | Pillow Block | 957 | 3.7 | 3.4 | 0.3 | 0 | 268 | 0.085 | 1550 | 0 | 1470 | 0 | 680 | 0 | 52 | 127 | 12 | 0 | 19 | 19 | 0 | 27 | 5 | 0 | 0 | 0 | 0 | 11 | 450 | 270 | 357 | 269 | 5:30 PM | 8:30 PM | 165 | A | 1465 | 1380 | 65 | 1.03 | 15 | 0 | 0.111 | 0.018 | 42 | 40 | 0 | 0 | 18 | 0 | 4.15 | 3.15 | 3.91 | 0.163 | 0.041 | 0.0088 | 0.0129 | <0.00050 | 0.0056 | 0.0132 | 0.0702 | 373 | 0.0019 | 0.00066 | 0.0252 | 0.0057 | 0.0061 | 0.0018 | 0.003 | 0.0013 | 0.0013 | >0.0050 | 0.0016 | 0.0038 | 0.0006 | 0.0009 | >0.0150 | 92.5 | 99.97 | 10.27 | 0.39% | 0
D | Bay-1 | SGCu | PO0387 | 3K SGRE stage 1 PLC | 119 | 5.8 | 5.7 | 0.1 | 0 | 268 | 0.136 | 2440 | 0 | 1450 | 0 | 890 | 1020 | 115 | 44 | 0 | 8 | 64 | 0 | 0 | 40 | 8.4 | 0 | 0 | 0 | 6 | 11 | 33 | 270 | 357 | 269 | 8:30 PM | 11:30 PM | 175 | B | 1460 | 1372 | 130 | 1.1 | 23 | 0 | 0.174 | 0.019 | 42 | 25 | 0 | 0 | 33 | 0 | 4.22 | 3.66 | 2.14 | 0.265 | 0.0405 | 0.01 | 0.0178 | <0.00050 | 0.0078 | 0.0073 | 0.632 | 373 | 0.0023 | 0.0008 | 0.0197 | 0.0045 | 0.0025 | 0.0015 | 0.0023 | 0.0035 | 0.003 | >0.0050 | 0.0037 | 0.005 | 0.00081 | 0.0015 | 0.005 | 93.1 | 99.97 | 11.03 | 0.32% | 0
A&B | Bay-3 | SG01 | PO0398 | Bace Frame Cross Gear | 933, 934 | 7.5 | 6.8 | 0.7 | 0 | 268 | 0.173 | 3620 | 250 | 1230 | 300 | 1720 | 350 | 155 | 10 | 5 | 0 | 82 | 0 | 0 | 50 | 10.4 | 0 | 0 | 0 | 10 | 11 | 450 | 270 | 357 | 269 | 10:30 PM | 1:30 AM | 165 | C | 1435 | 1371 | 69 / 65 | 1.09 | 30 | 0 | 0.225 | 0.014 | 46 | 18 | 1030 | 12 | 24 | 0 | 4.28 | 3.77 | 1.94 | 0.175 | 0.0403 | 0.0092 | 0.0155 | <0.00050 | 0.0143 | 0.0092 | 0.0485 | 373 | 0.002 | 0.0016 | 0.0218 | 0.0048 | 0.0011 | 0.0015 | 0.0022 | 0.0031 | 0.0021 | >0.0050 | 0.0037 | 0.0043 | 0.00088 | 0.0012 | 0.0098 | 93.9 | 100.02 | 10.93 | 0.31% | 0
D | Bay-1 | SGCu | PO0197 | 1.2 PLC | 2805 | 4.6 | 3.4 | 0.1 | 0 | 268 | 0.104 | 1940 | 0 | 1150 | 0 | 690 | 820 | 78 | 12 | 8 | 0 | 48 | 0 | 0 | 32 | 5.2 | 0 | 0 | 0 | 5 | 11 | 46 | 270 | 357 | 269 | 4:30 AM | 7:30 AM | 145 | C | 1453 | 1370 | 70 | 1.04 | 19 | 0 | 0.138 | 0.017 | 42 | 25 | 0 | 0 | 33 | 0 | 4.13 | 3.57 | 2.15 | 0.212 | 0.0368 | 0.0096 | 0.0492 | <0.00050 | 0.0125 | 0.0057 | 0.714 | 373 | 0.0023 | 0.0012 | 0.023 | 0.0045 | 0.0014 | 0.0017 | 0.0022 | 0.0035 | 0.0022 | >0.0050 | 0.0036 | 0.0048 | 0.0008 | 0.0014 | 0.0032 | 93.1 | 99.95 | 10.43 | 0.33% | 0
D | Bay-1 | SSDI | PO0372 | Pillow Block | 958 | 3.6 | 3.25 | 0.35 | 0 | 268 | 0.083 | 1470 | 0 | 1440 | 0 | 690 | 0 | 49 | 135 | 4 | 0 | 19 | 19 | 0 | 25 | 5 | 0 | 0 | 0 | 3 | 11 | 450 | 270 | 357 | 269 | 12:30 PM | 3:30 PM | 120 | B | 1461 | 1380 | 74 | 1.06 | 15 | 0 | 0.108 | 0.016 | 41 | 40 | 0 | 0 | 19 | 0 | 4.19 | 3.2 | 3.87 | 0.168 | 0.0407 | 0.0087 | 0.0138 | <0.00050 | 0.007 | 0.0133 | 0.0113 | 373 | 0.0018 | 0.00074 | 0.0258 | 0.0055 | 0.0057 | 0.002 | 0.0029 | 0.0015 | 0.0014 | >0.0050 | 0.0016 | 0.0043 | 0.0004 | 0.0016 | 0.0057 | 92.6 | 100.03 | 10.56 | 0.34% | 0
A&B | Bay-3 | SG01 | PO0398 | Bace Frame Cross Gear | 935 | 3.8 | 3.4 | 0.4 | 0 | 268 | 0.088 | 3630 | 350 | 850 | 0 | 2290 | 350 | 160 | 10 | 3 | 0 | 41.5 | 0 | 0 | 25 | 5.1 | 0 | 0 | 0 | 10 | 11 | 450 | 270 | 357 | 269 | 3:30 PM | 6:30 PM | 135 | D | 1435 | 1375 | 68 | 1.09 | 16 | 0 | 0.115 | 0.015 | 45 | 10 | 1330 | 15 | 30 | 0 | 4.25 | 3.73 | 2 | 0.186 | 0.0393 | 0.0094 | 0.0174 | <0.00050 | 0.0106 | 0.0104 | 0.0249 | 373 | 0.0019 | 0.002 | 0.0217 | 0.004 | 0.0009 | 0.0015 | 0.0022 | 0.0033 | 0.0028 | >0.0050 | 0.0033 | 0.0047 | 0.00073 | 0.0013 | 0.0031 | 93.9 | 100.02 | 10.92 | 0.32% | 0
D | Bay-1 | SSDI | PO0421B | 1052 stage 2 PLC | 210, 209 | 5.3 | 5.2 | 0.1 | 0 | 268 | 0.121 | 2100 | 0 | 1920 | 200 | 1080 | 0 | 75 | 120 | 70 | 0 | 27.3 | 27.3 | 0 | 37 | 8 | 0 | 0 | 0 | 0 | 11 | 450 | 270 | 357 | 269 | 7:30 PM | 10:30 PM | 155 | B | 1463 | 1385/1370 | 115/110 | 1.03 | 21.2 | 0 | 0.159 | 0.016 | 40 | 40 | 0 | 0 | 20 | 0 | 4.15 | 3.16 | 3.87 | 0.181 | 0.0401 | 0.0098 | 0.0279 | <0.00050 | 0.013 | 0.0193 | 0.0329 | 373 | 0.0018 | 0.0015 | 0.0305 | 0.0057 | 0.0056 | 0.0018 | 0.003 | 0.0013 | 0.0014 | >0.0050 | 0.0017 | 0.004 | 0.00043 | 0.0032 | >0.0150 | 92.5 | 99.95 | 10.3 | 0.32% | 0
D | Bay-1 | SG01 | PO0223B | MBH | 2904B | 5 | 4.55 | 0.45 | 0 | 2 | 0.116 | 1200 | 500 | 500 | 100 | 1000 | 0 | 72 | 0 | 0 | 0 | 54 | 0 | 0 | 35 | 7 | 0 | 0 | 0 | 5 | 11 | 450 | 270 | 357 | 269 | 8:30 PM | 11:30 PM | 185 | B | 1445 | 1440 | 100 | 1.08 | 20 | 0 | 0.15 | 0.017 | 30 | 11 | 400 | 7 | 18 | 35 | 4.17 | 3.66 | 1.95 | 0.176 | 0.0388 | 0.0117 | 0.0172 | <0.00050 | 0.0103 | 0.0081 | 0.0492 | 373 | 0.0019 | 0.0019 | 0.0203 | 0.0038 | 0.0009 | 0.0015 | 0.002 | 0.0032 | 0.0027 | >0.0050 | 0.0034 | 0.0047 | 0.00054 | 0.004 | 0.0007 | 94 | 100.01 | 10.8 | 0.31% | 0
D | Bay-1 | SG01 | PO0223B | MBH | 2905B | 5 | 4.6 | 0.4 | 0 | 1 | 0.115 | 1530 | 150 | 620 | 170 | 1320 | 0 | 76 | 12 | 5 | 0 | 52.5 | 0 | 0 | 35 | 7 | 0 | 0 | 0 | 5 | 11 | 450 | 270 | 357 | 269 | 9:30 PM | 12:30 AM | 165 | B | 1435 | 1369 | 98 | 1.05 | 20 | 0 | 0.15 | 0.014 | 34 | 16 | 210 | 4 | 26 | 20 | 4.15 | 3.63 | 2 | 0.196 | 0.0379 | 0.0119 | 0.0186 | <0.00050 | 0.0095 | 0.0083 | 0.0325 | 373 | 0.0018 | 0.0021 | 0.0245 | 0.0038 | 0.0011 | 0.0016 | 0.002 | 0.0033 | 0.0023 | >0.0050 | 0.0035 | 0.0046 | 0.00057 | 0.0059 | 0.0037 | 93.9 | 99.95 | 10.5 | 0.30% | 0
D | Bay-1 | SSDI | PO0372 | Pillow Block | 959 | 3.6 | 3.4 | 0.2 | 0 | 268 | 0.083 | 1520 | 0 | 1440 | 0 | 640 | 0 | 47 | 94 | 34 | 0 | 18.5 | 18.5 | 0 | 26 | 5.1 | 0 | 0 | 0 | 0 | 11 | 450 | 270 | 357 | 269 | 10:30 PM | 1:30 AM | 115 | B | 1451 | 1378 | 81 | 1.03 | 14.4 | 0 | 0.108 | 0.013 | 42 | 40 | 0 | 0 | 18 | 0 | 4.18 | 3.19 | 3.88 | 0.193 | 0.0418 | 0.0093 | 0.0164 | <0.00050 | 0.0076 | 0.0142 | 0.0743 | 373 | 0.0019 | 0.00093 | 0.035 | 0.0064 | 0.0058 | 0.0019 | 0.0034 | 0.0016 | 0.0013 | >0.0050 | 0.0016 | 0.0047 | 0.00049 | 0.002 | 0.0012 | 92.5 | 100.04 | 10.28 | 0.32% | 0
D | Bay-1 | SG01 | PO0491 | 4XM Lab seal Gear Side | 4 | 1.6 | 1.5 | 0.1 | 0 | 5 | 0.038 | 240 | 0 | 160 | 0 | 200 | 0 | 12 | 10 | 0 | 0 | 17.5 | 0 | 0 | 12 | 2 | 0 | 0 | 0 | 0 | 11 | 450 | 270 | 357 | 269 | 11:30 PM | 2:30 AM | 105 | D | 1457 | 1354 | 96 | 1.09 | 6.5 | 0 | 0.048 | 0.016 | 4 | 3 | 0 | 0 | 4 | 89 | 4.22 | 3.71 | 1.98 | 0.192 | 0.0379 | 0.0108 | 0.0188 | <0.00050 | 0.019 | 0.0081 | 0.0285 | 373 | 0.0017 | 0.0021 | 0.0234 | 0.0044 | 0.0012 | 0.0015 | 0.0021 | 0.0033 | 0.0023 | >0.0050 | 0.0036 | 0.0046 | 0.00071 | 0.0015 | 0.003 | 93.9 | 100 | 10.94 | 0.31% | 0
D | Bay-1 | SGCu | PO0197 | 1.2 PLC | 2806 | 3.8 | 3.6 | 0.2 | 0 | 0.2 | 0.086 | 1600 | 0 | 710 | 210 | 630 | 650 | 73 | 39 | 0 | 2 | 38.5 | 0 | 0 | 27 | 5.2 | 0.14 | 0 | 0 | 0 | 11 | 28.5 | 270 | 357 | 269 | 12:30 AM | 3:30 AM | 140 | A | 1450 | 1362 | 57 | 1.01 | 15.5 | 0 | 0.014 | 0.01 | 40 | 23 | 0 | 0 | 32 | 5 | 4.15 | 3.6 | 2.12 | 0.198 | 0.0341 | 0.0093 | 0.0168 | <0.00050 | 0.0099 | 0.0068 | 0.706 | 373 | 0.002 | 0.0013 | 0.0284 | 0.0055 | 0.0013 | 0.0016 | 0.0021 | 0.0035 | 0.0013 | >0.0050 | 0.0036 | 0.0047 | 0.0007 | 0.0022 | 0.0031 | 93.2 | 100 | 10.13 | 0.31% | 0
A&B | Bay-3 | SG01 | PO0398 | Bace Frame Cross Gear | 936 | 5 | 3.3 | 0.7 | 0 | 268 | 0.109 | 2410 | 150 | 830 | 0 | 2000 | 310 | 110 | 38 | 10 | 0 | 54 | 0 | 0 | 30 | 5 | 0 | 0 | 0 | 0 | 11 | 450 | 270 | 357 | 269 | 3:30 AM | 6:30 AM | 100 | C | 1441 | 1372 | 89 | 1.08 | 20 | 0 | 0.15 | 0.012 | 43 | 14 | 300 | 5 | 39 | 0 | 4.27 | 3.75 | 2.02 | 0.192 | 0.0399 | 0.01 | 0.0292 | <0.00050 | 0.0125 | 0.0084 | 0.0212 | 373 | 0.0021 | 0.0026 | 0.0246 | 0.0046 | 0.0011 | 0.0016 | 0.0023 | 0.0032 | 0.0015 | >0.0050 | 0.0034 | 0.0041 | 0.00096 | 0.0023 | 0.0032 | 93.8 | 99.98 | 10.8 | 0.30% | 0
A&B | Bay-3 | SG01 | PO0486 | 4XM MBH | 7 | 7.5 | 6.6 | 0.4 | 0 | 1 | 0.17 | 3450 | 200 | 890 | 200 | 3620 | 0 | 160 | 25 | 17 | 0 | 83 | 0 | 0 | 45 | 12 | 0 | 0 | 0 | 10 | 11 | 450 | 270 | 357 | 269 | 4:30 AM | 7:30 AM | 90 | B | 1441 | 1368 | 63 | 1.11 | 30 | 0 | 0.225 | 0.018 | 37 | 11 | 640 | 6 | 36 | 10 | 4.23 | 3.71 | 2.02 | 0.189 | 0.0368 | 0.0098 | 0.0214 | <0.00050 | 0.0111 | 0.0083 | 0.0216 | 373 | 0.0021 | 0.0022 | 0.024 | 0.0043 | 0.0011 | 0.0016 | 0.0023 | 0.0036 | 0.0022 | >0.0050 | 0.0031 | 0.0046 | 0.00071 | 0.0015 | 0.0026 | 93.9 | 100.02 | 11.07 | 0.30% | 0
D | Bay-1 | SG01 | PO0487 | 4XM Bearing Block Upper 4 Cavity | 6A , 6B , 6C, 6D | 1.5 | 1.3 | 0.2 | 0 | 268 | 0.034 | 2110 | 0 | 920 | 0 | 1770 | 0 | 108 | 60 | 0 | 0 | 15 | 0 | 0 | 11 | 2 | 0 | 0 | 0 | 0 | 11 | 450 | 270 | 357 | 269 | 11:30 AM | 2:30 PM | 175 | B | 1453 | 1365 | 45 | 1 | 6 | 0 | 0.45 | 0.01 | 40 | 17 | 500 | 9 | 33 | 0 | 4.27 | 3.73 | 2.08 | 0.181 | 0.0385 | 0.0087 | 0.0141 | <0.00050 | 0.0077 | 0.0119 | 0.03 | 373 | 0.0018 | 0.0011 | 0.0254 | 0.004 | 0.0011 | 0.0017 | 0.002 | 0.0033 | 0.0014 | >0.0050 | 0.0033 | 0.0048 | 0.00058 | 0.0015 | 0.0023 | 93.8 | 100 | 10 | 0.31% | 0
D | Bay-1 | SG01 | PO0518 | MK4 Base Frame Cross Gear | 42 | 3.8 | 3.4 | 0.4 | 0 | 268 | 0.084 | 0 | 0 | 0 | 0 | 0 | 0 | 0 | 0 | 0 | 0 | 38 | 0 | 0 | 26 | 5.1 | 0 | 0 | 0 | 5 | 11 | 450 | 270 | 357 | 269 | 12:30 PM | 3:30 PM | 200 | B | 1445 | 1372 | 68 | 1 | 15.2 | 0 | 0.114 | 0.013 | 0 | 0 | 0 | 0 | 0 | 0 | 4.25 | 3.71 | 2.08 | 0.177 | 0.0386 | 0.0115 | 0.0132 | <0.00050 | 0.0074 | 0.0094 | 0.0293 | 373 | 0.0017 | 0.0012 | 0.0255 | 0.004 | 0.001 | 0.0015 | 0.0021 | 0.0033 | 0.0014 | >0.0050 | 0.0035 | 0.0044 | 0.00061 | 0.0014 | 0.0025 | 93.8 | 99.97 | 10 | 0.32% | 0
D | Bay-1 | SGCu | PO0449 | 3K SGRE stage 2 (4 Cavity) | M002-180, M003-180, M004-180, M005-180 | 6 | 5.9 | 0.1 | 0 | 268 | 0.135 | 2470 | 0 | 1500 | 0 | 1010 | 1020 | 105 | 30 | 5 | 0 | 60 | 0 | 0 | 42 | 8.7 | 0 | 0 | 0 | 6 | 11 | 30 | 270 | 357 | 269 | 1:30 PM | 4:30 PM | 190 | C | 1468 | 1387 | 147 | 1 | 24 | 0 | 0.18 | 0.015 | 41 | 25 | 0 | 0 | 34 | 0 | 4.18 | 3.64 | 2.11 | 0.211 | 0.0339 | 0.0081 | 0.0169 | <0.00050 | 0.0099 | 0.0093 | 0.633 | 373 | 0.0023 | 0.0014 | 0.0263 | 0.0048 | 0.0014 | 0.0016 | 0.0023 | 0.0035 | 0.0029 | >0.0050 | 0.0034 | 0.0044 | 0.00095 | 0.0017 | 0.0025 | 93.2 | 99.97 | 10 | 0.36% | 0
D | Bay-1 | SG01 | PO0518 | MK4 Base Frame Cross Gear | 43 | 4 | 3.4 | 0.4 | 0 | 268 | 0.086 | 1620 | 0 | 770 | 0 | 1370 | 0 | 77 | 22 | 2 | 0 | 38 | 0 | 0 | 27 | 5.2 | 0 | 0 | 0 | 4 | 11 | 450 | 270 | 357 | 269 | 2:30 PM | 5:30 PM | 115 | B | 1439 | 1376 | 65 | 0.95 | 15.2 | 0 | 0.114 | 0.013 | 41 | 19 | 240 | 6 | 34 | 0 | 4.25 | 3.72 | 2.06 | 0.199 | 0.0378 | 0.0091 | 0.0181 | <0.00050 | 0.0097 | 0.01 | 0.0337 | 373 | 0.0019 | 0.0018 | 0.0254 | 0.0038 | 0.0011 | 0.0017 | 0.0024 | 0.0036 | 0.0032 | >0.0050 | 0.0038 | 0.0042 | 0.00064 | 0.0015 | 0.0016 | 93.8 | 100 | 9.5 | 0.36% | 0
D | Bay-1 | SG01 | PO0487 | 4XM Bearing Block Upper 4 Cavity | 7A , 7B , 7C, 7D | 1.4 | 1.3 | 0.1 | 0 | 3.2 | 0.033 | 1010 | 0 | 630 | 0 | 760 | 0 | 48 | 2 | 0 | 0 | 15 | 0 | 0 | 10 | 2 | 0 | 0 | 0 | 0 | 11 | 450 | 270 | 357 | 269 | 3:30 PM | 6:30 PM | 100 | B | 1453 | 1378 | 79 | 1.07 | 6 | 0 | 0.42 | 0.013 | 18 | 11 | 0 | 0 | 14 | 57 | 4.24 | 3.72 | 2.01 | 0.217 | 0.0388 | 0.0103 | 0.0194 | <0.00050 | 0.0099 | 0.0077 | 0.022 | 373 | 0.002 | 0.0021 | 0.0261 | 42 | 0.0013 | 0.0014 | 0.0023 | 0.0034 | 0.0032 | >0.0050 | 0.0036 | 0.0047 | 0.00062 | 0.0013 | 0.0019 | 93.8 | 141.95 | 10.71 | 0.31% | 0
D | Bay-1 | SSDI | PO0372 | Pillow Block | 960 | 3.6 | 3.4 | 0.2 | 0 | 268 | 0.081 | 1520 | 0 | 1440 | 0 | 640 | 0 | 43 | 118 | 8 | 0 | 17.5 | 17.5 | 0 | 26 | 5.1 | 0 | 0 | 0 | 0 | 11 | 450 | 270 | 357 | 269 | 6:30 PM | 9:30 PM | 95 | D | 1452 | 1378 | 81 | 0.97 | 14.5 | 0 | 0.108 | 0.01 | 42 | 40 | 0 | 0 | 18 | 0 | 4.15 | 3.15 | 3.9 | 0.2 | 0.0422 | 0.0065 | 0.0163 | <0.00050 | 0.0076 | 0.014 | 0.1 | 373 | 0.002 | 0.0013 | 0.0348 | 0.0061 | 0.0059 | 0.0021 | 0.0035 | 0.0017 | 0.0013 | >0.0050 | 0.0017 | 0.0049 | 0.00051 | 0.0011 |  | 92.5 | 100.04 | 9.72 | 0.32% | 0
D | Bay-1 | SGCu | PO0197 | 1.2 PLC | 2807 | 3.8 | 3.6 | 0.2 | 0 | 268 | 0.085 | 1610 | 0 | 740 | 0 | 740 | 710 | 68 | 15 | 0 | 2 | 37 | 0 | 0 | 27 | 5.5 | 0 | 0 | 0 | 0 | 11 | 24 | 270 | 357 | 269 | 8:30 PM | 11:30 PM | 110 | A | 1450 | 1366 | 64 | 0.97 | 15.2 | 0 | 0.012 | 0.012 | 42 | 19 | 0 | 0 | 38 | 0 | 4.16 | 3.61 | 2.13 | 0.241 | 0.0364 | 0.0091 | 0.0188 | <0.00050 | 0.0089 | 0.0057 | 0.728 | 373 | 0.0024 | 0.0024 | 0.0291 | 0.0048 | 0.0016 | 0.0016 | 0.0026 | 0.0035 | 0.0013 | >0.0050 | 0.0036 | 0.0049 | 0.0007 | 0.0027 | 0.0033 | 93.1 | 99.99 | 9.74 | 0.32% | 0
D | Bay-1 | SG01 | PO0223B | MBH | 2906B | 5 | 4.5 | 0.5 | 0 | 268 | 0.113 | 2100 | 0 | 980 | 100 | 1210 | 0 | 96 | 39 | 0 | 0 | 51 | 0 | 0 | 35 | 7 | 0 | 0 | 0 | 5 | 11 | 450 | 270 | 357 | 269 | 10:30 PM | 1:30 AM | 165 | B | 1438 | 1367 | 102 | 1.02 | 20 | 0 | 0.15 | 0.001 | 42 | 22 | 610 | 12 | 24 | 0 | 4.14 | 3.63 | 1.95 | 0.198 | 0.0391 | 0.0099 | 0.0161 | <0.00050 | 0.0079 | 0.0055 | 0.0196 | 373 | 0.0019 | 0.0012 | 0.0235 | 0.0036 | 0.0008 | 0.0014 | 0.0021 | 0.0029 | 0.0016 | >0.0050 | 0.0034 | 0.0045 | 0.00085 | 0.0016 | 0.0038 | 94 | 99.97 | 10.2 | 0.23% | 0
A&B | Bay-3 | SG01 | PO0398 | Bace Frame Cross Gear | 937, 938 | 7.5 | 6.8 | 0.3 | 0 | 268 | 0.171 | 3040 | 360 | 1030 | 150 | 2180 | 0 | 140 | 33 | 0 | 0 | 80.5 | 0 | 0 | 50 | 10.6 | 0 | 0 | 0 | 10 | 11 | 450 | 270 | 357 | 269 | 1:30 AM | 4:30 AM | 125 | C | 1430 | 1377 | 66, 72 | 1.07 | 30 | 0 | 0.225 | 0.014 | 45 | 16 | 740 | 10 | 29 | 0 | 4.27 | 3.74 | 2.05 | 0.195 | 0.04 | 0.011 | 0.0189 | <0.0005 | 0.0102 | 0.0093 | 0.045 | 373 | 0.0021 | 0.0019 | 0.021 | 0.0034 | 0.0008 | 0.0013 | 0.0022 | 0.0036 | 0.0032 | >0.0050 | 0.0035 | 0.0044 | 0.00061 | 0.0015 | 0.0039 | 93.8 | 100.01 | 10.73 | 0.31% | 0
C | Bay-3 | SG01 | PO0391 | MK3 Hub | 261 | 18 | 17.5 | 0.5 | 0 | 1 | 0.426 | 7040 | 320 | 1240 | 410 | 4000 | 830 | 310 | 85 | 15 | 0 | 225 | 0 | 0 | 108 | 27 | 0 | 0 | 0 | 0 | 11 | 450 | 270 | 357 | 269 | 6:30 AM | 9:30 AM | 190 | C | 1440 | 1367 | 135 | 1.2 | 72 | 0 | 0.54 | 0.016 | 40 | 6 | 3160 | 21 | 33 | 0 | 4.28 | 3.76 | 2.01 | 0.181 | 0.039 | 0.0075 | 0.0211 | 0.0054 | 0.01 | 0.0091 | 0.0199 | 373 | 0.0021 | 0.0024 | 0.023 | 0.0044 | 0.0013 | 0.0016 | 0.0024 | 0.0035 | 0.0014 | >0.0050 | 0.0035 | 0.0045 | 0.00073 | 0.0045 | 0.005 | 93.8 | 99.98 | 12 | 0.28% | 0
A&B | Bay-3 | SG01 | PO0398 | Bace Frame Cross Gear | 938 | 3.9 | 3.3 | 0.6 | 0 | 268 | 0.085 | 3420 | 200 | 430 | 200 | 2200 | 720 | 145 | 20 | 0 | 0 | 41.5 | 0 | 0 | 23 | 5 | 0 | 0 | 0 | 10 | 11 | 450 | 270 | 357 | 269 | 7:30 AM | 10:30 AM | 145 | C | 1438 | 1371 | 82 | 1.06 | 15 | 0 | 0.115 | 0.018 | 43 | 7 | 1330 | 16 | 34 | 0 | 4.23 | 3.71 | 2.01 | 0.207 | 0.037 | 0.01 | 0.023 | <0.00050 | 0.0123 | 0.0094 | 0.029 | 373 | 0.0023 | 0.0028 | 0.024 | 0.0037 | 0.0015 | 0.0015 | 0.0028 | 0.0035 | 0.0023 | >0.0050 | 0.0038 | 0.0053 | 0.00068 | 0.0028 | 0.0031 | 93.8 | 99.95 | 10.64 | 0.33% | 0
C | Bay-3 | SG01 | PO0484 | Main Carrier 4XM | 8 | 27 | 26.5 | 0.5 | 0 | 0 | 0.688 | 11200 | 250 | 3610 | 700 | 7610 | 1600 | 500 | 95 | 0 | 0 | 337 | 0 | 0 | 175 | 40 | 0 | 0 | 0 | 30 | 11 | 450 | 270 | 357 | 269 | 10:30 AM | 1:30 PM | 449 | A | 1442/1447 | 1367 | 210 | 1.25 | 135 | 0 | 0.81 | 0.017 | 42 | 16 | 2030 | 8 | 34 | 0 | 4.23 | 3.72 | 1.98 | 0.185 | 0.0395 | 0.0076 | 0.019 | 0.0058 | 0.012 | 0.0075 | 0.029 | 373 | 0.0021 | 0.0028 | 0.023 | 0.0037 | 0.0012 | 0.0015 | 0.0027 | 0.0034 | 0.0017 | >0.0050 | 0.0038 | 0.0044 | 0.00067 | 0.0016 | 0.0059 | 93.9 | 100 | 12.48 | 0.27% | 0
D | Bay-1 | SGCu | PO084B | 806 PLC Pattern B | M002-377 | 4 | 3.9 | 0.1 | 0 | 268 | 0.089 | 1580 | 100 | 1000 | 0 | 600 | 720 | 68 | 26 | 0 | 2 | 38.5 | 0 | 0 | 28 | 6 | 0 | 0 | 0 | 4 | 11 | 25 | 270 | 357 | 269 | 11:30 AM | 2:30 PM | 140 | D | 1455 | 1373 | 89 | 0.96 | 16 | 0 | 0.12 | 0.011 | 42 | 25 | 0 | 0 | 33 | 0 | 4.14 | 3.6 | 2.1 | 0.266 | 0.035 | 0.0097 | 0.018 | <0.00050 | 0.0095 | 0.0068 | 0.702 | 373 | 0.0026 | 0.0021 | 0.025 | 0.0049 | 0.0013 | 0.0017 | 0.003 | 0.0035 | 0.0023 | >0.0050 | 0.0035 | 0.005 | 0.00086 | 0.0024 | 0.0029 | 93.2 | 100.05 | 9.63 | 0.31% | 0
D | Bay-1 | SGCu | PO0449 | 3K SGRE stage 2 (4 Cavity) | M002-181, M003-181, M004-181, M005-181 | 6 | 6 | 0 | 0 | 268 | 0.137 | 2230 | 220 | 1010 | 240 | 1490 | 810 | 106 | 23 | 2 | 1 | 62.5 | 0 | 0 | 42 | 8.7 | 0 | 0 | 0 | 0 | 11 | 27 | 270 | 357 | 269 | 2:30 PM | 5:30 PM | 170 | C | 1449 | 1360 | 128 | 1.04 | 24 | 0 | 0.18 | 0.013 | 41 | 21 | 0 | 0 | 38 | 0 | 4.19 | 3.64 | 2.12 | 0.24 | 0.0374 | 0.009 | 0.018 | <0.00050 | 0.0106 | 0.0074 | 0.612 | 373 | 0.0022 | 0.0018 | 0.0299 | 0.0044 | 0.0016 | 0.0017 | 0.0023 | 0.0034 | 0.0012 | >0.0050 | 0.0039 | 0.0048 | 0.00076 | 0.0069 | 0.0034 | 93.2 | 100 | 10.42 | 0.32% | 0
D | Bay-1 | SGCu | PO0197 | 1.2 PLC | 2808 | 4.55 | 3.55 | 0.3 | 0 | 268 | 0.106 | 1720 | 300 | 630 | 200 | 1240 | 710 | 92 | 0 | 0 | 1 | 50 | 0 | 0 | 32 | 5.4 | 0 | 0 | 0 | 0 | 11 | 27.5 | 270 | 357 | 269 | 5:30 PM | 8:30 PM | 215 | A | 1449 | 1366 | 65 | 1.1 | 18 | 0 | 0.135 | 0.011 | 42 | 17 | 0 | 0 | 41 | 0 | 4.17 | 3.63 | 2.08 | 0.235 | 0.033 | 0.0096 | 0.036 | <0.00050 | 0.019 | 0.0077 | 0.719 | 373 | 0.0025 | 0.0015 | 0.027 | 0.0044 | 0.0012 | 0.0016 | 0.0023 | 0.0033 | 0.0013 | >0.0050 | 0.0039 | 0.0042 | 0.0007 | 0.016 | 0.0053 | 93.1 | 99.99 | 10.99 | 0.29% | 0
D | Bay-1 | SSDI | PO0372 | Pillow Block | 961 | 3.6 | 3.4 | 0.2 | 0 | 0.25 | 0.082 | 1420 | 0 | 1210 | 220 | 500 | 0 | 48 | 120 | 16 | 0 | 18.4 | 18.4 | 0 | 26 | 5 | 0 | 0 | 0 | 0 | 11 | 450 | 270 | 357 | 269 | 6:30 PM | 9:30 PM | 90 | D | 1455 | 1374 | 68 | 1.02 | 14.4 | 0 | 0.108 | 0.013 | 39 | 40 | 0 | 0 | 14 | 7 | 4.13 | 3.15 | 3.86 | 0.198 | 0.039 | 0.0088 | 0.017 | <0.00050 | 0.008 | 0.016 | 0.072 | 373 | 0.0018 | 0.00082 | 0.028 | 0.0074 | 0.0054 | 0.0018 | 0.003 | 0.0014 | 0.0015 | >0.0050 | 0.0014 | 0.0048 | 0.00056 | 0.0021 | 0.0025 | 92.5 | 99.97 | 10.22 | 0.34% | 0
E | Bay-1 | SSDI | PO0421B | 1052 stage 2 PLC | 211 | 2.6 | 2.55 | 0.05 | 0 | 268 | 0.059 | 2130 | 100 | 1910 | 200 | 860 | 0 | 65 | 120 | 53 | 0 | 13.4 | 13.4 | 0 | 17 | 4 | 0 | 0 | 0 | 0 | 11 | 450 | 270 | 357 | 269 | 7:30 PM | 10:30 PM | 175 | A | 1460 | 1386 | 85 | 1.03 | 11 | 0 | 0.08 | 0.013 | 43 | 41 | 0 | 0 | 17 | 0 | 4.15 | 3.17 | 3.84 | 0.22 | 0.0395 | 0.0074 | 0.0168 | <0.00050 | 0.0086 | 0.0124 | 0.098 | 373 | 0.0019 | 0.0008 | 0.034 | 0.0062 | 0.0054 | 0.0017 | 0.0032 | 0.0011 | 0.0012 | >0.0050 | 0.0016 | 0.0042 | 0.00056 | 0.0061 | 0.0018 | 92.5 | 100.02 | 10.31 | 0.32% | 0
E | Bay-1 | SSDI | PO0421B | 1052 stage 2 PLC | 212 | 2.6 | 2.55 | 0.05 | 0 | 268 | 0.06 | 0 | 0 | 0 | 0 | 0 | 0 | 0 | 0 | 0 | 0 | 13.5 | 13.5 | 0 | 18 | 4 | 0 | 0 | 0 | 0 | 11 | 450 | 270 | 357 | 269 | 8:30 PM | 11:30 PM | 175 | A | 1455 | 1382 | 91 | 1.04 | 11 | 0 | 0.08 | 0.013 | 0 | 0 | 0 | 0 | 0 | 0 | 4.13 | 3.15 | 3.86 | 0.219 | 0.039 | 0.0073 | 0.016 | <0.00050 | 0.0087 | 0.0133 | 0.099 | 373 | 0.002 | 0.0011 | 0.035 | 0.0063 | 0.0052 | 0.0015 | 0.0031 | 0.00097 | 0.0012 | >0.0050 | 0.0015 | 0.0044 | 0.00059 | 0.0063 | 0.0018 | 92.5 | 100.02 | 10.38 | 0.33% | 0
D | Bay-1 | SSDI | PO0372 | Pillow Block | 962 | 3.5 | 3.4 | 0 | 0 | 268 | 0.077 | 1520 | 0 | 1310 | 150 | 520 | 0 | 47 | 100 | 19 | 0 | 17.7 | 17.7 | 0 | 22 | 5.1 | 0 | 0 | 0 | 0 | 11 | 450 | 270 | 357 | 269 | 10:30 PM | 1:30 AM | 80 | D | 1455 | 1385 | 75 | 1.01 | 14 | 0 | 0.105 | 0.013 | 43 | 42 | 0 | 0 | 15 | 0 | 4.1 | 3.12 | 3.85 | 0.211 | 0.039 | 0.006 | 0.016 | 0.0007 | 0.0081 | 0.0129 | 0.075 | 373 | 0.002 | 0.0013 | 0.035 | 0.0064 | 0.0053 | 0.0014 | 0.0038 | 0.00088 | 0.001 | >0.0050 | 0.0014 | 0.0044 | 0.00045 | 0.0009 | 0.0005 | 92.5 | 99.94 | 10.11 | 0.33% | 0
D | Bay-1 | SG01 | PO0223B | MBH | 2907B | 5 | 4.6 | 0.4 | 0 | 0.1 | 0.111 | 2080 | 100 | 820 | 0 | 1750 | 0 | 90 | 7 | 0 | 0 | 52.3 | 0 | 0 | 32 | 6.8 | 0 | 0 | 0 | 0 | 11 | 450 | 270 | 357 | 269 | 11:30 PM | 2:30 AM | 115 | B | 1438 | 1360 | 100 | 1.05 | 20 | 0 | 0.15 | 0.015 | 44 | 16 | 150 | 3 | 35 | 2 | 4.19 | 3.66 | 2.03 | 0.199 | 0.037 | 0.0095 | 0.017 | <0.00050 | 0.0095 | 0.0058 | 0.027 | 373 | 0.0019 | 0.0017 | 0.025 | 0.0041 | 0.0009 | 0.0014 | 0.0029 | 0.0029 | 0.0012 | >0.0050 | 0.0034 | 0.0044 | 0.00061 | 0.0087 | 0.0024 | 93.9 | 100 | 10.46 | 0.32% | 0
D | Bay-1 | SG01 | PO0527 | MK4 MBH | 47 | 4.4 | 4.2 | 0.2 | 0 | 268 | 0.1 | 1610 | 0 | 590 | 100 | 1680 | 0 | 84 | 20 | 10 | 0 | 46.5 | 0 | 0 | 30 | 6.3 | 0 | 0 | 0 | 4 | 11 | 450 | 270 | 357 | 269 | 12:30 AM | 3:30 AM | 190 | B | 1440 | 1368 | 95 | 1.06 | 17.4 | 0 | 0.132 | 0.013 | 37 | 16 | 420 | 10 | 38 | 0 | 4.23 | 3.71 | 2.02 | 0.177 | 0.0387 | 0.0098 | 0.017 | <0.00050 | 0.0103 | 0.0061 | 0.02 | 373 | 0.0021 | 0.0014 | 0.0203 | 0.0036 | 0.001 | 0.0016 | 0.0026 | 0.0036 | 0.0022 | >0.0050 | 0.0034 | 0.0041 | 0.00067 | 0.0098 | 0.0054 | 93.9 | 100.01 | 10.57 | 0.30% | 0
D | Bay-1 | SG01 | PO0518 | MK4 Base Frame Cross Gear | 44 | 3.8 | 3.4 | 0.4 | 0 | 268 | 0.085 | 1590 | 0 | 740 | 0 | 1260 | 0 | 80 | 26 | 0 | 0 | 38.5 | 0 | 0 | 26 | 5.1 | 0 | 0 | 0 | 4 | 11 | 450 | 270 | 357 | 269 | 1:30 AM | 4:30 AM | 95 | C | 1445 | 1370 | 75 | 1.01 | 15.2 | 0 | 0.114 | 0.012 | 42 | 19 | 210 | 6 | 33 | 0 | 4.23 | 3.72 | 1.98 | 0.2 | 0.0395 | 0.0094 | 0.016 | <0.00050 | 0.01 | 0.008 | 0.018 | 373 | 0.0022 | 0.0019 | 0.024 | 0.0037 | 0.0011 | 0.0017 | 0.0025 | 0.0036 | 0.003 | >0.0050 | 0.0036 | 0.0048 | 0.00057 | 0.0042 | 0.0067 | 93.9 | 100 | 10.13 | 0.32% | 0
A&B | Bay-3 | SG01 | PO0398 | Bace Frame Cross Gear | 941,940 | 7.8 | 7 | 0.8 | 0 | 268 | 0.174 | 3240 | 1100 | 530 | 700 | 2540 | 540 | 200 | 45 | 6 | 0 | 82 | 0 | 0 | 50 | 10.2 | 0 | 0 | 0 | 10 | 11 | 450 | 270 | 357 | 269 | 2:30 AM | 5:30 AM | 195 | C | 1440 | 1370/1372 | 70/78 | 1.05 | 32 | 0 | 0.24 | 0.015 | 43 | 12 | 1350 | 14 | 31 | 0 | 4.25 | 3.73 | 2.01 | 0.198 | 0.0388 | 0.0113 | 0.018 | 0.0014 | 0.0096 | 0.011 | 0.05 | 373 | 0.0024 | 0.003 | 0.024 | 0.0042 | 0.001 | 0.0014 | 0.0024 | 0.0032 | 0.0028 | >0.0050 | 0.003 | 0.0044 | 0.00065 | 0.0012 | 0.0033 | 93.8 | 99.97 | 10.51 | 0.30% | 0
C | Bay-3 | SG01 | PO0396 | MK3 Base Frame | 251 | 23 | 22.5 | 0.5 | 0 | 0.5 | 0.513 | 9600 | 350 | 3130 | 500 | 5530 | 1650 | 430 | 80 | 0 | 0 | 291 | 0 | 0 | 152 | 34 | 0 | 0 | 0 | 23 | 11 | 450 | 270 | 357 | 269 | 5:30 AM | 8:30 AM | 300 | D | 1445/1442 | 1367 | 134 | 1.27 | 35 | 0 | 0.69 | 0.019 | 43 | 21 | 1740 | 8 | 31 | 2 | 4.24 | 3.72 | 2.02 | 0.199 | 0.0394 | 0.0081 | 0.0219 | 0.0029 | 0.0115 | 0.0106 | 0.0256 | 373 | 0.0029 | 0.0017 | 0.0227 | 0.0039 | 0.0012 | 0.0015 | 0.0025 | 0.0031 | 0.0023 | >0.0050 | 0.0032 | 0.0044 | 0.00075 | 0.0024 | 0.0061 | 93.8 | 99.96 | 12.65 | 0.29% | 0
D | Bay-1 | SG01 | PO0223B | MBH | 2908 B | 5 | 4.5 | 0.5 | 0 | 0 | 0.112 | 2100 | 0 | 1150 | 100 | 1650 | 0 | 93 | 35 | 3 | 0 | 50.3 | 0 | 0 | 35 | 6.9 | 0 | 0 | 0 | 5 | 11 | 450 | 270 | 357 | 269 | 10:30 AM | 1:30 PM | 145 | B | 1443 | 1365 | 106 | 1.01 | 20 | 0 | 0.15 | 0.011 | 42 | 25 | 0 | 0 | 33 | 0 | 4.16 | 3.64 | 2.02 | 0.17 | 0.038 | 0.0086 | 0.014 | <0.00050 | 0.0087 | 0.0077 | 0.011 | 373 | 0.002 | 0.0011 | 0.0207 | 0.0041 | 0.001 | 0.0018 | 0.0019 | 0.0032 | 0.0023 | >0.0050 | 0.0038 | 0.0044 | 0.00054 | 0.0034 | 0.0041 | 94 | 100.01 | 10.06 | 0.31% | 0
D | Bay-1 | SG01 | PO0474 | 3536 TA | 361 | 4.2 | 4.1 | 0.1 | 0 | 268 | 0.096 | 1770 | 0 | 820 | 200 | 1140 | 270 | 82 | 32 | 0 | 0 | 42.5 | 0 | 0 | 30 | 6.1 | 0 | 0 | 0 | 4 | 11 | 450 | 270 | 357 | 269 | 11:30 AM | 2:30 PM | 115 | A | 1438 | 1360 | 64 | 1.01 | 16.8 | 0 | 0.126 | 0.014 | 42 | 24 | 0 | 0 | 34 | 0 | 4.17 | 3.63 | 2.08 | 0.169 | 0.0396 | 0.0085 | 0.014 | <0.00050 | 0.008 | 0.0074 | 0.015 | 373 | 0.002 | 0.0008 | 0.023 | 0.0046 | 0.0011 | 0.0016 | 0.0019 | 0.0035 | 0.002 | >0.0050 | 0.0034 | 0.0046 | 0.0007 | 0.003 | 0.0043 | 93.9 | 99.97 | 10.12 | 0.32% | 0
D | Bay-1 | SG01 | PO0527 | MK4 MBH | 49 | 4.4 | 4.4 | 0 | 0 | 268 | 0.098 | 1620 | 100 | 890 | 0 | 1580 | 0 | 83 | 18 | 10 | 0 | 43.5 | 0 | 0 | 30 | 6.3 | 0 | 0 | 0 | 5 | 11 | 450 | 270 | 357 | 269 | 12:30 PM | 3:30 PM | 120 | B | 1440 | 1370 | 92 | 0.99 | 17.6 | 0 | 0.132 | 0.013 | 39 | 20 | 210 | 5 | 36 | 0 | 4.24 | 3.71 | 2.03 | 0.161 | 0.0389 | 0.0103 | 0.0137 | <0.00050 | 0.0107 | 0.009 | 0.0135 | 373 | 0.0024 | 0.0009 | 0.02 | 0.0046 | 0.001 | 0.0015 | 0.002 | 0.0036 | 0.0025 | >0.0050 | 0.0033 | 0.0047 | 0.00053 | 0.0039 | 0.0054 | 93.9 | 99.99 | 9.89 | 0.32% | 0
D | Bay-1 | SGCu | PO0197 | 1.2 PLC | 2809 | 3.6 | 3.5 | 0.1 | 0 | 268 | 0.083 | 1510 | 0 | 900 | 0 | 460 | 730 | 64 | 13 | 0 | 2 | 37.6 | 0 | 0 | 25.2 | 5.3 | 0 | 0 | 0 | 4 | 11 | 22 | 270 | 357 | 269 | 1:30 PM | 4:30 PM | 105 | A | 1445 | 1367 | 64 | 1.04 | 14.4 | 0 | 0.108 | 0.017 | 42 | 25 | 0 | 0 | 33 | 0 | 4.14 | 3.6 | 2.1 | 0.214 | 0.034 | 0.0108 | 0.016 | <0.00050 | 0.0087 | 0.0083 | 0.703 | 373 | 0.0026 | 0.0011 | 0.022 | 0.005 | 0.0015 | 0.0015 | 0.0022 | 0.0035 | 0.0029 | >0.0050 | 0.0032 | 0.0042 | 0.0008 | 0.0057 | 0.0072 | 93.2 | 100 | 10.44 | 0.32% | 0
D | Bay-1 | SGCu | PO0343 | S120PLC | 558B | 4.5 | 4.5 | 0 | 0 | 268 | 0.102 | 1890 | 0 | 790 | 170 | 1650 | 0 | 85 | 34 | 0 | 5.5 | 46 | 0 | 0 | 31 | 6.7 | 0 | 0 | 0 | 4.5 | 11 | 29 | 270 | 357 | 269 | 2:30 PM | 5:30 PM | 115 | B | 1439 | 1370 | 74 | 1.02 | 18 | 0 | 0.135 | 0.016 | 42 | 21 | 0 | 0 | 37 | 0 | 4.15 | 3.61 | 2.07 | 0.249 | 0.0396 | 0.0106 | 0.015 | <0.00050 | 0.0072 | 0.0077 | 0.684 | 373 | 0.0022 | 0.0011 | 0.026 | 0.0054 | 0.0013 | 0.0018 | 0.0023 | 0.0041 | 0.002 | >0.0050 | 0.0038 | 0.0049 | 0.00074 | 0.0052 | 0.0059 | 93.2 | 100 | 10.22 | 0.34% | 0
A&B | Bay-3 | SG01 | PO0398 | Bace Frame Cross Gear | 942,943 | 7.5 | 6.8 | 0.3 | 0 | 5 | 0.163 | 1120 | 0 | 510 | 0 | 550 | 0 | 50 | 38 | 0 | 0 | 77.5 | 0 | 0 | 45 | 10.2 | 0 | 0 | 0 | 5 | 11 | 450 | 270 | 357 | 269 | 4:30 PM | 7:30 PM | 60 | C | 1435 | 1375 | 62/66 | 1.03 | 30 | 0 | 0.225 | 0.013 | 15 | 7 | 320 | 4 | 7 | 67 | 4.28 | 3.75 | 2.04 | 0.176 | 0.0386 | 0.01 | 0.0167 | <0.00050 | 0.01 | 0.0096 | 0.041 | 373 | 0.0019 | 0.0011 | 0.024 | 0.0041 | 0.0009 | 0.0014 | 0.0021 | 0.0034 | 0.0025 | >0.0050 | 0.0031 | 0.0046 | 0.00062 | 0.0041 | 0.0039 | 93.8 | 99.99 | 10.33 | 0.29% | 0
C | Bay-3 | SG01 | PO0396 | MK3 Base Frame | 252 | 23 | 22.5 | 0 | 0 | 0.5 | 0.576 | 8990 | 600 | 3430 | 600 | 7040 | 1190 | 410 | 55 | 0 | 0 | 276 | 0 | 0 | 150 | 34 | 0 | 0 | 0 | 28 | 11 | 450 | 270 | 357 | 269 | 6:30 PM | 9:30 PM | 275 | D | 1443/1450 | 1365 | 147 | 1.2 | 115 | 0 | 0.69 | 0.012 | 42 | 18 | 650 | 3 | 36 | 2 | 4.26 | 3.74 | 2 | 0.181 | 0.039 | 0.0064 | 0.019 | <0.00050 | 0.018 | 0.0085 | 0.02 | 373 | 0.0024 | 0.0016 | 0.023 | 0.0036 | 0.0011 | 0.0015 | 0.0022 | 0.0034 | 0.0023 | >0.0050 | 0.0027 | 0.0048 | 0.00076 | 0.0041 | 0.0031 | 93.9 | 100.02 | 12 | 0.26% | 0
C | Bay-3 | SG01 | PO0396 | MK3 Base Frame | 253 | 23 | 22.5 | 0 | 0 | 0.5 | 0.587 | 9280 | 350 | 3130 | 600 | 7460 | 850 | 420 | 87 | 3 | 0 | 287 | 0 | 0 | 150 | 34 | 0 | 0 | 0 | 28 | 11 | 450 | 270 | 357 | 269 | 7:30 PM | 10:30 PM | 305 | D | 1446/1449 | 1368 | 140 | 1.25 | 115 | 0 | 0.69 | 0.017 | 42 | 17 | 830 | 4 | 36 | 2 | 4.23 | 3.71 | 2 | 0.196 | 0.0389 | 0.0079 | 0.0236 | <0.00050 | 0.0113 | 0.0095 | 0.025 | 373 | 0.0023 | 0.0024 | 0.024 | 0.0036 | 0.0012 | 0.0016 | 0.0022 | 0.0035 | 0.0026 | >0.0050 | 0.0032 | 0.0046 | 0.0008 | 0.0047 | 0.0048 | 93.9 | 100.02 | 12.48 | 0.28% | 0
A&B | Bay-3 | SG01 | PO0486 | 4XM MBH | 8 | 6.7 | 6.7 | 0 | 0 | 0.5 | 0.148 | 2440 | 300 | 730 | 250 | 1890 | 270 | 108 | 13 | 5 | 0 | 68 | 0 | 0 | 43 | 10 | 0 | 0 | 0 | 10 | 11 | 450 | 270 | 357 | 269 | 8:30 PM | 11:30 PM | 91 | B | 1435 | 1368 | 80 | 1.01 | 27 | 0 | 0.2 | 0.015 | 41 | 15 | 320 | 5 | 32 | 7 | 4.22 | 3.69 | 2.04 | 0.195 | 0.0395 | 0.0096 | 0.0211 | <0.00050 | 0.0107 | 0.0133 | 0.0203 | 373 | 0.0023 | 0.0017 | 0.0256 | 0.0035 | 0.0008 | 0.0014 | 0.0022 | 0.0033 | 0.0037 | >0.0050 | 0.0036 | 0.0045 | 0.00059 | 0.0052 | 0.0062 | 93.8 | 99.94 | 10.15 | 0.33% | 0
D | Bay-1 | SGCu | PO0197 | 1.2 PLC | 2810 | 3.7 | 3.5 | 0.2 | 0 | 268 | 0.084 | 1520 | 40 | 620 | 110 | 900 | 510 | 62 | 9 | 1.5 | 0 | 37.6 | 0 | 0 | 26 | 5 | 0 | 0 | 0 | 3.7 | 11 | 21.5 | 270 | 357 | 269 | 11:30 PM | 2:30 AM | 105 | A | 1437 | 1362 | 62 | 1.02 | 15 | 0 | 0.111 | 0.013 | 42 | 20 | 0 | 0 | 38 | 0 | 4.12 | 3.6 | 2.03 | 0.245 | 0.0333 | 0.0099 | 0.016 | <0.00050 | 0.0085 | 0.0075 | 0.675 | 373 | 0.0021 | 0.0008 | 0.023 | 0.0046 | 0.001 | 0.0017 | 0.0024 | 0.0039 | 0.0025 | >0.0050 | 0.0034 | 0.0051 | 0.0007 | 0.0034 | 0.0044 | 93.3 | 100.02 | 10.16 | 0.32% | 0
E | Bay-1 | SG01 | PO0490 | Labyrinth Seal Rotor Side 4XM ( 2 Cavity ) | 4A , 4B | 1.2 | 1.2 | 0 | 0 | 268 | 0.03 | 2010 | 110 | 810 | 250 | 2220 | 0 | 85 | 3 | 0 | 0 | 13.5 | 0 | 0 | 10 | 1.8 | 0 | 0 | 0 | 0 | 11 | 450 | 270 | 357 | 269 | 12:30 AM | 3:30 AM | 170 | C | 1465 | 1379 | 46 | 1.13 | 4.8 | 0 | 0.036 | 0.018 | 39 | 19 | 100 | 2 | 40 | 0 | 4.23 | 3.72 | 1.95 | 0.167 | 0.038 | 0.011 | 0.015 | <0.00050 | 0.0096 | 0.0062 | 0.048 | 373 | 0.002 | 0.001 | 0.0208 | 0.0043 | 0.001 | 0.0015 | 0.0021 | 0.0034 | 0.0013 | >0.0050 | 0.0034 | 0.0048 | 0.0006 | 0.002 | 0.004 | 93.9 | 99.95 | 11.25 | 0.29% | 0
D | Bay-1 | SG01 | PO0527 | MK4 MBH | 50 | 4.3 | 4.3 | 0 | 0 | 268 | 0.104 | 0 | 0 | 0 | 0 | 0 | 0 | 0 | 0 | 0 | 0 | 48.5 | 0 | 0 | 31 | 6.6 | 0 | 0 | 0 | 0 | 11 | 450 | 270 | 357 | 269 | 1:30 AM | 4:30 AM | 30 | B | 1450 | 1373 | 109 | 1.13 | 17.6 | 0 | 0.132 | 0.018 | 0 | 0 | 0 | 0 | 0 | 0 | 4.18 | 3.67 | 1.96 | 0.166 | 0.0384 | 0.0106 | 0.0155 | <0.00050 | 0.0096 | 0.0055 | 0.048 | 373 | 0.0023 | 0.0011 | 0.0206 | 0.0044 | 0.001 | 0.0016 | 0.0021 | 0.0034 | 0.0013 | >0.0050 | 0.0033 | 0.0048 | 0.00062 | 0.0019 | 0.0031 | 94 | 100.01 | 11.28 | 0.28% | 0
D | Bay-1 | SG01 | PO0518 | MK4 Base Frame Cross Gear | 45 | 5.2 | 3.2 | 0.2 | 0 | 268 | 0.117 | 2010 | 200 | 1300 | 0 | 1690 | 0 | 113 | 32 | 5 | 0 | 55 | 0 | 0 | 36 | 5.1 | 0 | 0 | 0 | 5 | 11 | 450 | 270 | 357 | 269 | 2:30 AM | 5:30 AM | 170 | C | 1440 | 1370 | 75 | 1.06 | 21 | 0 | 0.156 | 0.017 | 43 | 25 | 0 | 0 | 33 | 0 | 4.23 | 3.71 | 2.02 | 0.195 | 0.039 | 0.011 | 0.018 | <0.00050 | 0.0093 | 0.009 | 0.028 | 373 | 0.0018 | 0.00072 | 0.02 | 0.0042 | 0.0011 | 0.0017 | 0.0019 | 0.004 | 0.0027 | >0.0050 | 0.0032 | 0.0049 | 0.00051 | 0.0038 | 0.0031 | 93.9 | 100.03 | 10.58 | 0.29% | 0
D | Bay-1 | SG01 | PO0223B | MBH | 2909 B | 5 | 4.5 | 0.5 | 0 | 0 | 0.115 | 2010 | 600 | 790 | 0 | 2100 | 0 | 115 | 28 | 9 | 0 | 52.5 | 0 | 0 | 35 | 6.9 | 0 | 0 | 0 | 6 | 11 | 450 | 270 | 357 | 269 | 3:30 AM | 6:30 AM | 165 | B | 1440 | 1366 | 98 | 1.05 | 20 | 0 | 0.15 | 0.015 | 44 | 13 | 500 | 8 | 35 | 0 | 4.12 | 3.62 | 1.93 | 0.175 | 0.0386 | 0.0116 | 0.016 | <0.00050 | 0.0102 | 0.0089 | 0.049 | 373 | 0.0023 | 0.00083 | 0.018 | 0.004 | 0.001 | 0.0016 | 0.0022 | 0.0033 | 0.0027 | >0.0050 | 0.0035 | 0.004 | 0.0006 | 0.0046 | 0.0061 | 94 | 99.95 | 10.5 | 0.29% | 0
D | Bay-1 | SGCu | PO0449 | 3K SGRE stage 2 (4 Cavity) | M002-182, M003-182, M004-182, M005-182 | 6 | 6 | 0 | 0 | 268 | 0.136 | 2060 | 40 | 880 | 230 | 1080 | 710 | 85 | 12 | 0 | 4 | 61 | 0 | 0 | 42 | 8.8 | 0 | 0 | 0 | 6 | 11 | 30 | 270 | 357 | 269 | 4:30 AM | 7:30 AM | 155 | C | 1452 | 1381 | 118 | 1.02 | 24 | 0 | 0.18 | 0.013 | 42 | 22 | 0 | 0 | 36 | 0 | 4.17 | 3.63 | 2.09 | 0.24 | 0.038 | 0.0089 | 0.017 | <0.00050 | 0.0093 | 0.007 | 0.606 | 373 | 0.0022 | 0.0011 | 0.026 | 0.0049 | 0.0012 | 0.0017 | 0.0025 | 0.0037 | 0.0023 | >0.0050 | 0.0035 | 0.0051 | 0.00086 | 0.0029 | 0.0032 | 93.2 | 99.95 | 10.17 | 0.33% | 0
C | Bay-3 | SG01 | PO0396 | MK3 Base Frame | 254 | 27 | 22.3 | 0 | 0 | 268 | 0.596 | 11780 | 0 | 4880 | 0 | 8380 | 860 | 520 | 60 | 0 | 0 | 291 | 0 | 0 | 155 | 0 | 0 | 0 | 0 | 20 | 11 | 450 | 270 | 357 | 269 | 5:30 AM | 8:30 AM | 455 | D | 1445/ 1442 | 1360 | 136 | 1.08 | 115 | 34 | 0.69 | 0.015 | 44 | 18 | 1100 | 4 | 34 | 0 | 4.26 | 3.75 | 1.98 | 0.18 | 0.0395 | 0.0064 | 0.0187 | <0.00050 | 0.0109 | 0.0118 | 0.0248 | 373 | 0.0019 | 0.0019 | 0.029 | 0.0038 | 0.0009 | 0.0013 | 0.002 | 0.0031 | 0.0028 | >0.0050 | 0.0032 | 0.0046 | 0.00077 | 0.0016 | 0.0041 | 93.9 | 100.02 | 10.78 | 0.34% | 0
C | Bay-3 | SG01 | PO0485 | Senvion Hub 4XM | 8 | 28 | 27.8 | 0.2 | 0 | 0.7 | 0.713 | 11260 | 600 | 3440 | 200 | 8530 | 1390 | 510 | 69 | 0 | 0 | 346 | 0 | 0 | 185 | 40 | 0 | 0 | 0 | 30 | 11 | 450 | 270 | 357 | 269 | 6:30 AM | 9:30 AM | 300 | A | 1444/1450 | 1365 | 250 | 1.24 | 141 | 0 | 0.84 | 0.015 | 42 | 13 | 1880 | 7 | 35 | 3 | 4.25 | 3.73 | 2.02 | 0.186 | 0.0374 | 0.007 | 0.018 | <0.00050 | 0.0116 | 0.0075 | 0.0237 | 373 | 0.0019 | 0.0023 | 0.0279 | 0.0036 | 0.001 | 0.0016 | 0.0022 | 0.0032 | 0.0021 | >0.0050 | 0.0036 | 0.0045 | 0.00096 | 0.0018 | 0.0041 | 93.9 | 100.04 | 12.36 | 0.28% | 0
C | Bay-3 | SG01 | PO0441 | 3740 TA | 347 | 6.2 | 6.2 | 0 | 0.6 | 0 | 0.138 | 0 | 0 | 0 | 0 | 0 | 0 | 0 | 0 | 0 | 0 | 63 | 0 | 0 | 40 | 10 | 0 | 0 | 0 | 0 | 11 | 450 | 270 | 357 | 269 | 8:30 AM | 11:30 AM | 180 | B | 1434 | 1730 | 75 | 1.02 | 25 | 0 | 0.185 | 0.015 | 0 | 0 | 0 | 0 | 0 | 0 | 4.19 | 3.62 | 2.2 | 0.19 | 0.0396 | 0.0092 | 0.018 | <0.00050 | 0.0129 | 0.0098 | 0.0179 | 373 | 0.002 | 0.0022 | 0.0249 | 0.004 | 0.0009 | 0.0014 | 0.0023 | 0.0034 | 0.0014 | >0.0050 | 0.0034 | 0.0045 | 0.0013 | 0.0015 | 0.0036 | 93.7 | 99.91 | 10.16 | 0.34% | 0
D | Bay-1 | SGCu | PO0343 | S120PLC | 559B | 4.7 | 4.7 | 0 | 0 | 268 | 0.104 | 1720 | 250 | 710 | 210 | 1090 | 720 | 81 | 14 | 0 | 4 | 52 | 0 | 0 | 33 | 7 | 0 | 0 | 0 | 0 | 11 | 28 | 270 | 357 | 269 | 10:30 AM | 1:30 PM | 125 | C | 1449 | 1363 | 85 | 1.11 | 19 | 0 | 0.141 | 0.014 | 42 | 20 | 0 | 0 | 39 | 0 | 4.13 | 3.59 | 2.11 | 0.254 | 0.0318 | 0.0083 | 0.0189 | <0.00050 | 0.0107 | 0.0081 | 0.722 | 373 | 0.0021 | 0.0014 | 0.025 | 0.0044 | 0.0011 | 0.0015 | 0.0025 | 0.0032 | 0.0013 | >0.0050 | 0.0037 | 0.045 | 0.00093 | 0.0139 | 0.0038 | 93.1 | 100 | 11.06 | 0.32% | 0
D | Bay-1 | SG01 | PO0474 | 3536 TA | 362 | 4.5 | 4.35 | 0 | 0.15 | 4 | 0.093 | 300 | 0 | 200 | 0 | 0 | 0 | 0 | 27 | 16 | 0 | 46 | 0 | 0 | 32 | 7 | 0 | 0 | 0 | 5 | 11 | 450 | 270 | 357 | 269 | 12:30 PM | 3:30 PM | 63 | D | 1447 | 1366 | 72 | 1.02 | 18 | 0 | 0.135 | 0.015 | 7 | 4 | 0 | 0 | 0 | 89 | 4.2 | 3.66 | 2.09 | 0.019 | 0.0389 | 0.0098 | 0.0184 | <0.00050 | 0.0108 | 0.0122 | 0.0202 | 373 | 0.002 | 0.0017 | 0.0028 | 0.0039 | 0.0011 | 0.002 | 0.0021 | 0.0035 | 0.0027 | >0.0050 | 0.0035 | 0.0048 | 0.0006 | 0.002 | 0.0023 | 93.8 | 99.76 | 10.22 | 0.34% | 0
D | Bay-1 | SG01 | PO0527 | MK4 MBH | 51 | 4.4 | 4.4 | 0 | 0 | 268 | 0.1 | 1620 | 0 | 1100 | 0 | 1680 | 0 | 75 | 7 | 0 | 0 | 44 | 0 | 0 | 31 | 7 | 0 | 0 | 0 | 4 | 11 | 450 | 270 | 357 | 269 | 1:30 PM | 4:30 PM | 120 | D | 1441 | 1368 | 90 | 1 | 18 | 0 | 0.132 | 0.015 | 37 | 25 | 0 | 0 | 38 | 0 | 4.22 | 3.7 | 2.02 | 0.194 | 0.0389 | 0.0099 | 0.0191 | <0.00050 | 0.0012 | 0.007 | 0.0398 | 373 | 0.002 | 0.00092 | 0.0222 | 0.0038 | 0.0009 | 0.0015 | 0.0021 | 0.0036 | 0.0018 | >0.0050 | 0.0034 | 0.0048 | 0.00058 | 0.0053 | 0.005 | 93.9 | 100.03 | 10 | 0.34% | 0
D | Bay-1 | SG01 | PO0474 | 3536 TA | 363 | 4.2 | 4.1 | 0 | 0.1 | 268 | 0.096 | 1520 | 250 | 720 | 330 | 1380 | 0 | 75 | 4 | 3 | 0 | 42 | 0 | 0 | 29 | 6.5 | 0 | 0 | 0 | 4 | 11 | 450 | 270 | 357 | 269 | 2:30 PM | 5:30 PM | 120 | A | 1442 | 1362 | 65 | 1 | 17 | 0 | 0.126 | 0.015 | 42 | 25 | 0 | 0 | 33 | 0 | 4.18 | 3.64 | 2.1 | 0.202 | 0.0396 | 0.0102 | 0.0173 | <0.00050 | 0.0101 | 0.0091 | 0.0492 | 373 | 0.0019 | 0.0011 | 0.023 | 0.0047 | 0.0009 | 0.0015 | 0.0021 | 0.0031 | 0.0026 | >0.0050 | 0.0035 | 0.0049 | 0.0006 | 0.0042 | 0.0043 | 93.8 | 99.98 | 10 | 0.34% | 0
D | Bay-1 | SG01 | PO0518 | MK4 Base Frame Cross Gear | 46 | 4.2 | 3.3 | 0.6 | 0 | 268 | 0.094 | 1520 | 250 | 580 | 240 | 1380 | 0 | 87 | 12 | 10 | 0 | 43 | 0 | 0 | 29 | 5.1 | 0 | 0 | 0 | 4 | 11 | 450 | 270 | 357 | 269 | 3:30 PM | 6:30 PM | 109 | A | 1445 | 1372 | 65 | 1.02 | 17 | 0 | 0.126 | 0.012 | 42 | 20 | 230 | 5 | 33 | 0 | 4.23 | 3.71 | 2 | 0.201 | 0.0396 | 0.0085 | 0.0183 | <0.00050 | 0.0107 | 0.0115 | 0.0278 | 373 | 0.0012 | 0.00095 | 0.0242 | 0.0044 | 0.001 | 0.0016 | 0.0023 | 0.0034 | 0.0028 | >0.0050 | 0.0037 | 0.0045 | 0.00063 | 0.0026 | 0.0037 | 93.9 | 100.02 | 10.24 | 0.32% | 0
D | Bay-1 | SGCu | PO0343 | S120PLC | 560B | 4.6 | 4.6 | 0 | 0 | 268 | 0.102 | 1870 | 110 | 810 | 380 | 650 | 780 | 78 | 9 | 7 | 3 | 48 | 0 | 0 | 28 | 7 | 0 | 0 | 0 | 0 | 11 | 28 | 270 | 357 | 269 | 5:30 PM | 8:30 PM | 135 | B | 1442 | 1370 | 90 | 1.04 | 19 | 0 | 0.138 | 0.019 | 43 | 26 | 0 | 0 | 31 | 0 | 4.17 | 3.64 | 2.05 | 0.263 | 0.0361 | 0.0107 | 0.0216 | <0.00050 | 0.0104 | 0.0073 | 0.07 | 373 | 0.0021 | 0.0019 | 0.03 | 0.0046 | 0.0018 | 0.0016 | 0.0027 | 0.0033 | 0.0013 | >0.0050 | 0.0034 | 0.0042 | 0.00099 | 0.0048 | 0.0036 | 93.1 | 99.32 | 10.43 | 0.35% | 0
A&B | Bay-3 | SSDI | PO0296B | Clamp cly 660 | 19C | 9 | 9 | 0 | 0 | 268 | 0.191 | 3310 | 250 | 2520 | 0 | 1590 | 550 | 138 | 100 | 96 | 0 | 0 | 87 | 0 | 55 | 13 | 0 | 0 | 0 | 10 | 20 | 450 | 270 | 357 | 269 | 6:30 PM | 9:30 PM | 145 | C | 1438 | 1380 | 93 | 0.97 | 36 | 0 | 0.18 | 0.012 | 40 | 28 | 780 | 9 | 24 | 0 | 4.25 | 3.51 | 2.88 | 0.195 | 0.0401 | 0.0075 | 0.0178 | 0.001 | 0.203 | 0.0181 | 0.0305 | 373 | 0.002 | 0.0016 | 0.0326 | 0.0058 | 0.0057 | 0.0019 | 0.0029 | 0.0013 | 0.0019 | >0.0050 | 0.0004 | 0.0036 | 0.00066 | 0.0013 | 0.0021 | 93 | 100.01 | 9.67 | 0.34% | 0
A&B | Bay-3 | SG01 | PO0441 | 3740 TA | 348 | 6.2 | 6.2 | 0 | 0 | 268 | 0.132 | 2240 | 500 | 1040 | 350 | 1440 | 630 | 105 | 35 | 0 | 0 | 63 | 0 | 0 | 36 | 9 | 0 | 0 | 0 | 0 | 11 | 450 | 270 | 357 | 269 | 7:30 PM | 10:30 PM | 95 | C | 1427 | 1362 | 75 | 1.02 | 24 | 0 | 0.18 | 0.012 | 44 | 22 | 0 | 0 | 33 | 0 | 4.2 | 3.64 | 2.16 | 0.194 | 0.0383 | 0.009 | 0.0193 | 0.003 | 0.0305 | 0.0081 | 0.0368 | 373 | 0.0019 | 0.0022 | 0.0291 | 0.0042 | 0.0009 | 0.0011 | 0.0023 | 0.003 | 0.0018 | >0.0050 | 0.003 | 0.0048 | 0.0013 | 0.0018 | 0.002 | 93.8 | 100.04 | 10.16 | 0.32% | 0
A&B | Bay-3 | SG01 | PO0438 | W14X MBH | 439 | 8.6 | 8.4 | 0.2 | 0 | 0.5 | 0.187 | 3450 | 200 | 970 | 200 | 2440 | 320 | 144 | 32 | 6 | 0 | 85 | 0 | 0 | 55 | 13 | 0 | 0 | 0 | 8 | 11 | 450 | 270 | 357 | 269 | 9:30 PM | 12:30 AM | 115 | D | 1438 | 1372 | 110 | 0.99 | 34 | 0 | 0.255 | 0.014 | 42 | 14 | 520 | 6 | 32 | 6 | 4.2 | 3.68 | 2 | 0.2 | 0.0385 | 0.0079 | 0.0173 | <0.00050 | 0.02 | 0.0086 | 0.0157 | 373 | 0.002 | 0.0018 | 0.027 | 0.0043 | 0.0008 | 0.0014 | 0.0022 | 0.0033 | 0.0022 | >0.0050 | 0.0033 | 0.004 | 0.00074 | 0.0021 | 0.0028 | 93.9 | 99.98 | 9.88 | 0.34% | 0
C | Bay-3 | SG01 | PO0396 | MK3 Base Frame | 255 | 23 | 22.5 | 0 | 0.5 | 268 | 0.587 | 9140 | 550 | 3780 | 0 | 6830 | 1100 | 420 | 20 | 0 | 0 | 287 | 0 | 0 | 150 | 0 | 0 | 0 | 0 | 0 | 11 | 450 | 270 | 357 | 269 | 12:30 AM | 3:30 AM | 225 | B | 1447/ 1451 | 1364 | 155 | 1.25 | 115 | 34 | 0.69 | 0.017 | 42 | 16 | 1600 | 7 | 34 | 0 | 4.26 | 3.73 | 2.03 | 0.198 | 0.0381 | 0.0082 | 0.02 | <0.00050 | 0.01 | 0.0097 | 0.0363 | 373 | 0.0022 | 0.002 | 0.021 | 0.0042 | 0.001 | 0.0013 | 0.0022 | 0.0034 | 0.0027 | >0.0050 | 0.0035 | 0.0043 | 0.00079 | 0.0016 | 0.0038 | 93.9 | 100.07 | 12.48 | 0.27% | 0
A&B | Bay-1 | SG01 | PO0398 | Bace Frame Cross Gear | 944/945 | 3.8 | 6.8 | 0.3 | 0.9 | 268 | 0.175 | 2990 | 450 | 1310 | 510 | 2220 | 520 | 155 | 45 | 0 | 0 | 84 | 0 | 0 | 50 | 10.6 | 0 | 0 | 0 | 0 | 11 | 450 | 270 | 357 | 269 | 1:30 AM | 4:30 AM | 145 | C | 1440 | 1369 | 63/69 | 2.21 | 30 | 0 | 0.225 | 0.019 | 43 | 23 | 0 | 0 | 34 | 0 | 4.27 | 3.76 | 1.95 | 0.23 | 0.0395 | 0.0099 | 0.022 | <0.00050 | 0.01 | 0.011 | 0.0469 | 373 | 0.0022 | 0.0014 | 0.0194 | 0.0042 | 0.0014 | 0.0017 | 0.0022 | 0.0038 | 0.0027 | >0.0050 | 0.0038 | 0.0045 | 0.00085 | 0.0014 | 0.0041 | 93.9 | 100.07 | 22.11 | 0.17% | 0
D | Bay-1 | SSDI | PO0372 | Pillow Block | 963 | 3.6 | 3.3 | 0.3 | 0 | 268 | 0.079 | 1410 | 0 | 1210 | 230 | 750 | 0 | 45 | 120 | 3 | 0 | 17 | 17 | 0 | 25 | 5 | 0 | 0 | 0 | 0 | 11 | 450 | 270 | 357 | 269 | 2:30 AM | 5:30 AM | 125 | A | 1460 | 1385 | 88 | 0.94 | 15 | 0 | 0.108 | 0.009 | 39 | 40 | 0 | 0 | 21 | 0 | 4.15 | 3.16 | 3.87 | 0.2 | 0.0378 | 0.0078 | 0.0156 | <0.00050 | 0.0083 | 0.0126 | 0.05 | 373 | 0.0018 | 0.001 | 0.0313 | 0.0058 | 0.0058 | 0.002 | 0.003 | 0.0015 | 0.0013 | >0.0050 | 0.0015 | 0.0047 | 0.00052 | 0.01 | <0.00040 | 92.5 | 99.98 | 9.44 | 0.36% | 0
D | Bay-1 | SSDI | PO0372 | Pillow Block | 964 | 3.6 | 3.3 | 0.3 | 0 | 268 | 0.079 | 1580 | 0 | 1330 | 120 | 570 | 0 | 60 | 100 | 44 | 0 | 17 | 17 | 0 | 25 | 5 | 0 | 0 | 0 | 0 | 11 | 450 | 270 | 357 | 269 | 3:30 AM | 6:30 AM | 120 | A | 1463 | 1378 | 80 | 0.94 | 15 | 0 | 0.108 | 0.009 | 44 | 40 | 0 | 0 | 16 | 0 | 4.19 | 3.19 | 3.93 | 0.2 | 0.0393 | 0.0073 | 0.015 | <0.00050 | 0.0081 | 0.0201 | 0.0075 | 373 | 0.0019 | 0.00052 | 0.0326 | 0.0061 | 0.0056 | 0.0019 | 0.003 | 0.0015 | 0.0013 | >0.0050 | 0.0016 | 0.0043 | 0.00051 | 0.0024 | <0.00040 | 92.5 | 100.02 | 9.44 | 0.35% | 0
D | Bay-1 | SGCu | PO0343 | S120PLC | 562B | 4.6 | 4.6 | 0 | 0 | 268 | 0.102 | 1755 | 185 | 780 | 370 | 1510 | 0 | 78 | 3 | 0 | 4 | 50 | 0 | 0 | 32 | 7 | 0 | 0 | 0 | 0 | 11 | 26 | 270 | 357 | 269 | 4:30 AM | 7:30 AM | 120 | A | 1445 | 1372 | 74 | 1.09 | 19 | 0 | 0.138 | 0.02 | 42 | 25 | 0 | 0 | 33 | 0 | 4.17 | 3.62 | 2.11 | 0.265 | 0.035 | 0.011 | 0.0175 | <0.00050 | 0.0099 | 0.0069 | 0.71 | 373 | 0.0021 | 0.0013 | 0.027 | 0.0043 | 0.0011 | 0.0014 | 0.0024 | 0.0033 | 0.0025 | >0.0050 | 0.0033 | 0.0048 | 0.00075 | 0.0078 | 0.0039 | 93.1 | 99.99 | 10.87 | 0.33% | 0
D | Bay-1 | SG01 | PO0518 | MK4 Base Frame Cross Gear | 47 | 3.8 | 3.4 | 0.4 | 0.2 | 1.4 | 0.086 | 1010 | 110 | 440 | 150 | 890 | 0 | 57 | 19 | 3 | 0 | 38 | 0 | 0 | 27 | 5.2 | 0 | 0 | 0 | 4 | 11 | 450 | 270 | 357 | 269 | 5:30 AM | 8:30 AM | 145 | C | 1438 | 1380 | 67 | 1 | 16 | 0 | 0.114 | 0.01 | 28 | 15 | 0 | 0 | 22 | 35 | 4.29 | 3.79 | 1.94 | 0.2 | 0.0398 | 0.0092 | 0.0189 | <0.00050 | 0.0139 | 0.0081 | 0.0258 | 373 | 0.0021 | 0.0014 | 0.0258 | 0.0042 | 0.0013 | 0.0017 | 0.0034 | 0.0035 | 0.0018 | >0.0050 | 0.0038 | 0.0049 | 0.00068 | 0.0075 | 0.0039 | 93.9 | 100.05 | 10 | 0.32% | 0
A&B | Bay-3 | SG01 | PO0438 | W14X MBH | 440 | 8.5 | 8.5 | 0 | 0 | 0.5 | 0.189 | 3020 | 600 | 1020 | 250 | 1840 | 750 | 138 | 40 | 13 | 0 | 87.5 | 0 | 0 | 55 | 12 | 0 | 0 | 0 | 10 | 11 | 450 | 270 | 357 | 269 | 7:30 AM | 10:30 AM | 120 | C | 1431 | 1368 | 89 | 1.03 | 34 | 0 | 0.255 | 0.014 | 43 | 15 | 520 | 6 | 30 | 6 | 4.23 | 3.71 | 2 | 0.179 | 0.037 | 0.0082 | 0.015 | 0.0006 | 0.0094 | 0.0109 | 0.031 | 373 | 0.0019 | 0.0013 | 0.0197 | 0.0041 | 0.0009 | 0.0014 | 0.0021 | 0.003 | 0.0024 | >0.0050 | 0.0042 | 0.0046 | 0.0009 | 0.002 | 0.0033 | 93.9 | 99.99 | 10.29 | 0.32% | 0
A&B | Bay-3 | SG01 | PO0152 | TA 853 | 69 | 3 | 2.7 | 0.3 | 0 | 268 | 0.068 | 4210 | 300 | 1170 | 300 | 3660 | 0 | 190 | 30 | 0 | 0 | 31.6 | 0 | 0 | 20 | 4 | 0 | 0 | 0 | 0 | 11 | 450 | 270 | 357 | 269 | 9:30 AM | 12:30 PM | 158 | A | 1436 | 1372 | 69 | 1.05 | 12 | 0 | 0.09 | 0.016 | 43 | 14 | 860 | 8 | 35 | 0 | 4.22 | 3.7 | 2 | 0.197 | 0.038 | 0.0087 | 0.016 | <0.00050 | 0.0094 | 0.01 | 0.0258 | 373 | 0.0036 | 0.0021 | 0.0197 | 0.0041 | 0.001 | 0.0013 | 0.0023 | 0.003 | 0.0024 | >0.0050 | 0.0034 | 0.0044 | 0.00065 | 0.0017 | 0.0041 | 93.9 | 100 | 10.53 | 0.33% | 0
A&B | Bay-1 | SG01 | PO0398 | Bace Frame Cross Gear | 947/946 | 7.5 | 6.8 | 0.7 | 0 | 268 | 0.171 | 0 | 0 | 0 | 0 | 0 | 0 | 0 | 0 | 0 | 0 | 81 | 0 | 0 | 50 | 10.2 | 0 | 0 | 0 | 0 | 11 | 450 | 270 | 357 | 269 | 10:30 AM | 1:30 PM | 180 | A | 1431 | 1375/1368 | 75/65 | 1.08 | 30 | 0 | 0.225 | 0.016 | 0 | 0 | 0 | 0 | 0 | 0 | 4.23 | 3.72 | 1.98 | 0.19 | 0.0385 | 0.0085 | 0.016 | <0.00050 | 0.0093 | 0.0081 | 0.025 | 373 | 0.0034 | 0.0018 | 0.02 | 0.004 | 0.001 | 0.0015 | 0.0022 | 0.0037 | 0.0022 | >0.0050 | 0.0034 | 0.0046 | 0.00068 | 0.0017 | 0.0032 | 93.9 | 99.99 | 10.8 | 0.32% | 0
C | Bay-3 | SG01 | PO0391 | MK3 Hub | 265 | 18 | 17.5 | 0.5 | 0 | 268 | 0.449 | 7030 | 900 | 2990 | 0 | 5110 | 610 | 320 | 25 | 5 | 0 | 229 | 0 | 0 | 120 | 27 | 0 | 0 | 0 | 20 | 11 | 450 | 270 | 357 | 269 | 11:30 AM | 2:30 PM | 195 | A | 1442 | 1362 | 146 | 1.27 | 72 | 0 | 0.54 | 0.018 | 44 | 17 | 1360 | 8 | 32 | 0 | 4.27 | 3.74 | 2.06 | 0.18 | 0.037 | 0.0075 | 0.017 | <0.00050 | 0.01 | 0.0083 | 0.0427 | 373 | 0.0034 | 0.0018 | 0.02 | 0.0041 | 0.0012 | 0.0017 | 0.0023 | 0.0033 | 0.0022 | >0.0050 | 0.0038 | 0.0047 | 0.0006 | 0.0017 | 0.0037 | 93.8 | 100 | 12.72 | 0.29% | 0
D | Bay-1 | SGCu | PO0343 | S120PLC | 561B | 4.7 | 4.7 | 0 | 0 | 268 | 0.102 | 1940 | 0 | 740 | 100 | 1200 | 720 | 75 | 0 | 4 | 3 | 48 | 0 | 0 | 33 | 7 | 0 | 0 | 0 | 3 | 11 | 26.5 | 270 | 357 | 269 | 2:30 PM | 5:30 PM | 188 | C | 1451 | 1361 | 76 | 1.02 | 18.8 | 0 | 0.141 | 0.015 | 41 | 18 | 0 | 0 | 41 | 0 | 4.17 | 3.62 | 2.11 | 0.265 | 0.035 | 0.011 | 0.0175 | <0.00050 | 0.0099 | 0.0069 | 0.71 | 373 | 0.0021 | 0.0013 | 0.027 | 0.0043 | 0.0011 | 0.0014 | 0.0024 | 0.0033 | 0.0025 | >0.0050 | 0.0033 | 0.0048 | 0.00075 | 0.0078 | 0.0039 | 93.1 | 99.99 | 10.21 | 0.31% | 0
D | Bay-1 | SG01 | PO0527 | MK4 MBH | 52 | 4.4 | 4.4 | 0 | 0 | 268 | 0.099 | 1840 | 0 | 600 | 250 | 1410 | 0 | 75 | 0 | 0 | 0 | 43.8 | 0 | 0 | 31 | 6.6 | 0 | 0 | 0 | 3 | 11 | 450 | 270 | 357 | 269 | 3:30 PM | 6:30 PM | 130 | D | 1453 | 1377 | 120 | 1 | 17.6 | 0 | 0.132 | 0.013 | 42 | 19 | 300 | 7 | 32 | 0 | 4.22 | 3.7 | 2.02 | 0.194 | 0.0389 | 0.0099 | 0.0191 | <0.00050 | 0.0012 | 0.007 | 0.0398 | 373 | 0.002 | 0.00092 | 0.0222 | 0.0038 | 0.0009 | 0.0015 | 0.0021 | 0.0036 | 0.0018 | >0.0050 | 0.0034 | 0.0048 | 0.00058 | 0.0053 | 0.005 | 93.9 | 100.03 | 9.95 | 0.32% | 0
D | Bay-1 | SG01 | PO0518 | MK4 Base Frame Cross Gear | 48 | 3.8 | 3.4 | 0.4 | 0 | 268 | 0.087 | 1520 | 100 | 470 | 210 | 1500 | 0 | 74 | 23 | 0 | 0 | 39.1 | 0 | 0 | 27 | 5.1 | 0 | 0 | 0 | 3 | 11 | 450 | 270 | 357 | 269 | 4:30 PM | 7:30 PM | 115 | D | 1445 | 1368 | 68 | 1.03 | 15.2 | 0 | 0.114 | 0.013 | 43 | 18 | 0 | 0 | 39 | 0 | 4.23 | 3.71 | 2 | 0.201 | 0.0396 | 0.0085 | 0.0183 | <0.00050 | 0.0107 | 0.0115 | 0.0278 | 373 | 0.0012 | 0.00095 | 0.0242 | 0.0044 | 0.001 | 0.0016 | 0.0023 | 0.0034 | 0.0028 | >0.0050 | 0.0037 | 0.0045 | 0.00063 | 0.0026 | 0.0037 | 93.9 | 100.02 | 10.29 | 0.32% | 0
D | Bay-1 | SGCu | PO0449 | 3K SGRE stage 2 (4 Cavity) | M002-183, M003-183, M004-183, M005-183 | 6 | 5.85 | 0.15 | 0 | 268 | 0.141 | 2480 | 50 | 1110 | 400 | 970 | 990 | 100 | 8 | 2 | 0 | 66.4 | 0 | 0 | 42 | 8.7 | 0 | 0 | 0 | 6 | 11 | 31 | 270 | 357 | 269 | 5:30 PM | 8:30 PM | 205 | A | 1468 | 1381 | 139 | 1.11 | 24 | 0 | 0.18 | 0.016 | 42 | 25 | 0 | 0 | 33 | 0 | 4.17 | 3.63 | 2.09 | 0.24 | 0.038 | 0.0089 | 0.017 | <0.00050 | 0.0093 | 0.007 | 0.606 | 373 | 0.0022 | 0.0011 | 0.026 | 0.0049 | 0.0012 | 0.0017 | 0.0025 | 0.0037 | 0.0023 | >0.0050 | 0.0035 | 0.0051 | 0.00086 | 0.0029 | 0.0032 | 93.2 | 99.95 | 11.07 | 0.32% | 0
E | Bay-1 | SSDI | PO0421B | 1052 stage 2 PLC | 214 | 2.6 | 2.55 | 0.05 | 0 | 268 | 0.056 | 1850 | 210 | 2030 | 50 | 1060 | 0 | 60 | 120 | 72 | 0 | 12.5 | 12.5 | 0 | 18 | 3 | 0 | 0 | 0 | 3 | 11 | 450 | 270 | 357 | 269 | 6:30 PM | 9:30 PM | 155 | A | 1465 | 1376 | 106 | 0.96 | 10.4 | 0 | 0.078 | 0.01 | 40 | 40 | 0 | 0 | 20 | 0 | 4.15 | 3.17 | 3.84 | 0.22 | 0.0395 | 0.0074 | 0.0168 | <0.00050 | 0.0086 | 0.0124 | 0.098 | 373 | 0.0019 | 0.0008 | 0.034 | 0.0062 | 0.0054 | 0.0017 | 0.0032 | 0.0011 | 0.0012 | >0.0050 | 0.0016 | 0.0042 | 0.00056 | 0.0061 | 0.0018 | 92.5 | 100.02 | 9.62 | 0.32% | 0
E | Bay-1 | SSDI | PO0421B | 1052 stage 2 PLC | 213 | 2.6 | 2.5 | 0.1 | 0 | 268 | 0.063 | 0 | 0 | 0 | 0 | 0 | 0 | 0 | 0 | 0 | 0 | 13 | 13 | 0 | 23 | 4 | 0 | 0 | 0 | 0 | 11 | 450 | 270 | 357 | 269 | 7:30 PM | 10:30 PM | 30 | A | 1460 | 1376 | 113 | 1 | 10.4 | 0 | 0.078 | 0.01 | 0 | 0 | 0 | 0 | 0 | 0 | 4.13 | 3.15 | 3.86 | 0.219 | 0.039 | 0.0073 | 0.016 | <0.00050 | 0.0087 | 0.0133 | 0.099 | 373 | 0.002 | 0.0011 | 0.035 | 0.0063 | 0.0052 | 0.0015 | 0.0031 | 0.00097 | 0.0012 | >0.0050 | 0.0015 | 0.0044 | 0.00059 | 0.0063 | 0.0018 | 92.5 | 100.02 | 10 | 0.32% | 0
D | Bay-1 | SG01 | PO0527 | MK4 MBH | 53 | 4.4 | 4 | 0.4 | 0 | 268 | 0.098 | 1620 | 100 | 770 | 0 | 1580 | 0 | 75 | 22 | 0 | 0 | 43.5 | 0 | 0 | 30 | 6.3 | 0 | 0 | 0 | 5 | 11 | 450 | 270 | 357 | 269 | 8:30 PM | 11:30 PM | 120 | B | 1440 | 1373 | 73 | 0.99 | 17.6 | 0 | 0.132 | 0.012 | 39 | 18 | 330 | 8 | 36 | 0 | 4.22 | 3.7 | 2.02 | 0.194 | 0.0389 | 0.0099 | 0.0191 | <0.00050 | 0.0012 | 0.007 | 0.0398 | 373 | 0.002 | 0.00092 | 0.0222 | 0.0038 | 0.0009 | 0.0015 | 0.0021 | 0.0036 | 0.0018 | >0.0050 | 0.0034 | 0.0048 | 0.00058 | 0.0053 | 0.005 | 93.9 | 100.03 | 9.89 | 0.32% | 0
D | Bay-1 | SG01 | PO0527 | MK4 MBH | 54 | 4.5 | 4 | 0.5 | 0 | 268 | 0.098 | 1630 | 100 | 640 | 310 | 1640 | 0 | 75 | 12 | 0 | 0 | 43.6 | 0 | 0 | 30 | 6.3 | 0 | 0 | 0 | 5 | 11 | 450 | 270 | 357 | 269 | 9:30 PM | 12:30 AM | 125 | B | 1442 | 1365 | 81 | 0.97 | 17.6 | 0 | 0.132 | 0.012 | 38 | 21 | 180 | 4 | 36 | 0 | 4.22 | 3.7 | 2.02 | 0.194 | 0.0389 | 0.0099 | 0.0191 | <0.00050 | 0.0012 | 0.007 | 0.0398 | 373 | 0.002 | 0.00092 | 0.0222 | 0.0038 | 0.0009 | 0.0015 | 0.0021 | 0.0036 | 0.0018 | >0.0050 | 0.0034 | 0.0048 | 0.00058 | 0.0053 | 0.005 | 93.9 | 100.03 | 9.69 | 0.32% | 0
C | Bay-3 | SG01 | PO0396 | MK3 Base Frame | 256 | 22.5 | 22.2 | 0 | 0 | 268 | 0.587 | 8970 | 800 | 3790 | 250 | 5020 | 1240 | 415 | 111 | 36 | 0 | 290.5 | 0 | 0 | 150 | 33 | 0 | 0 | 0 | 20 | 11 | 450 | 270 | 357 | 269 | 10:30 PM | 1:30 AM | 280 | C | 1461/1445 | 1361 | 155 | 1.29 | 113 | 0 | 0.675 | 0.018 | 43 | 18 | 2430 | 11 | 28 | 0 | 4.28 | 3.76 | 2 | 0.168 | 0.0397 | 0.0092 | 0.014 | <0.00050 | 0.0077 | 0.0091 | 0.024 | 373 | 0.002 | 0.0011 | 0.0198 | 0.0038 | 0.0011 | 0.0017 | 0.0021 | 0.0034 | 0.0018 | >0.0050 | 0.004 | 0.004 | 0.00071 | 0.0014 | 0.0052 | 93.9 | 100.02 | 12.91 | 0.27% | 0
A&B | Bay-3 | SG01 | PO0441 | 3740 TA | 349 | 6.2 | 6.2 | 0 | 0 | 0.3 | 0.138 | 2230 | 300 | 1040 | 200 | 1750 | 380 | 103 | 50 | 6 | 0 | 68.5 | 0 | 0 | 36 | 9 | 0 | 0 | 0 | 0 | 11 | 450 | 270 | 357 | 269 | 11:30 PM | 2:30 AM | 120 | C | 1428 | 1365 | 62 | 1.1 | 24 | 0 | 0.18 | 0.021 | 41 | 20 | 0 | 0 | 34 | 5 | 4.22 | 3.65 | 2.2 | 0.204 | 0.039 | 0.0106 | 0.0202 | 0.001 | 0.0155 | 0.0088 | 0.0528 | 373 | 0.0054 | 0.0021 | 0.0177 | 0.0045 | 0.012 | 0.0016 | 0.0028 | 0.0034 | 0.0013 | >0.0050 | 0.0039 | 0.0049 | 0.00082 | 0.0016 | 0.0053 | 93.7 | 100.01 | 11.05 | 0.34% | 0
A&B | Bay-3 | SGCu | PO0126 | UF 1300 Regular | 482 | 7.5 | 7.1 | 0.4 | 0 | 268 | 0.172 | 3130 | 200 | 1030 | 300 | 2840 | 0 | 140 | 50 | 47 | 3 | 85.5 | 0 | 0 | 45 | 11 | 0 | 0 | 0 | 5 | 11 | 17 | 270 | 357 | 269 | 12:30 AM | 3:30 AM | 130 | D | 1435 | 1372 | 110 | 1.14 | 30 | 0 | 0.225 | 0.018 | 44 | 18 | 0 | 0 | 38 | 0 | 4.2 | 3.54 | 2.56 | 0.229 | 0.0372 | 0.0115 | 0.0167 | <0.00050 | 0.01 | 0.0067 | 0.393 | 373 | 0.0032 | 0.001 | 0.0151 | 0.0054 | 0.0016 | 0.0014 | 0.0024 | 0.0035 | 0.0022 | >0.0050 | 0.0035 | 0.0042 | 0.00072 | 0.0026 | 0.0038 | 93.1 | 100 | 11.4 | 0.33% | 0
A&B | Bay-1 | SG01 | PO0398 | Bace Frame Cross Gear | 948/949 | 7.6 | 7 | 0.6 | 0 | 268 | 0.169 | 3250 | 0 | 1040 | 300 | 2330 | 150 | 140 | 28 | 0 | 0 | 78 | 0 | 0 | 50 | 10.2 | 0 | 0 | 0 | 7 | 11 | 450 | 270 | 357 | 269 | 1:30 AM | 4:30 AM | 115 | D | 1436 | 1370/1375 | 75/70 | 1.03 | 31 | 0 | 0.225 | 0.015 | 43 | 18 | 530 | 7 | 33 | 0 | 4.23 | 3.72 | 1.98 | 0.19 | 0.0385 | 0.0085 | 0.016 | <0.00050 | 0.0093 | 0.0081 | 0.025 | 373 | 0.0034 | 0.0018 | 0.02 | 0.004 | 0.001 | 0.0015 | 0.0022 | 0.0037 | 0.0022 | >0.0050 | 0.0034 | 0.0046 | 0.00068 | 0.0017 | 0.0032 | 93.9 | 99.99 | 10.26 | 0.33% | 0
C | Bay-3 | SG01 | PO0485 | Senvion Hub 4XM | 9 | 28 | 27.7 | 0 | 0 | 0 | 0.714 | 10790 | 500 | 4110 | 800 | 9350 | 0 | 490 | 60 | 0 | 0 | 348 | 0 | 0 | 185 | 40 | 0 | 0 | 0 | 30 | 11 | 450 | 270 | 357 | 269 | 2:30 AM | 5:30 AM | 295 | A | 1452/1445 | 1364 | 245 | 1.24 | 140 | 0 | 0.84 | 0.015 | 40 | 18 | 2450 | 9 | 33 | 0 | 4.25 | 3.73 | 2.02 | 0.186 | 0.0374 | 0.007 | 0.018 | <0.00050 | 0.0116 | 0.0075 | 0.0237 | 373 | 0.0019 | 0.0023 | 0.0279 | 0.0036 | 0.001 | 0.0016 | 0.0022 | 0.0032 | 0.0021 | >0.0050 | 0.0036 | 0.0045 | 0.00096 | 0.0018 | 0.0041 | 93.9 | 100.04 | 12.43 | 0.27% | 0
C | Bay-3 | SG01 | PO0396 | MK3 Base Frame | 257 | 23 | 22.3 | 0 | 0 | 0.3 | 0.588 | 9060 | 700 | 3750 | 500 | 6540 | 0 | 421 | 90 | 15 | 0 | 288 | 0 | 0 | 150 | 34 | 0 | 0 | 0 | 25 | 11 | 450 | 270 | 357 | 269 | 3:30 AM | 6:30 AM | 181 | B | 1446/1451 | 1368 | 150 | 1.25 | 115 | 0 | 0.69 | 0.015 | 42 | 18 | 2150 | 9 | 28 | 1 | 4.26 | 3.73 | 2.03 | 0.198 | 0.0381 | 0.0082 | 0.02 | <0.00050 | 0.01 | 0.0097 | 0.0363 | 373 | 0.0022 | 0.002 | 0.021 | 0.0042 | 0.001 | 0.0013 | 0.0022 | 0.0034 | 0.0027 | >0.0050 | 0.0035 | 0.0043 | 0.00079 | 0.0016 | 0.0038 | 93.9 | 100.07 | 12.52 | 0.26% | 0
A&B | Bay-3 | SG01 | PO0438 | W14X MBH | 441 | 8.6 | 8.4 | 0.2 | 0 | 0.7 | 0.194 | 3340 | 0 | 1050 | 300 | 2480 | 0 | 140 | 26 | 0 | 0 | 91.5 | 0 | 0 | 55 | 12 | 0 | 0 | 0 | 8 | 11 | 450 | 270 | 357 | 269 | 4:30 AM | 7:30 AM | 175 | C | 1440 | 1369 | 100 | 1.06 | 35 | 0 | 0.25 | 0.016 | 39 | 16 | 730 | 8 | 29 | 8 | 4.2 | 3.68 | 2 | 0.2 | 0.0385 | 0.0079 | 0.0173 | <0.00050 | 0.02 | 0.0086 | 0.0157 | 373 | 0.002 | 0.0018 | 0.027 | 0.0043 | 0.0008 | 0.0014 | 0.0022 | 0.0033 | 0.0022 | >0.0050 | 0.0033 | 0.004 | 0.00074 | 0.0021 | 0.0028 | 93.9 | 99.98 | 10.64 | 0.33% | 0
A&B | Bay-3 | SG01 | PO0415 | G145 FBH | 310 | 7.8 | 7.8 | 0 | 0 | 0 | 0.175 | 3280 | 100 | 1050 | 200 | 2520 | 0 | 140 | 29 | 5 | 0 | 80.5 | 0 | 0 | 50 | 12 | 0 | 0 | 0 | 5 | 11 | 450 | 270 | 357 | 269 | 6:30 AM | 9:30 AM | 120 | C | 1435 | 1368 | 85 | 1.03 | 32 | 0 | 0.235 | 0.015 | 43 | 16 | 650 | 8 | 32 | 0 | 4.16 | 3.63 | 2.04 | 0.199 | 0.0386 | 0.0082 | 0.0226 | <0.00050 | 0.0147 | 0.0081 | 0.046 | 373 | 0.0026 | 0.002 | 0.0208 | 0.004 | 0.0017 | 0.0018 | 0.0029 | 0.0036 | 0.0038 | >0.0050 | 0.0033 | 0.0048 | 0.0007 | 0.0015 | 0.0012 | 93.8 | 99.9 | 10.32 | 0.32% | 0
A&B | Bay-3 | SG01 | PO0441 | 3740 TA | 350 | 6.2 | 6.2 | 0 | 0 | 268 | 0.137 | 2420 | 150 | 1050 | 150 | 2430 | 0 | 114 | 48 | 0 | 0 | 67.5 | 0 | 0 | 36 | 9 | 0 | 0 | 0 | 0 | 11 | 450 | 270 | 357 | 269 | 7:30 AM | 10:30 AM | 130 | A | 1427 | 1360 | 75 | 1.09 | 24 | 0 | 0.18 | 0.017 | 41 | 19 | 0 | 0 | 39 | 0 | 4.2 | 3.64 | 2.16 | 0.194 | 0.0383 | 0.009 | 0.0193 | 0.003 | 0.0305 | 0.0081 | 0.0368 | 373 | 0.0019 | 0.0022 | 0.0291 | 0.0042 | 0.0009 | 0.0011 | 0.0023 | 0.003 | 0.0018 | >0.0050 | 0.003 | 0.0048 | 0.0013 | 0.0018 | 0.002 | 93.8 | 100.04 | 10.89 | 0.33% | 0
C | Bay-3 | SG01 | PO0396 | MK3 Base Frame | 258 | 23 | 22.3 | 0.2 | 0 | 268 | 0.582 | 8980 | 850 | 3040 | 350 | 6240 | 0 | 415 | 123 | 0 | 0 | 285.5 | 0 | 0 | 150 | 33 | 0 | 0 | 0 | 20 | 11 | 450 | 270 | 357 | 269 | 8:30 AM | 11:30 AM | 250 | B | 1456/1442 | 1361 | 135 | 1.24 | 113 | 0 | 0.63 | 0.015 | 44 | 15 | 3040 | 14 | 28 | 0 | 4.26 | 3.73 | 2.03 | 0.198 | 0.0381 | 0.0082 | 0.02 | <0.00050 | 0.01 | 0.0097 | 0.0363 | 373 | 0.0022 | 0.002 | 0.021 | 0.0042 | 0.001 | 0.0013 | 0.0022 | 0.0034 | 0.0027 | >0.0050 | 0.0035 | 0.0043 | 0.00079 | 0.0016 | 0.0038 | 93.9 | 100.07 | 12.41 | 0.26% | 0
D | Bay-1 | SG01 | PO0223B | MBH | 2910 B | 5 | 4.6 | 0.4 | 0 | 268 | 0.108 | 2040 | 80 | 840 | 150 | 1410 | 0 | 95 | 0 | 0 | 0 | 50.5 | 0 | 0 | 30 | 7.2 | 0 | 0 | 0 | 0 | 11 | 450 | 270 | 357 | 269 | 9:30 AM | 12:30 PM | 145 | C | 1440 | 1371 | 84 | 1.01 | 20 | 0 | 0.15 | 0.013 | 42 | 20 | 480 | 10 | 28 | 0 | 4.16 | 3.63 | 2.03 | 0.183 | 0.0378 | 0.0117 | 0.0206 | <0.00050 | 0.0168 | 0.0078 | 0.0344 | 373 | 0.0038 | 0.0012 | 0.0189 | 0.0057 | 0.0015 | 0.0015 | 0.0022 | 0.003 | 0.0024 | >0.0050 | 0.0034 | 0.0051 | 0.00056 | 0.0015 | 0.0062 | 93.9 | 99.97 | 10.1 | 0.31% | 0
D | Bay-1 | SG01 | PO0023 | UF 1000 Regular | 640 | 3.8 | 3.5 | 0.3 | 0 | 268 | 0.082 | 2040 | 210 | 830 | 150 | 1750 | 0 | 95 | 70 | 0 | 0 | 38.5 | 0 | 0 | 23 | 5.2 | 0 | 0 | 0 | 0 | 11 | 450 | 270 | 357 | 269 | 10:30 AM | 1:30 PM | 170 | C | 1440 | 1374 | 75 | 1.01 | 15.2 | 0 | 0.114 | 0.013 | 42 | 18 | 320 | 6 | 33 | 0 | 4.18 | 3.53 | 2.54 | 0.208 | 0.0387 | 0.0098 | 0.0182 | <0.00050 | 0.012 | 0.0086 | 0.144 | 373 | 0.0027 | 0.00096 | 0.0209 | 0.0041 | 0.002 | 0.0014 | 0.0022 | 0.003 | 0.0013 | >0.0050 | 0.0034 | 0.0048 | 0.00095 | 0.0017 | <0.00040 | 93.4 | 100 | 10.13 | 0.33% | 0
D | Bay-1 | SG01 | PO0223B | MBH | 2911B | 5 | 4.6 | 0.4 | 0 | 1.5 | 0.107 | 1340 | 0 | 610 | 0 | 1100 | 0 | 63 | 7 | 0 | 0 | 49.5 | 0 | 0 | 30 | 7.2 | 0 | 0 | 0 | 0 | 11 | 450 | 270 | 357 | 269 | 11:30 AM | 2:30 PM | 100 | C | 1438 | 1373 | 100 | 0.99 | 20 | 0 | 0.15 | 0.013 | 27 | 12 | 450 | 9 | 22 | 30 | 4.16 | 3.63 | 2.03 | 0.183 | 0.0378 | 0.0117 | 0.0206 | <0.00050 | 0.0168 | 0.0078 | 0.0344 | 373 | 0.0038 | 0.0012 | 0.0189 | 0.0057 | 0.0015 | 0.0015 | 0.0022 | 0.003 | 0.0024 | >0.0050 | 0.0034 | 0.0051 | 0.00056 | 0.0015 | 0.0062 | 93.9 | 99.97 | 9.9 | 0.31% | 0
D | Bay-1 | SG01 | PO0445 | Rotor Bearing Housing | 93 | 5 | 4.6 | 0.4 | 0 | 2.7 | 0.113 | 1010 | 0 | 290 | 0 | 880 | 0 | 40 | 10 | 0 | 0 | 50.5 | 0 | 0 | 35 | 7 | 0 | 0 | 0 | 7.5 | 11 | 450 | 270 | 357 | 269 | 2:30 PM | 5:30 PM | 110 | D | 1450 | 1380 | 86 | 1.01 | 20 | 0 | 0.15 | 0.014 | 20 | 6 | 120 | 2 | 18 | 54 | 4.19 | 3.65 | 2.08 | 0.2 | 0.035 | 0.0094 | 0.022 | <0.00050 | 0.0093 | 0.0073 | 0.0268 | 373 | 0.0026 | 0.0017 | 0.0192 | 0.0062 | 0.0023 | 0.0016 | 0.0021 | 0.003 | 0.0014 | >0.0050 | 0.0031 | 0.0046 | 0.00073 | 0.0035 | 0.004 | 93.9 | 100.04 | 10.1 | 0.35% | 0
D | Bay-1 | SG01 | PO0023 | UF 1000 Regular | 641 | 3.8 | 3.4 | 0.4 | 0 | 268 | 0.087 | 1630 | 0 | 730 | 100 | 1340 | 0 | 75 | 60 | 2 | 0 | 39.4 | 0 | 0 | 27 | 5.1 | 0 | 0 | 0 | 5 | 11 | 450 | 270 | 357 | 269 | 3:30 PM | 6:30 PM | 105 | A | 1448 | 1371 | 95 | 1.04 | 15.2 | 0 | 0.114 | 0.0108 | 43 | 22 | 0 | 0 | 35 | 0 | 4.18 | 3.53 | 2.54 | 0.208 | 0.0387 | 0.0098 | 0.0182 | <0.00050 | 0.012 | 0.0086 | 0.144 | 373 | 0.0027 | 0.00096 | 0.0209 | 0.0041 | 0.002 | 0.0014 | 0.0022 | 0.003 | 0.0013 | >0.0050 | 0.0034 | 0.0048 | 0.00095 | 0.0017 | <0.00040 | 93.4 | 100 | 10.37 | 0.30% | 0
D | Bay-1 | SG01 | PO0527 | MK4 MBH | 55 | 4.5 | 4.4 | 0 | 0 | 268 | 0.097 | 1840 | 0 | 590 | 110 | 1540 | 0 | 75 | 25 | 0 | 0 | 41.8 | 0 | 0 | 31 | 6.5 | 0 | 0 | 0 | 3 | 11 | 450 | 270 | 357 | 269 | 5:30 PM | 8:30 PM | 135 | B | 1455 | 1380 | 90 | 0.93 | 17.6 | 0 | 0.132 | 0.01 | 42 | 16 | 320 | 7 | 35 | 0 | 4.22 | 3.7 | 2.02 | 0.194 | 0.0389 | 0.0099 | 0.0191 | <0.00050 | 0.0012 | 0.007 | 0.0398 | 373 | 0.002 | 0.00092 | 0.0222 | 0.0038 | 0.0009 | 0.0015 | 0.0021 | 0.0036 | 0.0018 | >0.0050 | 0.0034 | 0.0048 | 0.00058 | 0.0053 | 0.005 | 93.9 | 100.03 | 9.29 | 0.32% | 0
A&B | Bay-3 | SGCu | PO0081 | 1150 UF | 71 | 5 | 4.6 | 0.4 | 0 | 268 | 0.108 | 2160 | 0 | 650 | 530 | 1340 | 320 | 85 | 50 | 0 | 1 | 50.5 | 0 | 0 | 30 | 0 | 0 | 0 | 0 | 0 | 11 | 0 | 270 | 357 | 269 | 6:30 PM | 9:30 PM | 145 | B | 1442 | 1375 | 95 | 1.01 | 20 | 7.5 | 0.15 | 0.015 | 43 | 24 | 0 | 0 | 33 | 0 | 4.17 | 3.51 | 2.58 | 0.227 | 0.0386 | 0.0117 | 0.0197 | <0.00050 | 0.0095 | 0.007 | 0.352 | 373 | 0.0025 | 0.0015 | 0.0175 | 0.0035 | 0.0028 | 0.002 | 0.0025 | 0.0034 | 0.0018 | >0.0050 | 0.0038 | 0.0046 | 0.00061 | 0.0008 | 0.0018 | 93.1 | 99.95 | 10.1 | 0.35% | 0
D | Bay-1 | SG01 | PO0445 | Rotor Bearing Housing | 94 | 5 | 4.6 | 0 | 0 | 268 | 0.106 | 1910 | 310 | 710 | 150 | 1790 | 0 | 98 | 15 | 7 | 0 | 48.5 | 0 | 0 | 30 | 0 | 0 | 0 | 0 | 10 | 11 | 450 | 270 | 357 | 269 | 7:30 PM | 10:30 PM | 290 | C | 1438 | 1372 | 90 | 0.97 | 20 | 7 | 0.15 | 0.012 | 40 | 16 | 630 | 11 | 33 | 0 | 4.19 | 3.65 | 2.08 | 0.2 | 0.035 | 0.0094 | 0.022 | <0.00050 | 0.0093 | 0.0073 | 0.0268 | 373 | 0.0026 | 0.0017 | 0.0192 | 0.0062 | 0.0023 | 0.0016 | 0.0021 | 0.003 | 0.0014 | >0.0050 | 0.0031 | 0.0046 | 0.00073 | 0.0035 | 0.004 | 93.9 | 100.04 | 9.7 | 0.35% | 0
D | Bay-1 | SG01 | PO0474 | 3536 TA | 364 | 4.1 | 4.1 | 0 | 0 | 0.9 | 0.096 | 1140 | 0 | 520 | 220 | 1320 | 0 | 52 | 0 | 21 | 0 | 42.5 | 0 | 0 | 25 | 6.1 | 0 | 0 | 0 | 0 | 11 | 450 | 270 | 357 | 269 | 8:30 PM | 11:30 PM | 95 | C | 1430 | 1368 | 75 | 1.04 | 16.5 | 0 | 0.123 | 0.016 | 28 | 18 | 0 | 0 | 32 | 22 | 4.18 | 3.64 | 2.1 | 0.202 | 0.0396 | 0.0102 | 0.0173 | <0.00050 | 0.0101 | 0.0091 | 0.0492 | 373 | 0.0019 | 0.0011 | 0.023 | 0.0047 | 0.0009 | 0.0015 | 0.0021 | 0.0031 | 0.0026 | >0.0050 | 0.0035 | 0.0049 | 0.0006 | 0.0042 | 0.0043 | 93.8 | 99.98 | 10.37 | 0.33% | 0
A&B | Bay-3 | SG01 | PO0438 | W14X MBH | 442 | 8.5 | 8.5 | 0 | 0 | 0 | 0.188 | 3230 | 250 | 1070 | 200 | 3020 | 0 | 160 | 5 | 0 | 0 | 87.1 | 0 | 0 | 55 | 12 | 0 | 0 | 0 | 10 | 11 | 450 | 270 | 357 | 269 | 9:30 PM | 12:30 AM | 215 | D | 1440 | 1373 | 85 | 1.02 | 34 | 0 | 0.255 | 0.015 | 41 | 15 | 730 | 9 | 36 | 0 | 4.22 | 3.71 | 1.97 | 0.18 | 0.037 | 0.01 | 0.015 | <0.00050 | 0.0099 | 0.0077 | 0.0189 | 373 | 0.0021 | 0.0017 | 0.0188 | 0.0037 | 0.00091 | 0.0015 | 0.0033 | 0.0034 | 0.0024 | >0.0050 | 0.0033 | 0.0044 | 0.00075 | 0.0015 | 0.0042 | 93.9 | 99.95 | 10.25 | 0.31% | 0
C | Bay-3 | SG01 | PO0484 | Main Carrier 4XM | 9 | 28 | 27.3 | 0.7 | 0 | 0 | 0.704 | 10750 | 1150 | 3610 | 750 | 8100 | 0 | 525 | 90 | 0 | 0 | 348 | 0 | 0 | 175 | 40 | 0 | 0 | 0 | 30 | 11 | 450 | 270 | 357 | 269 | 11:30 PM | 2:30 AM | 360 | A | 1446/1458 | 1364 | 208 | 1.24 | 140 | 0 | 0.84 | 0.017 | 43 | 16 | 3640 | 13 | 29 | 0 | 4.27 | 3.76 | 1.95 | 0.19 | 0.038 | 0.0081 | 0.015 | <0.00050 | 0.0086 | 0.0091 | 0.018 | 373 | 0.002 | 0.0017 | 0.02 | 0.0039 | 0.00075 | 0.0015 | 0.0026 | 0.0034 | 0.0023 | >0.0050 | 0.0033 | 0.0044 | 0.00072 | 0.0017 | 0.0048 | 93.9 | 99.99 | 12.43 | 0.27% | 0
D | Bay-1 | SG01 | PO0474 | 3536 TA | 365 | 4.2 | 4.1 | 0.1 | 0 | 0 | 0.096 | 1760 | 0 | 620 | 110 | 1710 | 0 | 88 | 10 | 0 | 0 | 46.3 | 0 | 0 | 29 | 6.1 | 0 | 0 | 0 | 3 | 11 | 450 | 270 | 357 | 269 | 3:30 AM | 6:30 AM | 155 | C | 1449 | 1360 | 72 | 1.1 | 16.4 | 0 | 0.123 | 0.018 | 42 | 17 | 0 | 0 | 41 | 0 | 4.36 | 3.64 | 2.09 | 0.193 | 0.399 | 0.0115 | 0.0232 | <0.00050 | 0.0106 | 0.0082 | 0.0527 | 373 | 0.0022 | 0.0011 | 0.0216 | 0.0039 | 0.0009 | 0.0016 | 0.0022 | 0.0034 | 0.0014 | >0.0050 | 0.0036 | 0.0048 | 0.0007 | 0.0025 | 0.0035 | 93.8 | 100.32 | 11.02 | 0.32% | 0
D | Bay-1 | SGCu | PO0197 | 1.2 PLC | 2811 | 3.6 | 3.5 | 0.1 | 0 | 0 | 0.081 | 1430 | 80 | 750 | 150 | 500 | 690 | 65 | 0 | 0 | 0 | 36.5 | 0 | 0 | 25 | 5.2 | 0 | 0 | 0 | 3 | 11 | 26 | 270 | 357 | 269 | 6:30 AM | 9:30 AM | 110 | D | 1448 | 1372 | 66 | 1.01 | 14.4 | 0 | 0.108 | 0.015 | 42 | 25 | 0 | 0 | 33 | 0 | 4.15 | 3.6 | 2.11 | 0.217 | 0.0352 | 0.0105 | 0.0193 | <0.00050 | 0.0122 | 0.0071 | 0.712 | 373 | 0.0023 | 0.0012 | 0.024 | 0.0054 | 0.0011 | 0.0018 | 0.0022 | 0.0037 | 0.0024 | >0.0050 | 0.0038 | 0.0049 | 0.00088 | 0.0026 | 0.0046 | 93.2 | 100.03 | 10.14 | 0.34% | 0
D | Bay-1 | SGCu | PO0343 | S120PLC | 563B | 4.6 | 4.5 | 0.1 | 0 | 268 | 0.102 | 1840 | 100 | 1110 | 50 | 650 | 850 | 75 | 14 | 0 | 4 | 46.5 | 0 | 0 | 32 | 6.7 | 0 | 0 | 0 | 5 | 11 | 27 | 270 | 357 | 269 | 7:30 AM | 10:30 AM | 120 | D | 1452 | 1370 | 80 | 1.01 | 18.4 | 0 | 0.138 | 0.014 | 42 | 25 | 0 | 0 | 33 | 0 | 4.17 | 3.62 | 2.14 | 0.264 | 0.035 | 0.011 | 0.018 | <0.00050 | 0.0103 | 0.009 | 0.707 | 373 | 0.0023 | 0.00097 | 0.0248 | 0.0058 | 0.0012 | 0.0019 | 0.0022 | 0.0035 | 0.0025 | >0.0050 | 0.0036 | 0.0049 | 0.001 | 0.0021 | 0.0046 | 93.1 | 100.02 | 10.11 | 0.33% | 0
E | Bay-1 | SSDI | PO0421B | 1052 stage 2 PLC | 215 | 2.6 | 2.6 | 0 | 0 | 268 | 0.06 | 1790 | 270 | 1750 | 120 | 1270 | 0 | 68 | 120 | 65 | 0 | 13.5 | 13.5 | 0 | 19 | 4 | 0 | 0 | 0 | 0 | 11 | 450 | 270 | 357 | 269 | 8:30 AM | 11:30 AM | 145 | A | 1453 | 1382 | 89 | 1.04 | 10.4 | 0 | 0.078 | 0.015 | 40 | 36 | 0 | 0 | 24 | 0 | 4.12 | 3.14 | 3.85 | 0.199 | 0.0403 | 0.0087 | 0.0174 | 0.00078 | 0.0097 | 0.0181 | 0.0525 | 373 | 0.0021 | 0.0006 | 0.0311 | 0.0067 | 0.0056 | 0.0019 | 0.0031 | 0.0015 | 0.0015 | >0.0050 | 0.0015 | 0.005 | 0.00062 | 0.0017 | 0.001 | 92.6 | 100.04 | 10.38 | 0.33% | 0
E | Bay-1 | SSDI | PO0421B | 1052 stage 2 PLC | 216 | 2.6 | 2.6 | 0 | 0 | 268 | 0.06 | 0 | 0 | 0 | 0 | 0 | 0 | 0 | 0 | 0 | 0 | 13.5 | 13.5 | 0 | 19 | 4 | 0 | 0 | 0 | 0 | 11 | 450 | 270 | 357 | 269 | 9:30 AM | 12:30 PM | 180 | A | 1440 | 1386 | 76 | 1.04 | 10.4 | 0 | 0.078 | 0.015 | 0 | 0 | 0 | 0 | 0 | 0 | 4.14 | 3.15 | 3.87 | 0.209 | 0.0398 | 0.0094 | 0.0176 | <0.00050 | 0.0095 | 0.0188 | 0.049 | 373 | 0.0021 | 0.00058 | 0.0316 | 0.0067 | 0.0055 | 0.002 | 0.0031 | 0.0019 | 0.0017 | >0.0050 | 0.0016 | 0.0045 | 0.00064 | 0.0017 | 0.0014 | 92.5 | 99.98 | 10.38 | 0.33% | 0
D | Bay-1 | SG01 | PO0518 | MK4 Base Frame Cross Gear | 49 | 3.8 | 3.4 | 0.4 | 0 | 268 | 0.087 | 1510 | 60 | 620 | 170 | 1230 | 0 | 76 | 17.5 | 0 | 0 | 39.6 | 0 | 0 | 27 | 5.1 | 0 | 0 | 0 | 3.8 | 11 | 450 | 270 | 357 | 269 | 10:30 AM | 1:30 PM | 95 | A | 1439 | 1369 | 70 | 1.04 | 15.2 | 0 | 0.114 | 0.014 | 41 | 21 | 210 | 6 | 32 | 0 | 4.28 | 3.76 | 2.02 | 0.185 | 0.038 | 0.0103 | 0.0177 | <0.00050 | 0.0103 | 0.009 | 0.0207 | 373 | 0.0019 | 0.00062 | 0.022 | 0.0041 | 0.001 | 0.0019 | 0.002 | 0.0036 | 0.0025 | >0.0050 | 0.0037 | 0.0046 | 0.00068 | 0.0019 | 0.0034 | 93.8 | 99.97 | 10.42 | 0.32% | 0
D | Bay-1 | SG01 | PO0474 | 3536 TA | 366 | 4.1 | 4.1 | 0 | 0 | 0 | 0.096 | 1620 | 110 | 520 | 170 | 1680 | 0 | 87 | 0 | 16 | 0 | 41.4 | 0 | 0 | 29 | 6 | 0 | 0 | 0 | 4.1 | 11 | 450 | 270 | 357 | 269 | 11:30 AM | 2:30 PM | 95 | A | 1440 | 1373 | 74 | 1.01 | 16.5 | 0 | 0.123 | 0.015 | 42 | 17 | 0 | 0 | 41 | 0 | 4.2 | 3.65 | 2.11 | 0.197 | 0.0396 | 0.0108 | 0.0176 | <0.00050 | 0.0099 | 0.0091 | 0.0369 | 373 | 0.0019 | 0.0024 | 0.0229 | 0.0037 | 0.0008 | 0.0013 | 0.0023 | 0.0037 | 0.0023 | >0.0050 | 0.0038 | 0.005 | 0.0009 | 0.0013 | 0.005 | 93.8 | 99.98 | 10.1 | 0.33% | 0
D | Bay-1 | SGCu | PO0197 | 1.2 PLC | 2812 | 4.1 | 3.45 | 0.3 | 0 | 0 | 0.091 | 1660 | 70 | 620 | 120 | 990 | 640 | 87 | 4 | 0 | 0 | 41.5 | 0 | 0 | 28 | 5 | 0 | 0 | 0 | 4.1 | 11 | 0.7 | 270 | 357 | 269 | 12:30 PM | 3:30 PM | 110 | B | 1440 | 1371 | 62 | 1.01 | 16 | 0 | 0.12 | 0.017 | 42 | 18 | 0 | 0 | 40 | 0 | 4.16 | 3.62 | 2.11 | 0.244 | 0.0346 | 0.0114 | 0.0187 | <0.00050 | 0.0098 | 0.0089 | 0.707 | 373 | 0.0022 | 0.003 | 0.025 | 0.0045 | 0.0011 | 0.0015 | 0.003 | 0.0039 | 0.0023 | >0.0050 | 0.0039 | 0.0051 | 0.0013 | 0.002 | 0.0044 | 93.1 | 99.97 | 10.12 | 0.34% | 0
D | Bay-1 | SG01 | PO0527 | MK4 MBH | 56 | 4.5 | 4.4 | 0.1 | 0 | 268 | 0.104 | 1610 | 200 | 620 | 0 | 1650 | 0 | 82 | 17 | 0 | 0 | 48.4 | 0 | 0 | 31 | 6.6 | 0 | 0 | 0 | 3 | 11 | 450 | 270 | 357 | 269 | 1:30 PM | 4:30 PM | 145 | B | 1453 | 1386 | 120 | 1.08 | 17.6 | 0 | 0.132 | 0.019 | 40 | 14 | 420 | 9 | 37 | 0 | 4.26 | 3.73 | 2.03 | 0.197 | 0.039 | 0.0114 | 0.0226 | <0.00050 | 0.0107 | 0.0084 | 0.0395 | 373 | 0.0023 | 0.003 | 0.0216 | 0.0037 | 0.0009 | 0.0015 | 0.0029 | 0.004 | 0.0015 | >0.0050 | 0.0034 | 0.005 | 0.00069 | 0.0017 | 0.0037 | 93.8 | 99.98 | 10.76 | 0.33% | 0
A&B | Bay-3 | SG01 | PO0438 | W14X MBH | 443 | 8.5 | 8.5 | 0 | 0 | 0 | 0.19 | 3440 | 200 | 1280 | 200 | 2130 | 0 | 183 | 40 | 9 | 0 | 88 | 0 | 0 | 55 | 13 | 0 | 0 | 0 | 8 | 11 | 450 | 270 | 357 | 269 | 2:30 PM | 5:30 PM | 160 | C | 1439 | 1365 | 83 | 1.04 | 34 | 0 | 0.255 | 0.014 | 43 | 17 | 1250 | 15 | 25 | 0 | 4.26 | 3.73 | 2.03 | 0.183 | 0.0388 | 0.0085 | 0.015 | <0.00050 | 0.0083 | 0.0087 | 0.0302 | 373 | 0.0019 | 0.0016 | 0.0199 | 0.0041 | 0.0009 | 0.0017 | 0.0028 | 0.0039 | 0.0023 | >0.0050 | 0.0033 | 0.0046 | 0.00066 | 0.0014 | 0.0023 | 93.8 | 99.94 | 10.35 | 0.32% | 0
A&B | Bay-1 | SG01 | PO0398 | Bace Frame Cross Gear | 951/950 | 7.8 | 7 | 0.8 | 0 | 268 | 0.173 | 3290 | 200 | 1280 | 0 | 2080 | 0 | 157 | 22 | 10 | 0 | 82 | 0 | 0 | 50 | 10.2 | 0 | 0 | 0 | 8 | 11 | 450 | 270 | 357 | 269 | 3:30 PM | 6:30 PM | 120 | C | 1440 | 1371/1368 | 72/71 | 1.05 | 31 | 0 | 0.23 | 0.018 | 45 | 16 | 950 | 12 | 27 | 0 | 4.31 | 3.78 | 2.04 | 0.17 | 0.0388 | 0.01 | 0.0158 | <0.00050 | 0.0088 | 0.0087 | 0.033 | 373 | 0.002 | 0.002 | 0.019 | 0.0036 | 0.0008 | 0.0015 | 0.0027 | 0.0036 | 0.002 | >0.0050 | 0.0038 | 0.0046 | 0.00058 | 0.0018 | 0.0024 | 93.8 | 99.99 | 10.51 | 0.34% | 0
C | Bay-3 | SG01 | PO0396 | MK3 Base Frame | 259 | 23 | 22.3 | 0 | 0 | 268 | 0.599 | 9200 | 500 | 3370 | 200 | 7280 | 0 | 421 | 15 | 0 | 0 | 299 | 0 | 0 | 150 | 34 | 0 | 0 | 0 | 25 | 11 | 450 | 270 | 357 | 269 | 4:30 PM | 7:30 PM | 160 | D | 1446/1452 | 1366 | 150 | 1.3 | 115 | 0 | 0.69 | 0.019 | 42 | 16 | 2450 | 11 | 32 | 0 | 4.29 | 3.77 | 2 | 0.183 | 0.038 | 0.0074 | 0.016 | <0.00050 | 0.0085 | 0.0098 | 0.0324 | 373 | 0.002 | 0.0024 | 0.0192 | 0.0038 | 0.001 | 0.0015 | 0.0029 | 0.0039 | 0.0023 | >0.0050 | 0.0035 | 0.0044 | 0.00069 | 0.0013 | 0.0042 | 93.8 | 99.95 | 13 | 0.28% | 0
A&B | Bay-3 | SG01 | PO0438 | W14X MBH | 444 | 8.5 | 8.5 | 0 | 0 | 0 | 0.19 | 3260 | 400 | 1250 | 300 | 2620 | 0 | 160 | 27 | 6 | 0 | 89 | 0 | 0 | 55 | 12 | 0 | 0 | 0 | 8 | 11 | 450 | 270 | 357 | 269 | 5:30 PM | 8:30 PM | 120 | D | 1435 | 1371 | 76 | 1.05 | 34 | 0 | 0.255 | 0.018 | 43 | 18 | 670 | 8 | 31 | 0 | 4.2 | 3.68 | 2 | 0.184 | 0.0383 | 0.0093 | 0.0157 | <0.00050 | 0.0093 | 0.01 | 0.031 | 373 | 0.0021 | 0.0034 | 0.0215 | 0.0041 | 0.0008 | 0.0012 | 0.0023 | 0.0037 | 0.0031 | >0.0050 | 0.0031 | 0.0045 | 0.00054 | 0.0012 | 0.003 | 93.9 | 99.97 | 10.47 | 0.35% | 0
A&B | Bay-1 | SG01 | PO0398 | Bace Frame Cross Gear | 952/953 | 7.8 | 7 | 0.8 | 0 | 0.2 | 0.17 | 3350 | 0 | 1050 | 200 | 1870 | 0 | 140 | 50 | 8 | 0 | 79 | 0 | 0 | 50 | 10.2 | 0 | 0 | 0 | 8 | 11 | 450 | 270 | 357 | 269 | 8:30 PM | 11:30 PM | 160 | B | 1438 | 1370/1368 | 58/65 | 1.01 | 31 | 0 | 0.225 | 0.017 | 43 | 16 | 1130 | 14 | 24 | 3 | 4.42 | 3.73 | 2.01 | 0.164 | 0.377 | 0.011 | 0.014 | 0.0005 | 0.0079 | 0.01 | 0.0174 | 373 | 0.002 | 0.0014 | 0.0174 | 0.0035 | 0.0009 | 0.0015 | 0.0022 | 0.0037 | 0.0024 | >0.0050 | 0.0039 | 0.005 | 0.0006 | 0.0042 | 0.0042 | 93.9 | 100.33 | 10.13 | 0.33% | 0
D | Bay-1 | SG01 | PO0527 | MK4 MBH | 57 | 4.4 | 4.4 | 0 | 0 | 268 | 0.098 | 1620 | 100 | 680 | 0 | 1580 | 0 | 87 | 13 | 0 | 0 | 43.1 | 0 | 0 | 31 | 6.6 | 0 | 0 | 0 | 6 | 11 | 450 | 270 | 357 | 269 | 9:30 PM | 12:30 AM | 220 | C | 1446 | 1360 | 90 | 0.98 | 17.6 | 0 | 0.132 | 0.013 | 39 | 15 | 420 | 10 | 36 | 0 | 4.24 | 3.72 | 2.02 | 0.177 | 0.0361 | 0.0093 | 0.016 | <0.00050 | 0.0088 | 0.0103 | 0.0469 | 373 | 0.002 | 0.0023 | 0.022 | 0.0038 | 0.001 | 0.0017 | 0.0029 | 0.0038 | 0.0027 | >0.0050 | 0.0034 | 0.005 | 0.00068 | 0.0011 | 0.0021 | 93.9 | 100.04 | 9.8 | 0.33% | 0
D | Bay-1 | SG01 | PO0527 | MK4 MBH | 58 | 4.4 | 4.3 | 0.1 | 0 | 268 | 0.101 | 1640 | 200 | 720 | 0 | 1430 | 0 | 90 | 4 | 0 | 0 | 45.3 | 0 | 0 | 31 | 6.6 | 0 | 0 | 0 | 2 | 11 | 450 | 270 | 357 | 269 | 10:30 PM | 1:30 AM | 120 | C | 1455 | 1360 | 110 | 1.03 | 17.6 | 0 | 0.132 | 0.017 | 42 | 16 | 410 | 9 | 33 | 0 | 4.23 | 3.71 | 2.02 | 0.18 | 0.0383 | 0.0104 | 0.0176 | <0.00050 | 0.0099 | 0.0062 | 0.0359 | 373 | 0.002 | 0.0023 | 0.0214 | 0.0039 | 0.0009 | 0.002 | 0.0025 | 0.0036 | 0.0014 | >0.0050 | 0.0034 | 0.0049 | 0.00069 | 0.0017 | 0.003 | 93.9 | 100.02 | 10.3 | 0.33% | 0
D | Bay-1 | SG01 | PO0023 | UF 1000 Regular | 642 | 3.8 | 3.4 | 0.4 | 0 | 268 | 0.086 | 1600 | 0 | 950 | 50 | 1200 | 0 | 78 | 30 | 1 | 0 | 39.3 | 0 | 0 | 26 | 5.1 | 0 | 0 | 0 | 4 | 11 | 450 | 270 | 357 | 269 | 11:30 PM | 2:30 AM | 90 | C | 1440 | 1368 | 70 | 1.03 | 15.2 | 0 | 0.114 | 0.013 | 42 | 26 | 0 | 0 | 32 | 0 | 4.2 | 3.54 | 2.55 | 0.22 | 0.0366 | 0.0107 | 0.0205 | <0.00050 | 0.0109 | 0.0082 | 0.149 | 373 | 0.0023 | 0.0034 | 0.0197 | 0.0041 | 0.0007 | 0.0012 | 0.003 | 0.0039 | 0.0032 | >0.0050 | 0.0032 | 0.0049 | 0.00078 | 0.0016 | 0.0036 | 93.4 | 100.04 | 10.34 | 0.33% | 0
D | Bay-1 | SG01 | PO0518 | MK4 Base Frame Cross Gear | 50 | 3.8 | 3.3 | 0.5 | 0 | 268 | 0.087 | 1470 | 100 | 580 | 300 | 1000 | 250 | 89 | 6 | 0 | 0 | 40.4 | 0 | 0 | 26 | 5.1 | 0 | 0 | 0 | 4 | 11 | 450 | 270 | 357 | 269 | 12:30 AM | 3:30 AM | 100 | D | 1438 | 1370 | 65 | 1.06 | 15.2 | 0 | 0.114 | 0.001 | 41 | 23 | 100 | 3 | 33 | 0 | 4.31 | 3.79 | 1.99 | 0.187 | 0.037 | 0.0107 | 0.0163 | <0.00050 | 0.0087 | 0.0076 | 0.0337 | 373 | 0.0021 | 0.0033 | 0.0232 | 0.0043 | 0.0009 | 0.0016 | 0.0025 | 0.004 | 0.0023 | >0.0050 | 0.0032 | 0.0048 | 0.0011 | 0.0012 | 0.0038 | 93.8 | 99.98 | 10.63 | 0.21% | 0
D | Bay-1 | SG01 | PO0474 | 3536 TA | 367 | 4.2 | 4 | 0.2 | 0 | 0 | 0.096 | 1770 | 0 | 1000 | 100 | 950 | 380 | 87 | 28 | 0 | 0 | 41.6 | 0 | 0 | 30 | 4 | 0 | 0 | 0 | 4 | 11 | 450 | 270 | 357 | 269 | 1:30 AM | 4:30 AM | 110 | D | 1438 | 1360 | 79 | 0.99 | 16.8 | 0 | 0.126 | 0.015 | 42 | 26 | 0 | 0 | 32 | 0 | 4.2 | 3.65 | 2.11 | 0.201 | 0.0397 | 0.0103 | 0.0164 | <0.00050 | 0.0087 | 0.0085 | 0.026 | 373 | 0.0021 | 0.0028 | 0.0294 | 0.0051 | 0.0011 | 0.0015 | 0.0023 | 0.0035 | 0.0025 | >0.0050 | 0.0035 | 0.0044 | 0.0011 | 0.0013 | 0.0035 | 93.8 | 99.97 | 9.9 | 0.33% | 0
D | Bay-1 | SGCu | PO0449 | 3K SGRE stage 2 (4 Cavity) | M002-185, M003-185, M004-185, M005-185 | 6 | 6 | 0 | 0 | 268 | 0.138 | 2310 | 230 | 950 | 230 | 1300 | 980 | 108 | 14 | 0 | 0 | 63.3 | 0 | 0 | 42 | 8.7 | 0 | 0 | 0 | 6 | 11 | 28 | 270 | 357 | 269 | 3:30 AM | 6:30 AM | 155 | A | 1447 | 1373 | 122 | 1.06 | 24 | 0 | 0.18 | 0.017 | 42 | 20 | 0 | 0 | 38 | 0 | 4.2 | 3.65 | 2.13 | 0.246 | 0.0394 | 0.011 | 0.0209 | <0.00050 | 0.012 | 0.0076 | 0.607 | 373 | 0.0024 | 0.0015 | 0.03 | 0.0058 | 0.0017 | 0.0019 | 0.0022 | 0.0037 | 0.0021 | >0.0050 | 0.0036 | 0.0051 | 0.00094 | 0.0065 | 0.0022 | 93.2 | 100.03 | 10.55 | 0.33% | 0
D | Bay-1 | SG01 | PO0527 | MK4 MBH | 59 | 4.2 | 4.2 | 0 | 0 | 268 | 0.097 | 1770 | 0 | 520 | 120 | 1580 | 0 | 79 | 11 | 0 | 0 | 43.5 | 0 | 0 | 30 | 6.3 | 0 | 0 | 0 | 4.2 | 11 | 450 | 270 | 357 | 269 | 4:30 AM | 7:30 AM | 115 | A | 1442 | 1380 | 115 | 1.04 | 17 | 0 | 0.126 | 0.017 | 42 | 15 | 210 | 5 | 38 | 0 | 4.22 | 3.71 | 1.97 | 0.171 | 0.04 | 0.0094 | 0.0153 | <0.00050 | 0.0094 | 0.0086 | 0.025 | 373 | 0.002 | 0.0024 | 0.0219 | 0.0042 | 0.0011 | 0.0016 | 0.0031 | 0.0036 | 0.0031 | >0.0050 | 0.0037 | 0.0049 | 0.00074 | 0.0015 | 0.0045 | 93.9 | 99.96 | 10.36 | 0.34% | 0
D | Bay-1 | SG01 | PO0023 | UF 1000 Regular | 643 | 3.8 | 3.5 | 0.3 | 0 | 268 | 0.09 | 1780 | 120 | 510 | 140 | 1420 | 530 | 76 | 30 | 9 | 0 | 42.5 | 0 | 0 | 27 | 5.2 | 0 | 0 | 0 | 0 | 11 | 450 | 270 | 357 | 269 | 5:30 AM | 8:30 AM | 120 | A | 1433 | 1366 | 68 | 1.12 | 15.2 | 0 | 0.114 | 0.02 | 42 | 14 | 0 | 0 | 43 | 0 | 4.22 | 3.56 | 2.54 | 0.23 | 0.0402 | 0.0117 | 0.02 | <0.00050 | 0.0113 | 0.0075 | 0.0911 | 373 | 0.0022 | 0.0023 | 0.0199 | 0.0045 | 0.0011 | 0.0016 | 0.0025 | 0.0036 | 0.0014 | >0.0050 | 0.0037 | 0.0051 | 0.00079 | 0.003 | <0.00040 | 93.4 | 100 | 11.18 | 0.33% | 0
D | Bay-1 | SGCu | PO0343 | S120PLC | 565B | 4.5 | 4.5 | 0 | 0 | 0.7 | 0.102 | 1420 | 120 | 610 | 120 | 1000 | 530 | 66 | 4 | 0 | 3.5 | 46.6 | 0 | 0 | 32 | 6.6 | 0 | 0 | 0 | 4.5 | 11 | 29 | 270 | 357 | 269 | 6:30 AM | 9:30 AM | 95 | B | 1438 | 1372 | 73 | 1.04 | 18 | 0 | 0.135 | 0.018 | 34 | 16 | 0 | 0 | 34 | 16 | 4.15 | 3.62 | 2.06 | 0.25 | 0.037 | 0.0117 | 0.019 | <0.00050 | 0.011 | 0.0073 | 0.714 | 373 | 0.0022 | 0.0016 | 0.0282 | 0.0049 | 0.001 | 0.0019 | 0.0025 | 0.0034 | 0.002 | >0.0050 | 0.0038 | 0.0049 | 0.00086 | 0.0032 | 0.0062 | 93.2 | 100.04 | 10.36 | 0.35% | 0
A&B | Bay-4 | SG01 | PO0398 | Bace Frame Cross Gear | 954 / 955 | 7.5 | 6.8 | 0.3 | 0.4 | 268 | 0.169 | 3150 | 0 | 1070 | 0 | 2850 | 0 | 135 | 25 | 9 | 0 | 78 | 0 | 0 | 50 | 10.4 | 0 | 0 | 0 | 10 | 11 | 450 | 270 | 357 | 269 | 9:30 AM | 12:30 PM | 115 | A | 1437 | 1375 | 68 / 65 | 1.04 | 30 | 0 | 0.225 | 0.013 | 42 | 14 | 430 | 6 | 38 | 0 | 4.26 | 3.73 | 2.04 | 0.14 | 0.0375 | 0.0115 | 0.0151 | <0.00050 | 0.0115 | 0.0081 | 0.0181 | 373 | 0.002 | 0.0029 | 0.0275 | 0.0035 | 0.0008 | 0.0016 | 0.002 | 0.0035 | 0.002 | >0.0050 | 0.0039 | 0.0043 | 0.00041 | 0.0022 | 0.0034 | 93.9 | 100.01 | 10.4 | 0.31% | 0
D | Bay-1 | SG01 | PO0445 | Rotor Bearing Housing | 95 | 5 | 4.7 | 0.3 | 0 | 268 | 0.114 | 2100 | 0 | 910 | 0 | 1470 | 0 | 92 | 35 | 15 | 0 | 52 | 0 | 0 | 35 | 7 | 0 | 0 | 0 | 5 | 11 | 450 | 270 | 357 | 269 | 1:30 PM | 4:30 PM | 205 | C | 1450 | 1368 | 95 | 1.04 | 20 | 0 | 0.15 | 0.016 | 42 | 18 | 520 | 10 | 29 | 0 | 4.19 | 3.66 | 2.05 | 0.179 | 0.0383 | 0.0109 | 0.0162 | <0.00050 | 0.0121 | 0.0073 | 0.0453 | 373 | 0.0018 | 0.0013 | 0.0223 | 0.0042 | 0.0008 | 0.0017 | 0.0019 | 0.0033 | 0.0021 | >0.0050 | 0.0037 | 0.0046 | 0.00063 | 0.0031 | 0.0032 | 93.9 | 100.01 | 10.4 | 0.33% | 0
D | Bay -1 | SG01 | PO0465 | RH 95 Rear Hub ( 2 cavity ) | 03A , 03B | 3.8 | 3.4 | 0.4 | 0 | 268 | 0.085 | 1580 | 0 | 910 | 0 | 730 | 580 | 70 | 43 | 2 | 0 | 38 | 0 | 0 | 26 | 5 | 0 | 0 | 0 | 0 | 11 | 450 | 270 | 357 | 269 | 2:30 PM | 5:30 PM | 115 | D | 1438 | 1372 | 87 | 1 | 16 | 0 | 0.114 | 0.016 | 42 | 24 | 0 | 0 | 34 | 0 | 4.27 | 3.62 | 2.51 | 0.21 | 0.0385 | 0.0104 | 0.0176 | <0.00050 | 0.0123 | 0.0077 | 0.148 | 373 | 0.0022 | 0.0017 | 0.0252 | 0.0048 | 0.0009 | 0.0016 | 0.0025 | 0.0035 | 0.0013 | >0.0050 | 0.0036 | 0.005 | 0.00065 | 0.0073 | 0.0025 | 93.3 | 99.98 | 10 | 0.35% | 0
D | Bay -1 | SG01 | PO0294 | Rotor Hub 750 kw | 119 | 3.8 | 3 | 0.2 | 0 | 268 | 0.085 | 1730 | 0 | 810 | 0 | 1180 | 180 | 80 | 20 | 7 | 0 | 38 | 0 | 0 | 26 | 4.5 | 0 | 0 | 0 | 4 | 11 | 450 | 270 | 357 | 269 | 3:30 PM | 6:30 PM | 110 | D | 1442 | 1365 | 73 | 1 | 16 | 0 | 0.114 | 0.012 | 42 | 20 | 200 | 5 | 33 | 0 | 4.25 | 3.73 | 1.99 | 0.177 | 0.0365 | 0.0093 | 0.0167 | <0.00050 | 0.012 | 0.0078 | 0.0351 | 373 | 0.0022 | 0.0007 | 0.02 | 0.0048 | 0.0009 | 0.0017 | 0.002 | 0.0034 | 0.002 | >0.0050 | 0.0038 | 0.0047 | 0.001 | 0.0014 | 0.0042 | 93.9 | 100.01 | 10 | 0.32% | 0
D | Bay -1 | SG01 | PO0223B | MBH | 2912B | 5 | 4.5 | 0.5 | 0 | 0.9 | 0.114 | 1720 | 0 | 820 | 0 | 1360 | 0 | 77 | 25 | 1 | 0 | 52 | 0 | 0 | 35 | 6.75 | 0 | 0 | 0 | 5 | 11 | 450 | 270 | 357 | 269 | 4:30 PM | 7:30 PM | 120 | D | 1438 | 1370 | 112 | 1.04 | 20 | 0 | 0.15 | 0.014 | 34 | 16 | 200 | 4 | 27 | 18 | 4.2 | 3.67 | 2.04 | 0.167 | 0.039 | 0.0085 | 0.0141 | <0.00050 | 0.01 | 0.0083 | 0.0154 | 373 | 0.0021 | 0.00062 | 0.0224 | 0.0046 | 0.0009 | 0.0018 | 0.0018 | 0.0038 | 0.0027 | >0.0050 | 0.0038 | 0.0049 | 0.00061 | 0.0013 | 0.0038 | 93.9 | 99.97 | 10.4 | 0.32% | 0
D | Bay -1 | SGCu | PO0197 | 1.2 PLC | 2813 | 3.6 | 3.5 | 0.1 | 0 | 0.6 | 0.081 | 1260 | 0 | 580 | 0 | 950 | 210 | 60 | 24 | 0 | 4 | 36 | 0 | 0 | 25 | 5.1 | 0 | 0 | 0 | 4 | 11 | 25 | 270 | 357 | 269 | 7:30 PM | 10:30 PM | 70 | A | 1436 | 1369 | 65 | 1 | 15 | 0 | 0.108 | 0.013 | 35 | 16 | 0 | 0 | 32 | 17 | 4.16 | 3.61 | 2.13 | 0.244 | 0.0343 | 0.0113 | 0.015 | <0.00050 | 0.0161 | 0.0083 | 0.735 | 373 | 0.0022 | 0.001 | 0.0237 | 0.0042 | 0.0013 | 0.0015 | 0.002 | 0.0032 | 0.0026 | >0.0050 | 0.0039 | 0.0046 | 0.00058 | 0.0014 | 0.0044 | 93.1 | 100 | 10 | 0.32% | 0
D | Bay -1 | SG01 | PO0223B | MBH | 2913B | 5 | 4.7 | 0.3 | 0 | 268 | 0.111 | 2100 | 0 | 760 | 0 | 1810 | 0 | 98 | 31 | 5 | 0 | 49 | 0 | 0 | 35 | 7 | 0 | 0 | 0 | 5 | 11 | 450 | 270 | 357 | 269 | 8:30 PM | 11:30 PM | 140 | B | 1438 | 1371 | 106 | 0.98 | 20 | 0 | 0.15 | 0.013 | 42 | 15 | 330 | 7 | 36 | 0 | 4.16 | 3.64 | 2.02 | 0.168 | 0.0392 | 0.0099 | 0.0136 | <0.00050 | 0.0119 | 0.009 | 0.0151 | 373 | 0.002 | 0.0008 | 0.0189 | 0.0043 | 0.0009 | 0.002 | 0.0018 | 0.0037 | 0.0037 | >0.0050 | 0.0039 | 0.0046 | 0.00045 | 0.0013 | 0.0039 | 94 | 100.02 | 9.8 | 0.33% | 0
C | Bay-3 | SG01 | PO0485 | Senvion Hub 4XM | 10 | 28 | 27.5 | 0.5 | 0 | 0.8 | 0.717 | 11870 | 0 | 5090 | 0 | 7610 | 0 | 505 | 115 | 0 | 0 | 351 | 0 | 0 | 185 | 40 | 0 | 0 | 0 | 30 | 11 | 450 | 270 | 357 | 269 | 11:30 PM | 2:30 AM | 295 | D | 1446 / 1451 | 1366 | 261 | 1.25 | 140 | 0 | 0.84 | 0.016 | 42 | 18 | 2630 | 9 | 27 | 3 | 4.3 | 3.78 | 2.02 | 0.152 | 0.0374 | 0.0066 | 0.0149 | <0.00050 | 0.0099 | 0.0109 | 0.0165 | 373 | 0.002 | 0.0027 | 0.0264 | 0.0031 | 0.0012 | 0.0018 | 0.0018 | 0.0036 | 0.003 | >0.0050 | 0.0035 | 0.0044 | 0.00054 | 0.0018 | 0.004 | 93.9 | 100.05 | 12.54 | 0.29% | 0
A&B | Bay-3 | SGCu | PO0126 | UF 1300 Regular | 483 | 7.5 | 7 | 0.5 | 0 | 268 | 0.174 | 0 | 0 | 1750 | 0 | 1700 | 820 | 130 | 105 | 0 | 3 | 83 | 0 | 0 | 50 | 10.5 | 0 | 0 | 0 | 0 | 11 | 20 | 270 | 357 | 269 | 2:30 AM | 5:30 AM | 125 | B | 1435 | 1373 | 105 | 1.11 | 30 | 0 | 0.225 | 0.019 | 43 | 23 | 0 | 0 | 34 | 0 | 4.21 | 3.54 | 2.58 | 0.243 | 0.0403 | 0.0105 | 0.0206 | <0.00050 | 0.0092 | 0.0078 | 0.383 | 373 | 0.0021 | 0.0014 | 0.0241 | 0.0049 | 0.0014 | 0.0013 | 0.003 | 0.0036 | 0.0012 | >0.0050 | 0.0035 | 0.0046 | 0.0009 | 0.0033 | 0.0056 | 93 | 99.94 | 11.07 | 0.35% | 0
D | Bay-1 | SG01 | PO0223B | MBH | 2914B | 5 | 4.6 | 0.4 | 0 | 268 | 0.11 | 2100 | 0 | 780 | 0 | 1980 | 0 | 98 | 28 | 1 | 0 | 48 | 0 | 0 | 35 | 7 | 0 | 0 | 0 | 5 | 11 | 450 | 270 | 357 | 269 | 8:30 AM | 11:30 AM | 140 | A | 1439 | 1369 | 93 | 0.96 | 20 | 0 | 0.15 | 0.01 | 42 | 16 | 140 | 3 | 40 | 0 | 4.19 | 3.67 | 1.99 | 0.183 | 0.0387 | 0.0105 | 0.0155 | <0.00050 | 0.0085 | 0.0104 | 0.0277 | 373 | 0.0019 | 0.00091 | 0.0229 | 0.004 | 0.001 | 0.0018 | 0.0019 | 0.0038 | 0.003 | >0.0050 | 0.0035 | 0.0049 | 0.00065 | 0.0039 | 0.0042 | 93.9 | 99.95 | 9.6 | 0.31% | 0
D | Bay-1 | SG01 | PO0518 | MK4 Base Frame Cross Gear | 51 | 3.8 | 3.4 | 0.4 | 0 | 268 | 0.085 | 1600 | 0 | 710 | 0 | 1280 | 0 | 82 | 28 | 0 | 0 | 37 | 0 | 0 | 27 | 5.2 | 0 | 0 | 0 | 4 | 11 | 450 | 270 | 357 | 269 | 9:30 AM | 12:30 PM | 95 | A | 1437 | 1372 | 71 | 0.97 | 16 | 0 | 0.114 | 0.01 | 42 | 19 | 210 | 6 | 34 | 0 | 4.26 | 3.74 | 2.01 | 0.187 | 0.0385 | 0.0081 | 0.0147 | <0.00050 | 0.0096 | 0.01 | 0.0123 | 373 | 0.002 | 0.0015 | 0.0228 | 0.0036 | 0.001 | 0.0017 | 0.002 | 0.0037 | 0.0027 | >0.0050 | 0.0039 | 0.0048 | 0.00064 | 0.0026 | 0.004 | 93.9 | 100.03 | 9.74 | 0.33% | 0
D | Bay-1 | SG01 | PO0474 | 3536 TA | 369 | 4.3 | 4.1 | 0.2 | 0 | 268 | 0.096 | 1800 | 0 | 670 | 0 | 1420 | 0 | 80 | 36 | 0 | 0 | 41 | 0 | 0 | 31 | 6 | 0 | 0 | 0 | 6 | 11 | 450 | 270 | 357 | 269 | 1:30 PM | 4:30 PM | 150 | C | 1449 | 1360 | 68 | 0.95 | 18 | 0 | 0.129 | 0.01 | 42 | 16 | 410 | 10 | 33 | 0 | 4.17 | 3.64 | 2.06 | 0.182 | 0.0354 | 0.0087 | 0.0145 | <0.00050 | 0.0082 | 0.0082 | 0.0175 | 373 | 0.0019 | 0.0013 | 0.0215 | 0.0034 | 0.0009 | 0.0016 | 0.0049 | 0.0033 | 0.0033 | >0.0050 | 0.0033 | 0.0048 | 0.0006 | 0.0026 | 0.0029 | 93.9 | 99.97 | 9.53 | 0.32% | 0
C | Bay-4 | SG01 | PO0398 | Bace Frame Cross Gear | 956 | 3.8 | 3.4 | 0.4 | 0 | 0.5 | 0.089 | 5530 | 0 | 2120 | 0 | 2100 | 1520 | 230 | 65 | 0 | 0 | 42 | 0 | 0 | 25 | 5.7 | 0 | 0 | 0 | 15 | 11 | 450 | 270 | 357 | 269 | 4:30 PM | 7:30 PM | 165 | D | 1436 | 1372 | 99 | 1.11 | 16 | 0 | 0.114 | 0.019 | 43 | 16 | 1230 | 9 | 28 | 4 | 4.3 | 3.77 | 2.03 | 0.187 | 0.0392 | 0.0089 | 0.0261 | 0.0013 | 0.0106 | 0.0095 | 0.0342 | 373 | 0.0021 | 0.0015 | 0.022 | 0.0047 | 0.0012 | 0.0018 | 0.0025 | 0.0034 | 0.0028 | >0.0050 | 0.0036 | 0.0047 | 0.00085 | 0.0021 | 0.0031 | 93.8 | 100.01 | 11.05 | 0.35% | 0
C | Bay-4 | SG01 | PO0441 | 3740 TA | 351 | 6.3 | 6.2 | 0.1 | 0 | 268 | 0.137 | 0 | 0 | 0 | 0 | 0 | 0 | 0 | 0 | 0 | 0 | 68 | 0 | 0 | 36 | 9 | 0 | 0 | 0 | 0 | 11 | 450 | 270 | 357 | 269 | 7:30 PM | 10:30 PM | 180 | A | 1412 | 1361 | 70 | 1.08 | 24 | 0 | 0.18 | 0.019 | 0 | 0 | 0 | 0 | 0 | 0 | 4.2 | 3.63 | 2.21 | 0.207 | 0.0402 | 0.0111 | 0.0331 | 0.0011 | 0.0126 | 0.0072 | 0.0563 | 373 | 0.0021 | 0.0018 | 0.0251 | 0.005 | 0.0011 | 0.0019 | 0.003 | 0.0033 | 0.0013 | >0.0050 | 0.0036 | 0.0044 | 0.00099 | 0.0018 | 0.0034 | 93.7 | 100.01 | 10.79 | 0.33% | 0
D | Bay-1 | SG01 | PO0527 | MK4 MBH | 62 | 4.4 | 4.2 | 0.2 | 0 | 0.3 | 0.096 | 1850 | 0 | 1000 | 0 | 1150 | 0 | 80 | 30 | 0 | 0 | 42 | 0 | 0 | 30 | 6.3 | 0 | 0 | 0 | 5 | 11 | 450 | 270 | 357 | 269 | 12:30 AM | 3:30 AM | 115 | D | 1442 | 1379 | 100 | 0.95 | 18 | 0 | 0.132 | 0.013 | 42 | 23 | 100 | 2 | 26 | 7 | 4.25 | 3.72 | 2.04 | 0.193 | 0.0375 | 0.0079 | 0.0144 | <0.00050 | 0.0083 | 0.0097 | 0.0151 | 373 | 0.002 | 0.0012 | 0.0252 | 0.0036 | 0.0011 | 0.0016 | 0.0023 | 0.0037 | 0.0028 | >0.0050 | 0.0032 | 0.0045 | 0.0006 | 0.0029 | 0.0012 | 93.8 | 99.94 | 9.55 | 0.35% | 0
D | Bay-1 | SG01 | PO0023 | UF 1000 Regular | 644 | 3.8 | 3.4 | 0.4 | 0 | 268 | 0.086 | 1600 | 0 | 950 | 0 | 580 | 670 | 65 | 30 | 23 | 0 | 39 | 0 | 0 | 26 | 5.1 | 0 | 0 | 0 | 0 | 11 | 450 | 270 | 357 | 269 | 1:30 AM | 4:30 AM | 105 | D | 1440 | 1367 | 90 | 1.03 | 16 | 0 | 0.114 | 0.015 | 42 | 25 | 0 | 0 | 33 | 0 | 4.23 | 3.57 | 2.58 | 0.204 | 0.0395 | 0.009 | 0.0191 | 0.0006 | 0.0079 | 0.0074 | 0.147 | 373 | 0.002 | 0.002 | 0.0194 | 0.0053 | 0.0011 | 0.0016 | 0.0028 | 0.0036 | 0.0013 | >0.0050 | 0.0036 | 0.0044 | 0.0009 | 0.0016 | 0.0032 | 93.3 | 99.98 | 10.26 | 0.34% | 0
D | Bay-1 | SG01 | PO0223B | MBH | 2915B | 5 | 4.6 | 0.4 | 0 | 0.5 | 0.113 | 1930 | 0 | 710 | 0 | 1650 | 0 | 111 | 28 | 2 | 0 | 51 | 0 | 0 | 35 | 7 | 0 | 0 | 0 | 5 | 11 | 450 | 270 | 357 | 269 | 3:30 AM | 6:30 AM | 130 | A | 1438 | 1368 | 96 | 1.02 | 20 | 0 | 0.15 | 0.014 | 39 | 14 | 210 | 4 | 33 | 10 | 4.2 | 3.67 | 2.05 | 0.191 | 0.0352 | 0.0104 | 0.0277 | <0.00050 | 0.0105 | 0.0112 | 0.0397 | 373 | 0.002 | 0.00082 | 0.0189 | 0.0048 | 0.0013 | 0.0015 | 0.0026 | 0.0038 | 0.003 | >0.0050 | 0.0038 | 0.0049 | 0.00088 | 0.0015 | 0.0029 | 93.9 | 100.04 | 10.2 | 0.32% | 0
D | Bay-1 | SG01 | PO0023 | UF 1000 Regular | 645 | 3.8 | 3.4 | 0.3 | 0 | 0.2 | 0.082 | 1590 | 0 | 630 | 0 | 1170 | 310 | 70 | 56 | 0 | 1 | 38 | 0 | 0 | 23 | 5.2 | 0 | 0 | 0 | 0 | 11 | 450 | 270 | 357 | 269 | 7:30 AM | 10:30 AM | 115 | C | 1440 | 1370 | 83 | 1 | 16 | 0 | 0.114 | 0.015 | 41 | 16 | 0 | 0 | 38 | 5 | 4.23 | 3.58 | 2.53 | 0.218 | 0.0405 | 0.0099 | 0.0199 | <0.00050 | 0.0084 | 0.0133 | 0.126 | 373 | 0.0023 | 0.0013 | 0.02 | 0.007 | 0.0015 | 0.0018 | 0.0025 | 0.0035 | 0.0014 | >0.0050 | 0.0039 | 0.0048 | 0.0011 | 0.0016 | 0.0036 | 93.3 | 99.95 | 10 | 0.37% | 0
A&B | Bay-4 | SG01 | PO0008 | Hollow Shaft | 24B | 6 | 5.8 | 0.2 | 0 | 268 | 0.135 | 3230 | 0 | 1440 | 0 | 1830 | 630 | 155 | 20 | 0 | 0 | 62 | 0 | 0 | 40 | 9 | 0 | 0 | 0 | 10 | 11 | 450 | 270 | 357 | 269 | 12:30 PM | 3:30 PM | 120 | D | 1434 | 1368 | 85 | 1.03 | 24 | 0 | 0.18 | 0.019 | 40 | 18 | 870 | 11 | 31 | 0 | 4.26 | 3.74 | 2 | 0.199 | 0.0388 | 0.0101 | 0.0238 | 0.0013 | 0.0136 | 0.0065 | 0.0494 | 373 | 0.002 | 0.0017 | 0.0219 | 0.0043 | 0.0012 | 0.0017 | 0.0024 | 0.0033 | 0.0014 | >0.0050 | 0.0032 | 0.0045 | 0.00079 | 0.0016 | 0.0028 | 93.8 | 99.97 | 10.33 | 0.32% | 0
C | Bay-3 | SG01 | PO0396 | MK3 Base Frame | 265 | 23 | 22.5 | 0.5 | 0 | 0.7 | 0.575 | 9770 | 0 | 3510 | 0 | 4160 | 2570 | 430 | 76 | 5 | 0 | 285 | 0 | 0 | 138 | 35 | 0 | 0 | 0 | 20 | 11 | 450 | 270 | 357 | 269 | 6:30 PM | 9:30 PM | 255 | C | 1451 / 1442 | 1373 | 151 | 1.24 | 116 | 0 | 0.69 | 0.012 | 42 | 15 | 2290 | 10 | 29 | 3 | 4.27 | 3.75 | 2.02 | 0.184 | 0.0366 | 0.0073 | 0.0206 | <0.00050 | 0.0202 | 0.0083 | 0.0249 | 373 | 0.002 | 0.002 | 0.0225 | 0.0038 | 0.001 | 0.0016 | 0.0025 | 0.0033 | 0.0022 | >0.0050 | 0.0037 | 0.0047 | 0.00095 | 0.0017 | 0.0039 | 93.8 | 99.97 | 12.39 | 0.27% | 0
C | Bay-4 | SG01 | PO0438 | W14X MBH | 448 | 8.5 | 8.5 | 0.2 | 0 | 268 | 0.185 | 5230 | 0 | 2100 | 0 | 3320 | 810 | 220 | 65 | 0 | 0 | 87 | 0 | 0 | 51 | 13 | 0 | 0 | 0 | 10 | 11 | 450 | 270 | 357 | 269 | 7:30 PM | 10:30 PM | 130 | C | 1410 / 1431 | 1369 | 93 | 1.02 | 34 | 0 | 0.255 | 0.015 | 42 | 17 | 1040 | 8 | 33 | 0 | 4.27 | 3.74 | 2.05 | 0.166 | 0.0384 | 0.0093 | 0.0185 | <0.00050 | 0.0093 | 0.0089 | 0.022 | 373 | 0.0019 | 0.0017 | 0.0207 | 0.0043 | 0.0009 | 0.0015 | 0.0025 | 0.0035 | 0.0023 | >0.0050 | 0.0034 | 0.0054 | 0.00083 | 0.0016 | 0.0033 | 93.8 | 99.96 | 10.24 | 0.33% | 0
D | Bay-1 | SG01 | PO0488 | Bearing Block Lower 4XM | 7A , 7B , 7C , 7D / 8A, 8B, 8C, 8D | 4.8 | 4.4 | 0.4 | 0 | 268 | 0.103 | 1890 | 0 | 910 | 0 | 1480 | 210 | 90 | 30 | 10 | 0 | 48 | 0 | 0 | 29 | 6.6 | 0 | 0 | 0 | 0 | 11 | 450 | 270 | 357 | 269 | 8:30 PM | 11:30 PM | 155 | C | 1438 | 1370 | 68 / 65 | 1 | 19 | 0 | 0.144 | 0.017 | 39 | 19 | 310 | 6 | 35 | 0 | 4.23 | 3.71 | 2.02 | 0.169 | 0.0385 | 0.0094 | 0.015 | <0.00050 | 0.0071 | 0.0121 | 0.0155 | 373 | 0.002 | 0.00073 | 0.0195 | 0.0044 | 0.0011 | 0.0016 | 0.002 | 0.0034 | 0.0043 | >0.0050 | 0.0032 | 0.0044 | 0.00073 | 0.0013 | 0.004 | 93.9 | 99.99 | 10 | 0.35% | 0
D | Bay-1 | SG01 | PO0489 | Labyrinth Seal Gear Side 4XM ( 2 Cavity ) | 7A , 7B | 3.8 | 1.4 | 0.5 | 0 | 268 | 0.08 | 1500 | 0 | 720 | 0 | 1390 | 0 | 60 | 10 | 3 | 0 | 38 | 0 | 0 | 23 | 2.5 | 0 | 0 | 0 | 0 | 11 | 450 | 270 | 357 | 269 | 9:30 PM | 12:30 AM | 115 | C | 1440 | 1368 | 50 | 1 | 16 | 0 | 0.114 | 0.016 | 39 | 19 | 190 | 5 | 37 | 0 | 4.27 | 3.74 | 2.04 | 0.162 | 0.0371 | 0.0112 | 0.0148 | <0.00050 | 0.0075 | 0.0081 | 0.0145 | 373 | 0.0019 | 0.0011 | 0.0191 | 0.0047 | 0.0009 | 0.0016 | 0.002 | 0.0035 | 0.0015 | >0.0050 | 0.0033 | 0.0043 | 0.00081 | 0.0012 | 0.0039 | 93.9 | 100.02 | 10 | 0.33% | 0
D | Bay-1 | SG01 | PO0527 | MK4 MBH | 63 | 4.4 | 4.2 | 0.2 | 0 | 0.2 | 0.097 | 1720 | 0 | 850 | 0 | 1430 | 0 | 85 | 18 | 0 | 0 | 43 | 0 | 0 | 30 | 6.3 | 0 | 0 | 0 | 6 | 11 | 450 | 270 | 357 | 269 | 10:30 PM | 1:30 AM | 125 | C | 1442 | 1372 | 100 | 0.98 | 18 | 0 | 0.132 | 0.012 | 39 | 19 | 200 | 5 | 33 | 5 | 4.18 | 3.67 | 1.98 | 0.158 | 0.0326 | 0.0103 | 0.0139 | <0.00050 | 0.0067 | 0.0112 | 0.0092 | 373 | 0.0017 | 0.00048 | 0.0188 | 0.0051 | 0.0008 | 0.0017 | 0.0018 | 0.0031 | 0.0014 | >0.0050 | 0.0033 | 0.0041 | 0.00076 | 0.0011 | 0.0032 | 94 | 99.98 | 9.77 | 0.32% | 0
D | Bay-1 | SG01 | PO0223B | MBH | 2916B | 5 | 4.5 | 0.5 | 0 | 268 | 0.114 | 2200 | 0 | 1030 | 0 | 1570 | 0 | 99 | 45 | 0 | 0 | 52 | 0 | 0 | 35 | 6.8 | 0 | 0 | 0 | 5 | 11 | 450 | 270 | 357 | 269 | 11:30 PM | 2:30 AM | 145 | D | 1438 | 1369 | 100 | 1.04 | 20 | 0 | 0.15 | 0.012 | 44 | 21 | 200 | 4 | 31 | 0 | 4.17 | 3.65 | 2.03 | 0.171 | 0.034 | 0.0096 | 0.015 | <0.00050 | 0.0082 | 0.0104 | 0.0169 | 373 | 0.0019 | 0.00076 | 0.0208 | 0.0049 | 0.0007 | 0.0014 | 0.0019 | 0.0035 | 0.003 | >0.0050 | 0.0033 | 0.0045 | 0.00081 | 0.0013 | 0.0051 | 94 | 100.04 | 10.4 | 0.30% | 0
D | Bay-1 | SG01 | PO0474 | 3536 TA | 371 | 4.2 | 4 | 0.2 | 0 | 268 | 0.097 | 1710 | 0 | 1050 | 0 | 1250 | 190 | 76 | 14 | 2 | 0 | 45 | 0 | 0 | 29 | 6 | 0 | 0 | 0 | 4 | 11 | 450 | 270 | 357 | 269 | 12:30 AM | 3:30 AM | 120 | D | 1436 | 1362 | 70 | 1.07 | 17 | 0 | 0.126 | 0.016 | 41 | 25 | 0 | 0 | 34 | 0 | 4.19 | 3.64 | 2.11 | 0.183 | 0.0395 | 0.0113 | 0.0178 | <0.00050 | 0.0084 | 0.0078 | 0.0346 | 373 | 0.0022 | 0.0008 | 0.0223 | 0.0056 | 0.001 | 0.0015 | 0.0028 | 0.0036 | 0.002 | >0.0050 | 0.0035 | 0.0042 | 0.001 | 0.0096 | 0.0046 | 93.8 | 99.96 | 10.71 | 0.32% | 0
D | Bay-1 | SGCu | PO0197 | 1.2 PLC | 2815 | 3.6 | 3.5 | 0.1 | 0 | 268 | 0.082 | 1510 | 0 | 900 | 0 | 360 | 830 | 68 | 19 | 0 | 0 | 37 | 0 | 0 | 25 | 5.3 | 0 | 0 | 0 | 4 | 11 | 24 | 270 | 357 | 269 | 1:30 AM | 4:30 AM | 90 | D | 1450 | 1370 | 64 | 1.03 | 15 | 0 | 0.108 | 0.012 | 42 | 25 | 0 | 0 | 33 | 0 | 4.14 | 3.59 | 2.14 | 0.195 | 0.0324 | 0.0106 | 0.02 | <0.00050 | 0.008 | 0.0085 | 0.722 | 373 | 0.0022 | 0.001 | 0.023 | 0.0065 | 0.0014 | 0.0015 | 0.003 | 0.0035 | 0.0025 | >0.0050 | 0.0032 | 0.0047 | 0.001 | 0.0099 | 0.0038 | 93.2 | 100.03 | 10.28 | 0.30% | 0
D | Bay-1 | SG01 | PO0223B | MBH | 2917B | 5 | 4.6 | 0.4 | 0 | 268 | 0.114 | 2190 | 0 | 820 | 0 | 1750 | 0 | 98 | 27 | 5 | 0 | 52 | 0 | 0 | 35 | 7 | 0 | 0 | 0 | 5 | 11 | 450 | 270 | 357 | 269 | 3:30 AM | 6:30 AM | 140 | A | 1438 | 1371 | 98 | 1.04 | 20 | 0 | 0.15 | 0.013 | 44 | 16 | 240 | 5 | 35 | 0 | 4.17 | 3.65 | 2 | 0.166 | 0.0354 | 0.0092 | 0.0169 | <0.00050 | 0.0139 | 0.01 | 0.026 | 373 | 0.002 | 0.00077 | 0.0185 | 0.0045 | 0.001 | 0.0016 | 0.0025 | 0.0036 | 0.0027 | >0.0050 | 0.0034 | 0.0048 | 0.00091 | 0.0091 | 0.0034 | 94 | 100.03 | 10.4 | 0.31% | 0
D | Bay-1 | SG01 | PO0518 | MK4 Base Frame Cross Gear | 52 | 3.8 | 3.4 | 0.4 | 0 | 268 | 0.086 | 1600 | 0 | 720 | 0 | 1270 | 0 | 80 | 22 | 5 | 0 | 38 | 0 | 0 | 27 | 5.2 | 0 | 0 | 0 | 4 | 11 | 450 | 270 | 357 | 269 | 4:30 AM | 7:30 AM | 105 | B | 1439 | 1370 | 63 | 1 | 16 | 0 | 0.114 | 0.013 | 42 | 19 | 210 | 6 | 33 | 0 | 4.27 | 3.74 | 2.05 | 0.186 | 0.0377 | 0.0109 | 0.0163 | <0.00050 | 0.0102 | 0.0087 | 0.031 | 373 | 0.0018 | 0.00084 | 0.0188 | 0.0036 | 0.001 | 0.0015 | 0.002 | 0.0034 | 0.0029 | >0.0050 | 0.0041 | 0.0051 | 0.0007 | 0.0046 | 0.0044 | 93.8 | 99.99 | 10 | 0.32% | 0
D | Bay-1 | SG01 | PO0527 | MK4 MBH | 64 | 4.4 | 4.1 | 0.3 | 0 | 268 | 0.096 | 1770 | 0 | 770 | 0 | 1530 | 0 | 83 | 10 | 3 | 0 | 44 | 0 | 0 | 27 | 6.6 | 0 | 0 | 0 | 4 | 11 | 450 | 270 | 357 | 269 | 6:30 AM | 9:30 AM | 115 | C | 1440 | 1377 | 110 | 1 | 18 | 0 | 0.132 | 0.015 | 40 | 18 | 330 | 8 | 35 | 0 | 4.24 | 3.72 | 1.99 | 0.176 | 0.0385 | 0.0098 | 0.0167 | <0.00050 | 0.0094 | 0.0086 | 0.0447 | 373 | 0.002 | 0.00078 | 0.0223 | 0.0041 | 0.0012 | 0.0016 | 0.002 | 0.0031 | 0.0027 | >0.0050 | 0.004 | 0.0044 | 0.00072 | 0.0052 | 0.0041 | 93.9 | 100.01 | 10 | 0.34% | 0
D | Bay-1 | SG01 | PO0294 | Rotor Hub 750 kw | 120 | 3.5 | 3 | 0.3 | 0 | 268 | 0.075 | 2190 | 0 | 940 | 0 | 1150 | 390 | 96 | 35 | 0 | 0 | 35 | 0 | 0 | 21 | 5.2 | 0 | 0 | 0 | 5 | 11 | 450 | 270 | 357 | 269 | 7:30 AM | 10:30 AM | 150 | C | 1440 | 1366 | 68 | 1 | 14 | 0 | 0.105 | 0.012 | 44 | 19 | 330 | 7 | 31 | 0 | 4.28 | 3.77 | 1.95 | 0.201 | 0.0375 | 0.0089 | 0.0233 | <0.00050 | 0.011 | 0.0074 | 0.0365 | 373 | 0.002 | 0.0008 | 0.0223 | 0.0036 | 0.001 | 0.0017 | 0.0023 | 0.0035 | 0.0014 | >0.0050 | 0.0039 | 0.0045 | 0.00081 | 0.0051 | 0.0034 | 93.9 | 100.04 | 10 | 0.33% | 0
D | Bay-1 | SG01 | PO0223B | MBH | 2918B | 5 | 4.6 | 0.4 | 0 | 1.7 | 0.107 | 1420 | 0 | 610 | 0 | 1050 | 0 | 62 | 30 | 0 | 0 | 49 | 0 | 0 | 30 | 7.5 | 0 | 0 | 0 | 0 | 11 | 450 | 270 | 357 | 269 | 8:30 AM | 11:30 AM | 90 | C | 1438 | 1365 | 110 | 0.98 | 20 | 0 | 0.15 | 0.013 | 28 | 12 | 220 | 4 | 21 | 34 | 4.19 | 3.67 | 2.02 | 0.193 | 0.0378 | 0.0109 | 0.0191 | <0.00050 | 0.0143 | 0.0073 | 0.0212 | 373 | 0.0019 | 0.00089 | 0.0232 | 0.0035 | 0.001 | 0.0018 | 0.0022 | 0.0035 | 0.0014 | >0.0050 | 0.0035 | 0.0047 | 0.00075 | 0.0047 | 0.0036 | 93.9 | 99.99 | 9.8 | 0.32% | 0
D | Bay-1 | SG01 | PO0518 | MK4 Base Frame Cross Gear | 53 | 3.8 | 3.5 | 0.5 | 0 | 3.8 | 0.086 | 100 | 0 | 100 | 0 | 0 | 0 | 10 | 0 | 0 | 0 | 41 | 0 | 0 | 24 | 5.2 | 0 | 0 | 0 | 0 | 11 | 450 | 270 | 357 | 269 | 9:30 AM | 12:30 PM | 15 | C | 1445 | 1370 | 75 | 1.08 | 16 | 0 | 0.12 | 0.014 | 3 | 3 | 0 | 0 | 0 | 95 | 4.27 | 3.75 | 2 | 0.161 | 0.0368 | 0.0113 | 0.0184 | <0.00050 | 0.0089 | 0.0081 | 0.0207 | 373 | 0.0019 | 0.0016 | 0.0201 | 0.0044 | 0.0009 | 0.0014 | 0.0023 | 0.0031 | 0.002 | >0.0050 | 0.0034 | 0.0043 | 0.00081 | 0.0016 | 0.0047 | 93.9 | 100.01 | 10.79 | 0.31% | 0
A&B | Bay-4 | SG01 | PO0398 | Bace Frame Cross Gear | 957 | 3.8 | 3.4 | 0.4 | 3 | 268 | 0.084 | 5320 | 100 | 2560 | 100 | 4200 | 0 | 270 | 25 | 42 | 0 | 41 | 0 | 0 | 23 | 5 | 0 | 0 | 0 | 10 | 11 | 450 | 270 | 357 | 269 | 2:30 PM | 5:30 PM | 1020 | D | 1430 | 1365 | 65 | 1.08 | 15 | 0 | 0.115 | 0.015 | 42 | 20 | 720 | 6 | 32 | 0 | 4.25 | 3.75 | 1.94 | 0.154 | 0.0373 | 0.0088 | 0.0141 | <0.00050 | 0.0081 | 0.0068 | 0.018 | 373 | 0.0022 | 0.00089 | 0.0148 | 0.0042 | 0.0015 | 0.0017 | 0.0018 | 0.0031 | 0.0013 | >0.0050 | 0.0033 | 0.0037 | 0.0013 | 0.0041 | 0.0021 | 94 | 100.02 | 10.79 | 0.32% | 0
C | Bay-3 | SG01 | PO0396 | MK3 Base Frame | 266 | 22.5 | 22 | 0.5 | 0 | 268 | 0.581 | 9610 | 0 | 3560 | 0 | 5760 | 630 | 431 | 175 | 6 | 0 | 282 | 0 | 0 | 150 | 35 | 0 | 0 | 0 | 25 | 11 | 450 | 270 | 357 | 269 | 5:30 PM | 8:30 PM | 335 | A | 1440 / 1445 | 1360 | 135 | 1.25 | 113 | 0 | 0.675 | 0.017 | 43 | 16 | 2940 | 13 | 28 | 0 | 4.24 | 3.72 | 2.02 | 0.166 | 0.0375 | 0.0112 | 0.0158 | <0.00050 | 0.0099 | 0.009 | 0.0162 | 373 | 0.0022 | 0.0011 | 0.0147 | 0.0036 | 0.0013 | 0.0014 | 0.0021 | 0.0026 | 0.0026 | >0.0050 | 0.0037 | 0.0034 | 0.00087 | 0.0019 | 0.0046 | 93.9 | 99.99 | 12.53 | 0.26% | 0
A&B | Bay-3 | SGCu | PO0126 | UF 1300 Regular | 484 | 7.5 | 6.9 | 0.6 | 0 | 268 | 0.164 | 3270 | 0 | 1460 | 0 | 2770 | 0 | 139 | 53 | 0 | 0 | 78 | 0 | 0 | 45 | 11 | 0 | 0 | 0 | 5 | 11 | 11 | 270 | 357 | 269 | 7:30 PM | 10:30 PM | 160 | B | 1439 | 1370 | 122 | 1.04 | 30 | 0 | 0.225 | 0.027 | 44 | 19 | 0 | 0 | 37 | 0 | 4.19 | 3.53 | 2.58 | 0.232 | 0.0395 | 0.0105 | 0.0184 | <0.00050 | 0.0105 | 0.0086 | 0.361 | 373 | 0.0024 | 0.00094 | 0.0192 | 0.005 | 0.0015 | 0.0017 | 0.0025 | 0.0032 | 0.0016 | >0.0050 | 0.0032 | 0.0049 | 0.00097 | 0.0021 | 0.0034 | 93.1 | 99.98 | 10.4 | 0.40% | 0
E | Bay-1 | SG01 | PO0474 | 3536 TA | 372 | 4.2 | 4 | 0.2 | 0 | 268 | 0.097 | 1760 | 0 | 1050 | 0 | 1070 | 320 | 73 | 26 | 1 | 0 | 44 | 0 | 0 | 30 | 6 | 0 | 0 | 0 | 6 | 11 | 450 | 270 | 357 | 269 | 8:30 PM | 11:30 PM | 235 | D | 1435 | 1365 | 82 | 1.05 | 17 | 0 | 0.126 | 0.018 | 42 | 25 | 0 | 0 | 33 | 0 | 4.2 | 3.66 | 2.08 | 0.202 | 0.0398 | 0.0109 | 0.0236 | <0.00050 | 0.013 | 0.0086 | 0.0412 | 373 | 0.0028 | 0.0011 | 0.0169 | 0.0041 | 0.0018 | 0.0016 | 0.0019 | 0.0031 | 0.0035 | >0.0050 | 0.0031 | 0.0049 | 0.001 | 0.0023 | 0.0038 | 93.8 | 99.97 | 10.48 | 0.32% | 0
E | Bay-1 | SG01 | PO0023 | UF 1000 Regular | 647 | 3.8 | 3.4 | 0.4 | 0 | 268 | 0.09 | 1580 | 0 | 770 | 0 | 740 | 710 | 75 | 58 | 4 | 0 | 42 | 0 | 0 | 27 | 5.1 | 0 | 0 | 0 | 3 | 11 | 450 | 270 | 357 | 269 | 9:30 PM | 12:30 AM | 150 | A | 1445 | 1364 | 77 | 1.11 | 16 | 0 | 0.114 | 0.018 | 42 | 20 | 0 | 0 | 38 | 0 | 4.2 | 3.57 | 2.45 | 0.219 | 0.0407 | 0.0118 | 0.02 | <0.00050 | 0.011 | 0.0071 | 0.171 | 373 | 0.0026 | 0.001 | 0.0199 | 0.0047 | 0.0025 | 0.0019 | 0.0023 | 0.0032 | 0.0015 | >0.0050 | 0.0034 | 0.005 | 0.00084 | 0.0048 | 0.005 | 93.4 | 100 | 11.05 | 0.30% | 0
E | Bay-1 | SG01 | PO0223B | MBH | 2919B | 5.2 | 4.7 | 0.5 | 0 | 268 | 0.117 | 2170 | 0 | 680 | 0 | 2150 | 0 | 96 | 40 | 7 | 0 | 55 | 0 | 0 | 35 | 7 | 0 | 0 | 0 | 4 | 11 | 450 | 270 | 357 | 269 | 10:30 PM | 1:30 AM | 170 | A | 1443 | 1371 | 126 | 1.06 | 20 | 0 | 0.15 | 0.019 | 42 | 13 | 200 | 4 | 41 | 0 | 4.15 | 3.64 | 1.98 | 0.162 | 0.0398 | 0.0119 | 0.0175 | <0.00050 | 0.0104 | 0.007 | 0.0228 | 373 | 0.0022 | 0.00052 | 0.0157 | 0.0036 | 0.0018 | 0.0019 | 0.0018 | 0.0031 | 0.0015 | >0.0050 | 0.0034 | 0.0049 | 0.00064 | 0.0035 | 0.0045 | 94 | 99.97 | 10.58 | 0.29% | 0
A&B | Bay-4 | SG01 | PO0398 | Bace Frame Cross Gear | 959 / 958 | 7.5 | 6.8 | 0.3 | 0 | 268 | 0.172 | 3200 | 0 | 1240 | 0 | 2110 | 0 | 135 | 45 | 10 | 0 | 81 | 0 | 0 | 50 | 10.4 | 0 | 0 | 0 | 10 | 11 | 450 | 270 | 357 | 269 | 1:30 AM | 4:30 AM | 115 | C | 1431 | 1375 | 69 / 78 | 1.08 | 30 | 0 | 0.225 | 0.016 | 43 | 17 | 950 | 13 | 28 | 0 | 4.26 | 3.73 | 2.03 | 0.175 | 0.0389 | 0.0115 | 0.0169 | <0.00050 | 0.0101 | 0.0083 | 0.0219 | 373 | 0.0022 | 0.0011 | 0.0162 | 0.0034 | 0.0016 | 0.0015 | 0.002 | 0.0032 | 0.0029 | >0.0050 | 0.0032 | 0.0049 | 0.00053 | 0.0016 | 0.0033 | 93.9 | 100.03 | 10.8 | 0.29% | 0
C | Bay-3 | SG01 | PO0392 | Senvion Rotor Hub | 231 | 16 | 15.6 | 0.4 | 0 | 0.3 | 0.381 | 6770 | 0 | 2240 | 0 | 4330 | 410 | 280 | 70 | 15 | 0 | 193 | 0 | 0 | 100 | 24 | 0 | 0 | 0 | 17 | 11 | 450 | 270 | 357 | 269 | 3:30 AM | 6:30 AM | 190 | A | 1440 | 1366 | 132 | 1.21 | 64 | 0 | 0.48 | 0.012 | 42 | 14 | 1950 | 12 | 30 | 2 | 4.25 | 3.73 | 2.01 | 0.194 | 0.0376 | 0.0074 | 0.0163 | <0.00050 | 0.0085 | 0.0095 | 0.0147 | 373 | 0.0021 | 0.0014 | 0.0166 | 0.0038 | 0.0014 | 0.0014 | 0.0025 | 0.003 | 0.0026 | >0.0050 | 0.0035 | 0.0046 | 0.00079 | 0.0012 | 0.0018 | 93.9 | 100.01 | 12.06 | 0.28% | 0
E | Bay-1 | SG01 | PO0492 | 4XM Casing Cover Rotor Side | 7A , 7B | 2.6 | 2.3 | 0.3 | 0 | 268 | 0.06 | 2520 | 0 | 1280 | 0 | 1800 | 0 | 113 | 40 | 5 | 0 | 26 | 0 | 0 | 20 | 3.4 | 0 | 0 | 0 | 6 | 11 | 450 | 270 | 357 | 269 | 7:30 AM | 10:30 AM | 160 | C | 1450 | 1372 | 74 | 1 | 11 | 0 | 0.078 | 0.014 | 43 | 22 | 200 | 3 | 31 | 0 | 4.22 | 3.71 | 1.96 | 0.172 | 0.0394 | 0.0097 | 0.0185 | <0.00050 | 0.0109 | 0.01 | 0.0219 | 373 | 0.0024 | 0.00076 | 0.0156 | 0.0033 | 0.0015 | 0.0014 | 0.0018 | 0.0027 | 0.0032 | >0.0050 | 0.0033 | 0.0043 | 0.00059 | 0.0023 | 0.0034 | 94 | 100.04 | 10 | 0.33% | 0
E | Bay-1 | SG01 | PO0445 | Rotor Bearing Housing | 98 | 4.8 | 4.6 | 0.2 | 0 | 3.2 | 0.106 | 670 | 0 | 310 | 0 | 530 | 0 | 30 | 5 | 0 | 0 | 47 | 0 | 0 | 32 | 6.9 | 0 | 0 | 0 | 7 | 11 | 450 | 270 | 357 | 269 | 8:30 AM | 11:30 AM | 80 | C | 1450 | 1375 | 110 | 0.98 | 20 | 0 | 0.144 | 0.013 | 14 | 6 | 90 | 2 | 11 | 67 | 4.13 | 3.62 | 1.95 | 0.173 | 0.0384 | 0.0093 | 0.0191 | <0.00050 | 0.0107 | 0.0101 | 0.0199 | 373 | 0.0023 | 0.00078 | 0.0152 | 0.0034 | 0.0014 | 0.0014 | 0.0018 | 0.0027 | 0.0036 | >0.0050 | 0.003 | 0.0045 | 0.00064 | 0.0024 | 0.0041 | 94.1 | 100.04 | 9.79 | 0.34% | 0
E | Bay-1 | SG01 | PO0527 | MK4 MBH | 65 | 4.4 | 4.2 | 0.8 | 0 | 268 | 0.098 | 2100 | 0 | 780 | 0 | 1230 | 400 | 93 | 20 | 0 | 0 | 44 | 0 | 0 | 30 | 6.2 | 0 | 0 | 0 | 8 | 11 | 450 | 270 | 357 | 269 | 9:30 AM | 12:30 PM | 150 | C | 1442 | 1369 | 90 | 1 | 18 | 0 | 0.132 | 0.014 | 42 | 16 | 490 | 10 | 33 | 0 | 4.21 | 3.71 | 1.93 | 0.178 | 0.0354 | 0.0109 | 0.0188 | <0.00050 | 0.0107 | 0.0096 | 0.0495 | 373 | 0.0024 | 0.00063 | 0.0156 | 0.0033 | 0.0018 | 0.0015 | 0.002 | 0.0029 | 0.004 | >0.0050 | 0.0034 | 0.0047 | 0.00084 | 0.002 | 0.0053 | 93.9 | 99.94 | 10 | 0.32% | 0
E | Bay-1 | SG01 | PO0490 | Labyrinth Seal Rotor Side 4XM ( 2 Cavity ) | 5A , 5B / 6A, 6B | 3.8 | 2.55 | 0.45 | 0 | 268 | 0.089 | 2090 | 0 | 910 | 0 | 1180 | 420 | 80 | 11 | 4 | 0 | 42 | 0 | 0 | 27 | 3.4 | 0 | 0 | 0 | 3 | 11 | 450 | 270 | 357 | 269 | 12:30 PM | 3:30 PM | 210 | A | 1449 | 1374 / 1360 | 52 / 60 | 1.11 | 16 | 0 | 0.114 | 0.024 | 44 | 19 | 100 | 2 | 34 | 0 | 4.29 | 3.77 | 2.01 | 0.187 | 0.0393 | 0.0111 | 0.023 | <0.00050 | 0.012 | 0.0079 | 0.0398 | 373 | 0.0026 | 0.0014 | 0.0222 | 0.0043 | 0.0018 | 0.0017 | 0.0021 | 0.0034 | 0.0015 | >0.0050 | 0.0035 | 0.0049 | 0.00065 | 0.002 | 0.0014 | 93.8 | 99.99 | 11.05 | 0.35% | 0
E | Bay-1 | SG01 | PO0527 | MK4 MBH | 66 | 4.4 | 3.8 | 0.6 | 0 | 1.7 | 0.103 | 1150 | 0 | 630 | 0 | 920 | 0 | 47 | 2 | 1 | 0 | 47 | 0 | 0 | 31 | 6.6 | 0 | 0 | 0 | 2 | 11 | 450 | 270 | 357 | 269 | 1:30 PM | 4:30 PM | 145 | A | 1445 | 1380 | 100 | 1.07 | 18 | 0 | 0.132 | 0.019 | 26 | 14 | 0 | 0 | 21 | 39 | 4.23 | 3.71 | 2 | 0.185 | 0.0383 | 0.0108 | 0.0182 | <0.00050 | 0.0104 | 0.0073 | 0.0249 | 373 | 0.0024 | 0.0013 | 0.0206 | 0.004 | 0.0014 | 0.0015 | 0.0019 | 0.003 | 0.0013 | >0.0050 | 0.0034 | 0.0048 | 0.00065 | 0.0017 | 0.0058 | 93.9 | 100 | 10.68 | 0.33% | 0
E | Bay-1 | SG01 | PO0487 | 4XM Bearing Block Upper 4 Cavity | 10A , 10B , 10C, 10D / 11A, 11B, 11C, 11D | 2.6 | 2.5 | 0.1 | 1 | 268 | 0.072 | 1520 | 0 | 900 | 0 | 1180 | 0 | 72 | 25 | 3 | 0 | 37 | 0 | 0 | 20 | 3.6 | 0 | 0 | 0 | 4 | 11 | 450 | 270 | 357 | 269 | 3:30 PM | 6:30 PM | 125 | B | 1449 | 1367 | 60 / 58 | 1.42 | 11 | 0 | 0.078 | 0.017 | 42 | 25 | 0 | 0 | 33 | 0 | 4.24 | 3.71 | 2.06 | 0.189 | 0.0351 | 0.0114 | 0.0188 | <0.00050 | 0.0097 | 0.0095 | 0.0132 | 373 | 0.0025 | 0.0011 | 0.0209 | 0.0047 | 0.0014 | 0.0014 | 0.0021 | 0.0027 | 0.0031 | >0.0050 | 0.0034 | 0.0042 | 0.00077 | 0.0014 | 0.0063 | 93.8 | 99.95 | 14.23 | 0.23% | 0
A&B | Bay-4 | SG01 | PO0398 | Bace Frame Cross Gear | 960 / 961 | 7.5 | 6.8 | 0.7 | 0 | 0.3 | 0.176 | 3240 | 0 | 940 | 0 | 2400 | 0 | 135 | 25 | 0 | 0 | 84 | 0 | 0 | 50 | 0 | 0 | 0 | 0 | 10 | 11 | 450 | 270 | 357 | 269 | 5:30 PM | 8:30 PM | 110 | C | 1436 | 1375 / 1365 | 72 / 87 | 1.12 | 30 | 11.4 | 0.225 | 0.022 | 43 | 13 | 620 | 8 | 32 | 4 | 4.27 | 3.74 | 2.05 | 0.198 | 0.0383 | 0.0102 | 0.0196 | <0.00050 | 0.0101 | 0.0119 | 0.0433 | 373 | 0.0029 | 0.0016 | 0.0171 | 0.0036 | 0.0016 | 0.0015 | 0.0025 | 0.003 | 0.0033 | >0.0050 | 0.0032 | 0.0045 | 0.00065 | 0.0019 | 0.0044 | 93.8 | 100.01 | 11.2 | 0.34% | 0
C | Bay-3 | SG01 | PO0391 | MK3 Hub | 270 | 17.7 | 17.1 | 0.6 | 0 | 0.3 | 0.424 | 7670 | 0 | 2820 | 0 | 4400 | 520 | 315 | 75 | 20 | 0 | 215 | 0 | 0 | 110 | 0 | 0 | 0 | 0 | 15 | 11 | 450 | 270 | 357 | 269 | 9:30 PM | 12:30 AM | 195 | A | 1435 | 1360 | 150 | 1.21 | 71 | 27 | 0.53 | 0.015 | 43 | 16 | 1990 | 11 | 28 | 2 | 4.32 | 3.78 | 2.07 | 0.187 | 0.0378 | 0.0078 | 0.0165 | <0.00050 | 0.0088 | 0.0086 | 0.0159 | 373 | 0.0024 | 0.0013 | 0.0174 | 0.003 | 0.0012 | 0.0015 | 0.0023 | 0.0027 | 0.0023 | >0.0050 | 0.0036 | 0.0046 | 0.0007 | 0.0017 | 0.0053 | 93.8 | 100.02 | 12.15 | 0.27% | 0
A&B / E | Bay-3 | SG01 | PO0396 | MK3 Base Frame | 269 | 23 | 22.2 | 0.8 | 0 | 268 | 0.589 | 10260 | 0 | 4240 | 0 | 5690 | 720 | 360 | 95 | 15 | 0 | 288 | 0 | 0 | 151 | 0 | 0 | 0 | 0 | 20 | 11 | 450 | 270 | 357 | 269 | 11:30 PM | 2:30 AM | 250 | B | 1460 / 1455 | 1370 | 151 | 1.25 | 115 | 34 | 0.69 | 0.013 | 43 | 18 | 3090 | 13 | 27 | 0 | 4.28 | 3.75 | 2.04 | 0.2 | 0.0377 | 0.0073 | 0.0163 | <0.00050 | 0.0087 | 0.0082 | 0.0128 | 373 | 0.0022 | 0.0013 | 0.0172 | 0.0029 | 0.0012 | 0.0015 | 0.0026 | 0.003 | 0.0016 | >0.0050 | 0.0034 | 0.0045 | 0.00088 | 0.0016 | 0.0059 | 93.8 | 99.97 | 12.52 | 0.26% | 0
E | Bay-1 | SG01 | PO0488 | Bearing Block Lower 4XM | 9A , 9B , 9C , 9D / 10A, 10B, 10C, 10D | 4.4 | 4.2 | 0.2 | 0 | 268 | 0.095 | 1850 | 0 | 900 | 0 | 1440 | 0 | 67 | 20 | 3 | 0 | 43 | 0 | 0 | 28 | 6 | 0 | 0 | 0 | 5 | 11 | 450 | 270 | 357 | 269 | 12:30 AM | 3:30 AM | 105 | C | 1440 | 1372 | 70 / 85 | 0.98 | 18 | 0 | 0.132 | 0.011 | 42 | 20 | 210 | 5 | 33 | 0 | 4.23 | 3.72 | 1.98 | 0.199 | 0.0371 | 0.0099 | 0.0189 | <0.00050 | 0.0099 | 0.0075 | 0.0148 | 373 | 0.0025 | 0.0011 | 0.0223 | 0.0044 | 0.0016 | 0.0015 | 0.0022 | 0.0031 | 0.0024 | >0.0050 | 0.0032 | 0.0045 | 0.00077 | 0.0015 | 0.007 | 93.9 | 100 | 9.77 | 0.32% | 0
E | Bay-1 | SG01 | PO0429 | S120 Torque Arm | 168 | 3.6 | 3 | 0.2 | 0 | 268 | 0.08 | 1490 | 0 | 900 | 0 | 1210 | 0 | 65 | 12 | 1 | 0 | 35 | 0 | 0 | 25 | 4.5 | 0 | 0 | 0 | 4 | 11 | 450 | 270 | 357 | 269 | 2:30 AM | 5:30 AM | 105 | C | 1441 | 1365 | 70 | 0.97 | 15 | 0 | 0.108 | 0.013 | 41 | 25 | 0 | 0 | 34 | 0 | 4.25 | 3.74 | 1.97 | 0.188 | 0.0384 | 0.0109 | 0.0192 | <0.00050 | 0.0088 | 0.0087 | 0.0172 | 373 | 0.0023 | 0.00047 | 0.0212 | 0.0069 | 0.0015 | 0.0016 | 0.0019 | 0.0036 | 0.0037 | >0.0050 | 0.0032 | 0.0049 | 0.00097 | 0.0021 | 0.0014 | 93.9 | 100 | 9.72 | 0.32% | 0
E | Bay-1 | SG01 | PO0223B | MBH | 2920B | 5 | 4.7 | 0.3 | 0 | 0.4 | 0.114 | 2050 | 0 | 930 | 0 | 1920 | 0 | 85 | 2 | 2 | 0 | 52 | 0 | 0 | 35 | 7 | 0 | 0 | 0 | 5 | 11 | 450 | 270 | 357 | 269 | 3:30 AM | 6:30 AM | 130 | C | 1436 | 1371 | 126 | 1.04 | 20 | 0 | 0.15 | 0.016 | 39 | 18 | 0 | 0 | 36 | 8 | 4.17 | 3.65 | 1.98 | 0.212 | 0.0403 | 0.0092 | 0.0206 | <0.00050 | 0.0098 | 0.009 | 0.0225 | 373 | 0.0024 | 0.00081 | 0.022 | 0.0058 | 0.0016 | 0.0017 | 0.0023 | 0.0033 | 0.003 | >0.0050 | 0.0037 | 0.005 | 0.00084 | 0.0016 | 0.0023 | 93.9 | 99.95 | 10.4 | 0.33% | 0
E | Bay-1 | SG01 | PO0474 | 3536 TA | 374 | 4.2 | 4.1 | 0.1 | 0 | 0.3 | 0.093 | 1550 | 0 | 680 | 0 | 1670 | 0 | 71 | 29 | 4 | 0 | 40 | 0 | 0 | 30 | 6.3 | 0 | 0 | 0 | 5 | 11 | 450 | 270 | 357 | 269 | 4:30 AM | 7:30 AM | 100 | D | 1437 | 1377 | 78 | 0.95 | 17 | 0 | 0.126 | 0.012 | 37 | 16 | 0 | 0 | 40 | 7 | 4.21 | 3.66 | 2.11 | 0.21 | 0.0398 | 0.0098 | 0.0201 | <0.00050 | 0.0108 | 0.0087 | 0.0183 | 373 | 0.0026 | 0.0011 | 0.0217 | 0.0044 | 0.0015 | 0.0015 | 0.0025 | 0.0032 | 0.0033 | >0.0050 | 0.0033 | 0.0049 | 0.0007 | 0.0014 | 0.0026 | 93.8 | 99.98 | 9.52 | 0.34% | 0
E | Bay-1 | SGCu | PO0449 | 3K SGRE stage 2 (4 Cavity) | M002-189, M003-189, M004-189, M005-189 | 6.2 | 6 | 0.2 | 0 | 268 | 0.137 | 2620 | 0 | 1150 | 0 | 1620 | 810 | 100 | 22 | 5 | 3 | 62 | 0 | 0 | 42 | 8.8 | 0 | 0 | 0 | 6 | 11 | 31 | 270 | 357 | 269 | 5:30 AM | 8:30 AM | 165 | D | 1443 | 1375 | 119 | 1 | 24 | 0 | 0.18 | 0.012 | 42 | 19 | 0 | 0 | 39 | 0 | 4.19 | 3.64 | 2.12 | 0.25 | 0.0383 | 0.0117 | 0.0205 | <0.00050 | 0.0102 | 0.0069 | 0.611 | 373 | 0.0027 | 0.0018 | 0.0288 | 0.006 | 0.0021 | 0.0017 | 0.0026 | 0.0036 | 0.0017 | >0.0050 | 0.0036 | 0.0051 | 0.00093 | 0.002 | 0.0023 | 93.2 | 100.01 | 10 | 0.30% | 0
E | Bay-1 | SG01 | PO0465 | RH 95 Rear Hub ( 2 cavity ) | 05A , 05B | 3.8 | 3.5 | 0.3 | 0 | 268 | 0.085 | 1630 | 0 | 870 | 0 | 790 | 510 | 77 | 63 | 0 | 0 | 37 | 0 | 0 | 27 | 5.1 | 0 | 0 | 0 | 0 | 11 | 450 | 270 | 357 | 269 | 6:30 AM | 9:30 AM | 160 | A | 1445 | 1365 | 73 | 0.97 | 16 | 0 | 0.114 | 0.008 | 43 | 23 | 0 | 0 | 34 | 0 | 4.27 | 3.62 | 2.52 | 0.23 | 0.04 | 0.0077 | 0.0194 | <0.00050 | 0.0115 | 0.0081 | 0.107 | 373 | 0.0027 | 0.0019 | 0.0299 | 0.0048 | 0.0018 | 0.0016 | 0.0026 | 0.0033 | 0.0029 | >0.0050 | 0.0035 | 0.0049 | 0.00061 | 0.0042 | <0.00040 | 93.3 | 99.97 | 9.74 | 0.31% | 0
E | Bay-1 | SG01 | PO0445 | Rotor Bearing Housing | 99 | 4.9 | 4.7 | 0.3 | 0 | 268 | 0.111 | 2110 | 0 | 940 | 0 | 1640 | 310 | 103 | 25 | 0 | 0 | 49 | 0 | 0 | 35 | 7.2 | 0 | 0 | 0 | 4 | 11 | 450 | 270 | 357 | 269 | 7:30 AM | 10:30 AM | 185 | A | 1451 | 1369 | 93 | 1 | 20 | 0 | 0.15 | 0.009 | 42 | 19 | 0 | 0 | 39 | 0 | 4.17 | 3.66 | 1.97 | 0.199 | 0.0396 | 0.0074 | 0.0188 | <0.00050 | 0.0117 | 0.0075 | 0.0256 | 373 | 0.0025 | 0.0014 | 0.0233 | 0.0039 | 0.0015 | 0.0015 | 0.0026 | 0.0032 | 0.0026 | >0.0050 | 0.0034 | 0.0049 | 0.00067 | 0.0018 | <0.00040 | 94 | 100.03 | 10 | 0.32% | 0
E | Bay-1 | SG01 | PO0474 | 3536 TA | 375 | 4.2 | 4.1 | 0.1 | 0 | 1 | 0.092 | 1320 | 0 | 880 | 0 | 1000 | 0 | 64 | 34 | 3 | 0 | 39 | 0 | 0 | 30 | 6 | 0 | 0 | 0 | 6 | 11 | 450 | 270 | 357 | 269 | 8:30 AM | 11:30 AM | 95 | B | 1438 | 1362 | 80 | 0.93 | 17 | 0 | 0.126 | 0.009 | 31 | 21 | 0 | 0 | 24 | 24 | 4.22 | 3.67 | 2.11 | 0.205 | 0.0396 | 0.0073 | 0.0202 | <0.00050 | 0.0112 | 0.0078 | 0.021 | 373 | 0.0027 | 0.002 | 0.0259 | 0.0042 | 0.0014 | 0.0016 | 0.0026 | 0.0032 | 0.0027 | >0.0050 | 0.0035 | 0.0046 | 0.0007 | 0.0018 | 0.0045 | 93.8 | 100 | 9.29 | 0.35% | 0
A&B | Bay-4 | SSDI | PO0473 | 3536 PLC | 178 | 6.1 | 6 | 0.1 | 0 | 268 | 0.134 | 2470 | 0 | 1820 | 0 | 1810 | 0 | 75 | 260 | 0 | 0 | 32 | 32 | 0 | 40 | 9 | 0 | 0 | 0 | 0 | 11 | 3 | 270 | 357 | 269 | 9:30 AM | 12:30 PM | 130 | C | 1437 | 1383 | 130 | 1.05 | 21 | 0 | 0.18 | 0.02 | 40 | 30 | 0 | 0 | 30 | 0 | 4.16 | 3.11 | 4.13 | 0.199 | 0.0363 | 0.0082 | 0.0314 | 0.0024 | 0.012 | 0.0172 | 0.119 | 373 | 0.0024 | 0.0015 | 0.0193 | 0.005 | 0.0068 | 0.0018 | 0.0032 | 0.0013 | 0.0017 | >0.0050 | 0.0014 | 0.0044 | 0.00053 | 0.0015 | 0.0072 | 92.2 | 99.96 | 10.49 | 0.36% | 0
A&B | Bay-4 | SG01 | PO0398 | Bace Frame Cross Gear | 963 / 962 | 7.5 | 6.8 | 0.7 | 0 | 268 | 0.169 | 3240 | 0 | 1140 | 0 | 2360 | 0 | 140 | 47 | 0 | 0 | 77 | 0 | 0 | 50 | 11.4 | 0 | 0 | 0 | 0 | 11 | 450 | 270 | 357 | 269 | 11:30 AM | 2:30 PM | 135 | C | 1438 | 1376 / 1370 | 68 / 70 | 1.03 | 30 | 0 | 0.225 | 0.017 | 43 | 15 | 760 | 10 | 31 | 0 | 4.24 | 3.72 | 2.01 | 0.198 | 0.0386 | 0.0104 | 0.0187 | <0.00050 | 0.0087 | 0.0078 | 0.0209 | 373 | 0.0023 | 0.0018 | 0.0162 | 0.0031 | 0.0015 | 0.0014 | 0.0027 | 0.003 | 0.0014 | >0.0050 | 0.0034 | 0.0046 | 0.00073 | 0.0013 | 0.0061 | 93.9 | 100.02 | 10.27 | 0.34% | 0
A&B / E | Bay-3 | SG01 | PO0396 | MK3 Base Frame | 270 | 23 | 22 | 0.1 | 0 | 268 | 0.596 | 9770 | 0 | 3530 | 0 | 5300 | 860 | 324 | 55 | 14 | 0 | 299 | 0 | 0 | 147 | 0 | 0 | 0 | 0 | 0 | 11 | 450 | 270 | 357 | 269 | 4:30 PM | 7:30 PM | 320 | A | 1455 / 1453 | 1358 | 160 | 1.3 | 115 | 34 | 0.69 | 0.01 | 42 | 15 | 3640 | 16 | 27 | 0 | 4.26 | 3.73 | 2.05 | 0.167 | 0.0357 | 0.0081 | 0.0158 | <0.00050 | 0.0315 | 0.0077 | 0.0139 | 373 | 0.0024 | 0.0014 | 0.0191 | 0.003 | 0.0013 | 0.0015 | 0.0023 | 0.0028 | 0.0012 | >0.0050 | 0.0038 | 0.0042 | 0.00084 | 0.0013 | 0.0117 | 93.8 | 99.96 | 13 | 0.23% | 0
E | Bay-1 | SSDI | PO0421B | 1052 stage 2 PLC | 221 | 2.6 | 2.5 | 0.1 | 0 | 268 | 0.059 | 1860 | 0 | 1950 | 0 | 980 | 410 | 65 | 172 | 5 | 0 | 13 | 13 | 0 | 18 | 4 | 0 | 0 | 0 | 4 | 11 | 450 | 270 | 357 | 269 | 6:30 PM | 9:30 PM | 150 | C | 1463 | 1383 | 100 | 1 | 11 | 0 | 0.078 | 0.008 | 36 | 38 | 0 | 0 | 27 | 0 | 4.18 | 3.19 | 3.87 | 0.198 | 0.0391 | 0.0076 | 0.0294 | 0.0013 | 0.0128 | 0.0136 | 0.0365 | 373 | 0.0025 | 0.0015 | 0.0358 | 0.0064 | 0.0063 | 0.002 | 0.0035 | 0.0014 | 0.0015 | >0.0050 | 0.0014 | 0.0049 | 0.00074 | 0.0015 | >0.0150 | 92.5 | 100.01 | 10 | 0.30% | 0
E | Bay-1 | SSDI | PO0421B | 1052 stage 2 PLC | 222 | 2.6 | 2.5 | 0.1 | 0 | 268 | 0.063 | 0 | 0 | 0 | 0 | 0 | 0 | 0 | 0 | 0 | 0 | 13 | 13 | 0 | 22 | 4 | 0 | 0 | 0 | 0 | 11 | 450 | 270 | 357 | 269 | 7:30 PM | 10:30 PM | 180 | C | 1458 | 1386 | 99 | 1 | 11 | 0 | 0.078 | 0.008 | 0 | 0 | 0 | 0 | 0 | 0 | 4.17 | 3.18 | 3.86 | 0.2 | 0.0407 | 0.0071 | 0.0294 | 0.0014 | 0.0128 | 0.0132 | 0.036 | 373 | 0.0024 | 0.0016 | 0.0363 | 0.0065 | 0.0063 | 0.0019 | 0.003 | 0.0015 | 0.0015 | >0.0050 | 0.0014 | 0.0044 | 0.00073 | 0.0014 | 0.0147 | 92.5 | 100 | 10 | 0.30% | 0
E | Bay-1 | SG01 | PO0518 | MK4 Base Frame Cross Gear | 55 | 3.8 | 3.2 | 0.6 | 0 | 268 | 0.086 | 1600 | 0 | 720 | 0 | 1260 | 0 | 74 | 10 | 3 | 0 | 39 | 0 | 0 | 26 | 5.1 | 0 | 0 | 0 | 4 | 11 | 450 | 270 | 357 | 269 | 8:30 PM | 11:30 PM | 145 | C | 1435 | 1370 | 65 | 1.03 | 16 | 0 | 0.114 | 0.012 | 42 | 19 | 220 | 6 | 33 | 0 | 4.27 | 3.74 | 2.03 | 0.198 | 0.039 | 0.009 | 0.0195 | <0.00050 | 0.0102 | 0.0062 | 0.0291 | 373 | 0.0024 | 0.0023 | 0.0229 | 0.0041 | 0.0014 | 0.0015 | 0.0022 | 0.0033 | 0.0014 | >0.0050 | 0.0032 | 0.0049 | 0.00083 | 0.0015 | <0.00040 | 93.8 | 99.97 | 10.26 | 0.32% | 0
E | Bay-1 | SG01 | PO0294 | Rotor Hub 750 kw | 121 | 4.1 | 3.1 | 0.4 | 0 | 268 | 0.089 | 1730 | 0 | 810 | 0 | 1560 | 0 | 84 | 15 | 0 | 0 | 41 | 0 | 0 | 27 | 0 | 0 | 0 | 0 | 3 | 11 | 450 | 270 | 357 | 269 | 9:30 PM | 12:30 AM | 145 | C | 1438 | 1374 | 58 / 36 | 1 | 16 | 4.7 | 0.114 | 0.015 | 42 | 20 | 0 | 0 | 38 | 0 | 4.24 | 3.74 | 1.93 | 0.182 | 0.0396 | 0.0103 | 0.018 | <0.00050 | 0.01 | 0.0068 | 0.0273 | 373 | 0.0026 | 0.0026 | 0.0233 | 0.0039 | 0.0015 | 0.0015 | 0.0023 | 0.0038 | 0.0014 | >0.0050 | 0.0033 | 0.0049 | 0.00056 | 0.0017 | 0.0039 | 93.9 | 99.96 | 10 | 0.34% | 0
E | Bay-1 | SG01 | PO0223B | MBH | 2921B | 5 | 4.6 | 0.4 | 0 | 268 | 0.115 | 2100 | 0 | 730 | 0 | 2170 | 0 | 92 | 17 | 1 | 0 | 53 | 0 | 0 | 35 | 7 | 0 | 0 | 0 | 5 | 11 | 450 | 270 | 357 | 269 | 11:30 PM | 2:30 AM | 140 | D | 1438 | 1372 | 97 | 1.06 | 20 | 0 | 0.15 | 0.014 | 42 | 15 | 0 | 0 | 43 | 0 | 4.19 | 3.67 | 2.02 | 0.188 | 0.0362 | 0.009 | 0.0184 | <0.00050 | 0.01 | 0.007 | 0.0256 | 373 | 0.0024 | 0.0018 | 0.0231 | 0.0045 | 0.0016 | 0.0016 | 0.0024 | 0.0037 | 0.0014 | >0.0050 | 0.0041 | 0.0049 | 0.00071 | 0.002 | 0.0078 | 93.9 | 99.99 | 10.6 | 0.31% | 0
E | Bay-1 | SG01 | PO0429 | S120 Torque Arm | 169 | 3.6 | 3.1 | 0.3 | 0 | 268 | 0.077 | 1520 | 0 | 540 | 0 | 1540 | 0 | 67 | 22 | 2 | 0 | 34 | 0 | 0 | 24 | 5 | 0 | 0 | 0 | 2 | 11 | 450 | 270 | 357 | 269 | 12:30 AM | 3:30 AM | 85 | D | 1440 | 1369 | 63 | 0.94 | 14 | 0 | 0.102 | 0.014 | 42 | 15 | 0 | 0 | 43 | 0 | 4.27 | 3.74 | 2.04 | 0.181 | 0.0388 | 0.0101 | 0.0166 | <0.00050 | 0.0104 | 0.008 | 0.0167 | 373 | 0.0022 | 0.001 | 0.0223 | 0.004 | 0.0015 | 0.0017 | 0.0022 | 0.0031 | 0.0014 | >0.0050 | 0.0039 | 0.0048 | 0.00063 | 0.0015 | <0.00040 | 93.8 | 99.95 | 9.44 | 0.35% | 0
D | Bay-1 | SG01 | PO0223B | MBH | 2922B | 5 | 4.5 | 0.5 | 0.2 | 2.9 | 0.11 | 1090 | 0 | 430 | 0 | 470 | 150 | 50 | 16 | 1 | 0 | 48 | 0 | 0 | 35 | 0 | 0 | 0 | 0 | 0 | 11 | 450 | 270 | 357 | 269 | 1:30 AM | 4:30 AM | 95 | C | 1440 | 1368 | 85 | 0.96 | 20 | 6.9 | 0.15 | 0.01 | 21 | 8 | 160 | 3 | 12 | 56 | 4.19 | 3.67 | 1.99 | 0.182 | 0.0367 | 0.0091 | 0.0157 | <0.00050 | 0.0247 | 0.0065 | 0.01 | 373 | 0.0024 | 0.0012 | 0.0214 | 0.0035 | 0.0014 | 0.0016 | 0.002 | 0.0028 | 0.0012 | >0.0050 | 0.0032 | 0.0042 | 0.00082 | 0.0018 | 0.0033 | 94 | 100.04 | 9.6 | 0.32% | 0
A&B | Bay-3 | SSDI | PO0296B | Clamp cly 660 | 20C | 9.1 | 9 | 0.1 | 0 | 268 | 0.194 | 3310 | 0 | 1520 | 0 | 2240 | 0 | 125 | 175 | 25 | 0 | 17 | 67 | 0 | 60 | 13.5 | 0 | 0 | 0 | 0 | 18 | 450 | 270 | 357 | 269 | 2:30 AM | 5:30 AM | 190 | C | 1445 | 1384 | 107 | 0.92 | 36 | 0 | 0.18 | 0.01 | 36 | 17 | 2030 | 22 | 25 | 0 | 4.22 | 3.48 | 2.9 | 0.173 | 0.0295 | 0.007 | 0.0144 | <0.00050 | 0.197 | 0.0111 | 0.0131 | 373 | 0.0022 | 0.00094 | 0.0217 | 0.0037 | 0.006 | 0.0019 | 0.0028 | 0.001 | 0.0013 | >0.0050 | 0.00072 | 0.0045 | 0.00042 | 0.00091 | >0.0150 | 93.1 | 100.01 | 9.23 | 0.34% | 0
A&B | Bay-4 | SG01 | PO0398 | Bace Frame Cross Gear | 964 | 3.8 | 3.5 | 0.3 | 0 | 268 | 0.137 | 2800 | 0 | 1460 | 0 | 1400 | 0 | 118 | 53 | 5 | 0 | 66 | 0 | 0 | 40 | 5.1 | 0 | 0 | 0 | 0 | 11 | 450 | 270 | 357 | 269 | 9:30 AM | 12:30 PM | 100 | A | 1426 | 1365 | 87 | 1.74 | 26 | 0 | 0.18 | 0.017 | 43 | 22 | 840 | 13 | 22 | 0 | 4.25 | 3.72 | 2.04 | 0.141 | 0.037 | 0.0097 | 0.0158 | <0.00050 | 0.0142 | 0.0075 | 0.0175 | 373 | 0.0023 | 0.0029 | 0.0259 | 0.0031 | 0.0011 | 0.001 | 0.0023 | 0.0028 | 0.0012 | >0.0050 | 0.0035 | 0.0042 | 0.00053 | 0.0013 | 0.0045 | 93.9 | 100 | 17.37 | 0.20% | 0
E | Bay-1 | SG01 | PO0527 | MK4 MBH | 68 | 4.4 | 4.2 | 0.2 | 0 | 268 | 0.097 | 1580 | 0 | 760 | 0 | 1590 | 130 | 78 | 9 | 6 | 0 | 43 | 0 | 0 | 30 | 6.2 | 0 | 0 | 0 | 0 | 11 | 450 | 270 | 357 | 269 | 1:30 PM | 4:30 PM | 115 | C | 1438 | 1362 | 83 | 0.98 | 18 | 0 | 0.132 | 0.014 | 36 | 17 | 340 | 8 | 39 | 0 | 4.26 | 3.74 | 2.01 | 0.194 | 0.0383 | 0.0089 | 0.0181 | <0.00050 | 0.0108 | 0.0064 | 0.0277 | 373 | 0.0024 | 0.0012 | 0.0218 | 0.0038 | 0.0014 | 0.0014 | 0.0024 | 0.0028 | 0.0012 | >0.0050 | 0.0033 | 0.0045 | 0.00077 | 0.0016 | 0.0058 | 93.9 | 100.05 | 9.77 | 0.32% | 0
D | Bay-1 | SG01 | PO0527 | MK4 MBH | 69 | 4.2 | 4.2 | 0 | 0 | 0.2 | 0.092 | 1710 | 0 | 670 | 0 | 1550 | 150 | 78 | 32 | 7 | 0 | 39 | 0 | 0 | 30 | 6.2 | 0 | 0 | 0 | 0 | 11 | 450 | 270 | 357 | 269 | 2:30 PM | 5:30 PM | 115 | C | 1440 | 1365 | 70 | 0.93 | 17 | 0 | 0.126 | 0.01 | 39 | 15 | 120 | 3 | 39 | 5 | 4.22 | 3.68 | 2.09 | 0.184 | 0.0386 | 0.009 | 0.0158 | <0.00050 | 0.0136 | 0.0083 | 0.011 | 373 | 0.0024 | 0.00087 | 0.0237 | 0.0038 | 0.0015 | 0.0015 | 0.0023 | 0.003 | 0.0013 | >0.0050 | 0.0004 | 0.0046 | 0.00079 | 0.0013 | 0.0055 | 93.9 | 100.04 | 9.29 | 0.33% | 0
E | Bay-1 | SG01 | PO0023 | UF 1000 Regular | 649 | 3.8 | 3.5 | 0.3 | 0 | 268 | 0.087 | 1600 | 0 | 640 | 0 | 1050 | 510 | 73 | 67 | 8 | 0 | 39 | 0 | 0 | 27 | 0 | 0 | 0 | 0 | 0 | 11 | 450 | 270 | 357 | 269 | 5:30 PM | 8:30 PM | 85 | D | 1438 | 1369 | 71 | 1.03 | 16 | 5.2 | 0.114 | 0.013 | 42 | 17 | 0 | 0 | 41 | 0 | 4.18 | 3.52 | 2.58 | 0.225 | 0.038 | 0.0101 | 0.0177 | <0.00050 | 0.0099 | 0.0074 | 0.0752 | 373 | 0.0025 | 0.0012 | 0.0199 | 0.0048 | 0.0016 | 0.0014 | 0.0023 | 0.0031 | 0.0013 | >0.0050 | 0.0036 | 0.0042 | 0.00091 | 0.0021 | <0.00040 | 93.4 | 99.97 | 10.26 | 0.33% | 0
D | Bay-1 | SG01 | PO0518 | MK4 Base Frame Cross Gear | 56 | 4.5 | 3.3 | 0.3 | 0 | 268 | 0.1 | 1890 | 0 | 820 | 0 | 1580 | 0 | 95 | 23 | 0 | 0 | 45 | 0 | 0 | 32 | 0 | 0 | 0 | 0 | 0 | 11 | 450 | 270 | 357 | 269 | 9:30 PM | 12:30 AM | 115 | A | 1451 | 1372 | 60 | 1 | 18 | 5.1 | 0.135 | 0.009 | 42 | 18 | 210 | 5 | 35 | 0 | 4.27 | 3.73 | 2.08 | 0.179 | 0.039 | 0.0089 | 0.0157 | <0.00050 | 0.0116 | 0.0075 | 0.0368 | 373 | 0.0023 | 0.00073 | 0.0242 | 0.0048 | 0.0014 | 0.0016 | 0.002 | 0.003 | 0.0012 | >0.0050 | 0.0035 | 0.0049 | 0.00069 | 0.0021 | 0.0022 | 93.8 | 100 | 10 | 0.30% | 0
E | Bay-1 | SG01 | PO0223B | MBH | 2923 | 5 | 4.65 | 0.35 | 0 | 0.9 | 0.112 | 1720 | 0 | 640 | 0 | 1440 | 0 | 72 | 14 | 0 | 0 | 50 | 0 | 0 | 35 | 0 | 0 | 0 | 0 | 0 | 11 | 450 | 270 | 357 | 269 | 10:30 PM | 1:30 AM | 150 | A | 1445 | 1368 | 98 | 1 | 20 | 7 | 0.15 | 0.012 | 34 | 13 | 300 | 6 | 29 | 18 | 4.17 | 3.64 | 2.06 | 0.175 | 0.0397 | 0.0104 | 0.0161 | <0.00050 | 0.0094 | 0.0061 | 0.0351 | 373 | 0.0024 | 0.00057 | 0.0232 | 0.0048 | 0.0016 | 0.0017 | 0.002 | 0.003 | 0.0013 | >0.0050 | 0.0034 | 0.0048 | 0.00069 | 0.0023 | 0.0009 | 93.9 | 99.98 | 10 | 0.31% | 0
D | Bay-1 | SG01 | PO0223B | MBH | 2924B | 5 | 4.5 | 0.5 | 0 | 268 | 0.111 | 2200 | 0 | 1200 | 0 | 1550 | 0 | 93 | 30 | 4 | 0 | 49 | 0 | 0 | 35 | 0 | 0 | 0 | 0 | 0 | 11 | 450 | 270 | 357 | 269 | 1:30 AM | 4:30 AM | 125 | C | 1438 | 1370 | 92 | 0.98 | 20 | 7 | 0.15 | 0.01 | 44 | 24 | 50 | 1 | 31 | 0 | 4.16 | 3.64 | 2.02 | 0.181 | 0.0386 | 0.0083 | 0.0168 | <0.00050 | 0.01 | 0.0056 | 0.028 | 373 | 0.0023 | 0.00066 | 0.0261 | 0.0045 | 0.0015 | 0.0015 | 0.002 | 0.0028 | 0.0012 | >0.0050 | 0.0034 | 0.0043 | 0.00082 | 0.0019 | 0.0049 | 94 | 100.05 | 9.8 | 0.32% | 0
C | Bay-4 | SG01 | PO0398 | Bace Frame Cross Gear | 965 | 3.5 | 3.5 | 0.5 | 0 | 268 | 0.084 | 5850 | 0 | 2480 | 0 | 4430 | 0 | 250 | 130 | 7 | 0 | 39 | 0 | 0 | 24 | 0 | 0 | 0 | 0 | 0 | 11 | 450 | 270 | 357 | 269 | 2:30 AM | 5:30 AM | 155 | C | 1432 | 1372 | 75 | 1.11 | 16 | 5.2 | 0.12 | 0.014 | 41 | 17 | 1440 | 10 | 31 | 0 | 4.25 | 3.72 | 2.05 | 0.142 | 0.0364 | 0.0088 | 0.0136 | <0.00050 | 0.0152 | 0.0056 | 0.0161 | 373 | 0.0023 | 0.0021 | 0.0259 | 0.0034 | 0.0015 | 0.0015 | 0.0021 | 0.003 | 0.0013 | >0.0050 | 0.0039 | 0.0041 | 0.00065 | 0.0013 | 0.0046 | 93.9 | 100.01 | 11.14 | 0.31% | 0
A&B | Bay-3 | SGCu | PO0126 | UF 1300 Regular | 485 | 7.5 | 7 | 0.5 | 0 | 268 | 0.171 | 0 | 0 | 1720 | 0 | 1970 | 620 | 138 | 105 | 0 | 3 | 80 | 0 | 0 | 50 | 0 | 0 | 0 | 0 | 0 | 11 | 20 | 270 | 357 | 269 | 7:30 AM | 10:30 AM | 120 | D | 1438 | 1372 | 110 | 1.07 | 30 | 10.5 | 0.225 | 0.015 | 43 | 23 | 0 | 0 | 35 | 0 | 4.2 | 3.54 | 2.57 | 0.241 | 0.0367 | 0.0098 | 0.0187 | <0.00050 | 0.0122 | 0.007 | 0.367 | 373 | 0.0027 | 0.0017 | 0.0258 | 0.0046 | 0.0016 | 0.0013 | 0.0023 | 0.003 | 0.0012 | >0.0050 | 0.003 | 0.0045 | 0.00078 | 0.0028 | 0.0044 | 93.1 | 100.01 | 10.67 | 0.34% | 0
A&B | Bay-4 | SG01 | PO0398 | Bace Frame Cross Gear | 966 / 967 | 7.6 | 7 | 0.6 | 0 | 268 | 0.169 | 3130 | 0 | 1340 | 0 | 2380 | 0 | 135 | 25 | 15 | 0 | 81 | 0 | 0 | 48 | 0 | 0 | 0 | 0 | 0 | 11 | 450 | 270 | 357 | 269 | 12:30 PM | 3:30 PM | 120 | B | 1435 | 1372 / 1370 | 78 / 74 | 1.07 | 30 | 10 | 0.228 | 0.016 | 41 | 18 | 750 | 10 | 31 | 0 | 4.25 | 3.72 | 2.05 | 0.164 | 0.0381 | 0.0118 | 0.0168 | <0.00050 | 0.0185 | 0.0077 | 0.0272 | 373 | 0.0024 | 0.0022 | 0.0264 | 0.0036 | 0.0012 | 0.0012 | 0.002 | 0.0028 | 0.0012 | >0.0050 | 0.0029 | 0.0046 | 0.00055 | 0.0019 | 0.0048 | 93.8 | 99.95 | 10.66 | 0.31% | 0
A&B | Bay-4 | SG01 | PO0008 | Hollow Shaft | 25B | 6 | 5.8 | 0.2 | 0 | 268 | 0.133 | 2450 | 0 | 850 | 0 | 1850 | 0 | 118 | 35 | 15 | 0 | 64 | 0 | 0 | 36 | 9 | 0 | 0 | 0 | 0 | 11 | 450 | 270 | 357 | 269 | 1:30 PM | 4:30 PM | 140 | C | 1438 | 1363 | 63 | 1.07 | 24 | 0 | 0.18 | 0.02 | 41 | 14 | 850 | 14 | 31 | 0 | 4.31 | 3.78 | 2.06 | 0.162 | 0.0394 | 0.0117 | 0.0177 | <0.00050 | 0.0189 | 0.0059 | 0.0279 | 373 | 0.0024 | 0.0024 | 0.026 | 0.0039 | 0.0019 | 0.0015 | 0.0021 | 0.0031 | 0.0013 | >0.0050 | 0.0036 | 0.0046 | 0.00058 | 0.0017 | 0.0054 | 93.8 | 100.02 | 10.67 | 0.33% | 0
C | Bay-3 | SG01 | PO0392 | Senvion Rotor Hub | 233 | 16 | 15.6 | 0.4 | 0.5 | 1.1 | 0.398 | 6290 | 0 | 2730 | 0 | 3990 | 510 | 275 | 116 | 0 | 0 | 198 | 0 | 0 | 96 | 24 | 0 | 0 | 0 | 20 | 11 | 450 | 270 | 357 | 269 | 2:30 PM | 5:30 PM | 170 | C | 1442 / 1440 | 1370 | 131 | 1.24 | 80 | 0 | 0.48 | 0.014 | 39 | 17 | 1380 | 9 | 28 | 7 | 4.26 | 3.75 | 1.98 | 0.16 | 0.0373 | 0.008 | 0.0164 | <0.00050 | 0.0134 | 0.0087 | 0.0193 | 373 | 0.0024 | 0.0023 | 0.0228 | 0.0035 | 0.0012 | 0.0013 | 0.0021 | 0.0032 | 0.0026 | >0.0050 | 0.0033 | 0.0049 | 0.00061 | 0.0011 | 0.0024 | 93.9 | 99.98 | 12.38 | 0.26% | 0
A&B | Bay-3 | SSDI | PO0333B | Clamp cly 450 | 32C | 6.2 | 6 | 0.2 | 0 | 268 | 0.132 | 2430 | 0 | 1730 | 0 | 1430 | 0 | 95 | 140 | 15 | 0 | 31 | 31 | 0 | 36 | 9.1 | 0 | 0 | 0 | 6 | 11 | 450 | 270 | 357 | 269 | 3:30 PM | 6:30 PM | 95 | C | 1442 | 1374 | 65 | 1 | 25 | 0 | 0.18 | 0.016 | 39 | 28 | 610 | 10 | 23 | 0 | 4.21 | 3.47 | 2.88 | 0.153 | 0.0345 | 0.0091 | 0.0138 | <0.00050 | 0.0098 | 0.0135 | 0.011 | 373 | 0.0021 | 0.0022 | 0.0282 | 0.0039 | 0.0061 | 0.0017 | 0.0028 | 0.0009 | 0.0024 | >0.0050 | 0.0013 | 0.0048 | 0.00037 | 0.0009 | >0.0150 | 93.3 | 99.99 | 10 | 0.33% | 0
A&B | Bay-4 | SG01 | PO0438 | W14X MBH | 455 | 8.6 | 8.2 | 0.4 | 0 | 268 | 0.194 | 3610 | 0 | 1390 | 0 | 2160 | 530 | 153 | 35 | 14 | 0 | 96 | 0 | 0 | 51 | 0 | 0 | 0 | 0 | 0 | 11 | 450 | 270 | 357 | 269 | 5:30 PM | 8:30 PM | 185 | B | 1441 | 1370 | 134 | 1.12 | 34 | 13 | 0.255 | 0.019 | 42 | 16 | 910 | 11 | 31 | 0 | 4.21 | 3.7 | 1.95 | 0.168 | 0.0394 | 0.0116 | 0.0176 | <0.00050 | 0.0117 | 0.0062 | 0.0207 | 373 | 0.0023 | 0.0021 | 0.022 | 0.0035 | 0.0013 | 0.0014 | 0.0022 | 0.0029 | 0.0013 | >0.0050 | 0.0032 | 0.0048 | 0.00081 | 0.0011 | 0.0058 | 94 | 100.02 | 11.16 | 0.32% | 0
E | Bay-1 | SGCu | PO0081 | 1150 UF | 72 | 5 | 4.5 | 0.5 | 0 | 268 | 0.111 | 2100 | 0 | 1250 | 0 | 670 | 980 | 85 | 70 | 4 | 0 | 49 | 0 | 0 | 35 | 0 | 0 | 0 | 0 | 0 | 11 | 10 | 270 | 357 | 269 | 6:30 PM | 9:30 PM | 140 | C | 1438 | 1370 | 120 | 0.98 | 20 | 6.8 | 0.15 | 0.011 | 42 | 25 | 0 | 0 | 33 | 0 | 4.18 | 3.52 | 2.55 | 0.221 | 0.0395 | 0.0093 | 0.0193 | <0.00050 | 0.0099 | 0.0064 | 0.354 | 373 | 0.0026 | 0.0018 | 0.0196 | 0.0051 | 0.0018 | 0.0012 | 0.0023 | 0.0027 | 0.0012 | >0.0050 | 0.0032 | 0.0045 | 0.00097 | 0.0021 | 0.0026 | 93.2 | 100.02 | 9.8 | 0.34% | 0
E | Bay-1 | SG01 | PO0023 | UF 1000 Regular | 650 | 3.8 | 3.4 | 0.4 | 0 | 268 | 0.085 | 1600 | 0 | 950 | 0 | 680 | 570 | 63 | 30 | 9 | 0 | 38 | 0 | 0 | 26 | 0 | 0 | 0 | 0 | 0 | 11 | 450 | 270 | 357 | 269 | 7:30 PM | 10:30 PM | 100 | C | 1440 | 1370 | 75 | 1 | 16 | 5.1 | 0.114 | 0.014 | 42 | 25 | 0 | 0 | 33 | 0 | 4.18 | 3.52 | 2.58 | 0.214 | 0.0377 | 0.0099 | 0.0198 | <0.00050 | 0.0101 | 0.005 | 0.15 | 373 | 0.0025 | 0.0018 | 0.0195 | 0.0049 | 0.0018 | 0.0013 | 0.0024 | 0.0027 | 0.0012 | >0.0050 | 0.0034 | 0.0047 | 0.00094 | 0.0027 | 0.0039 | 93.3 | 99.94 | 10 | 0.34% | 0
D | Bay-1 | SGCu | PO0449 | 3K SGRE stage 2 (4 Cavity) | M002-190, M003-190, M004-190, M005-190 | 6 | 6 | 0 | 0 | 268 | 0.137 | 2540 | 0 | 1220 | 0 | 1190 | 1050 | 108 | 26 | 0 | 3 | 62 | 0 | 0 | 42 | 0 | 0 | 0 | 0 | 0 | 11 | 32 | 270 | 357 | 269 | 8:30 PM | 11:30 PM | 170 | C | 1447 | 1377 | 118 | 1.03 | 24 | 8.8 | 0.18 | 0.012 | 42 | 20 | 0 | 0 | 37 | 0 | 4.18 | 3.63 | 2.12 | 0.236 | 0.0323 | 0.0089 | 0.0182 | <0.00050 | 0.0101 | 0.0051 | 0.613 | 373 | 0.0026 | 0.0011 | 0.0271 | 0.0047 | 0.0023 | 0.0014 | 0.0021 | 0.0028 | 0.0012 | >0.0050 | 0.0032 | 0.0043 | 0.00096 | 0.0026 | 0.0034 | 93.2 | 99.97 | 10.33 | 0.32% | 0
D | Bay-1 | SG01 | PO0527 | MK4 MBH | 71 | 4.4 | 4.3 | 0.1 | 0 | 268 | 0.1 | 1840 | 0 | 620 | 0 | 1540 | 0 | 88 | 20 | 0 | 0 | 44 | 0 | 0 | 31 | 6.6 | 0 | 0 | 0 | 6 | 11 | 450 | 270 | 357 | 269 | 1:30 AM | 4:30 AM | 140 | A | 1455 | 1369 | 84 | 1 | 18 | 0 | 0.132 | 0.036 | 42 | 14 | 400 | 9 | 35 | 0 | 4.22 | 3.69 | 2.06 | 0.161 | 0.0387 | 0.0101 | 0.0139 | <0.00050 | 0.0075 | 0.0081 | 0.0218 | 373 | 0.0023 | 0.00048 | 0.0198 | 0.0048 | 0.0014 | 0.0014 | 0.002 | 0.0028 | 0.0032 | >0.0050 | 0.0034 | 0.0048 | 0.0007 | 0.0028 | 0.003 | 93.9 | 100 | 10 | 0.49% | 0
D | Bay-1 | SG01 | PO0518 | MK4 Base Frame Cross Gear | 57 | 3.8 | 3.4 | 0.4 | 0 | 268 | 0.088 | 1580 | 0 | 810 | 0 | 1310 | 0 | 84 | 30 | 0 | 0 | 40 | 0 | 0 | 27 | 5.1 | 0 | 0 | 0 | 5 | 11 | 450 | 270 | 357 | 269 | 2:30 AM | 5:30 AM | 155 | A | 1445 | 1375 | 69 | 1.05 | 16 | 0 | 0.114 | 0.013 | 42 | 21 | 100 | 3 | 34 | 0 | 4.29 | 3.75 | 2.08 | 0.158 | 0.0378 | 0.0095 | 0.0152 | <0.00050 | 0.0076 | 0.0082 | 0.035 | 373 | 0.0022 | 0.00058 | 0.0176 | 0.0057 | 0.0015 | 0.0017 | 0.0018 | 0.0032 | 0.0028 | >0.0050 | 0.0035 | 0.005 | 0.00066 | 0.0033 | 0.0022 | 93.8 | 99.99 | 10.53 | 0.31% | 0
E | Bay-1 | SG01 | PO0527 | MK4 MBH | 72 | 4.4 | 4.3 | 0.1 | 0 | 268 | 0.101 | 1840 | 0 | 610 | 0 | 1750 | 0 | 80 | 20 | 0 | 0 | 45 | 0 | 0 | 31 | 6.6 | 0 | 0 | 0 | 6 | 11 | 450 | 270 | 357 | 269 | 3:30 AM | 6:30 AM | 135 | B | 1440 | 1372 | 86 | 1.02 | 18 | 0 | 0.132 | 0.014 | 42 | 14 | 200 | 5 | 40 | 0 | 4.22 | 3.69 | 2.06 | 0.17 | 0.0391 | 0.0115 | 0.0145 | <0.00050 | 0.0083 | 0.0091 | 0.0247 | 373 | 0.0022 | 0.00051 | 0.0192 | 0.0055 | 0.0014 | 0.0014 | 0.0019 | 0.0031 | 0.0032 | >0.0050 | 0.0035 | 0.0049 | 0.00067 | 0.0036 | 0.0043 | 93.9 | 100.02 | 10.23 | 0.31% | 0
D | Bay-1 | SSDI | PO0532 | MK4 Upper Block 6 Cavity | 27A,27B,27C,27D,27E,27F/ 26A,26B,26C,26D,26E,26F | 4 | 3.6 | 0.4 | 0 | 268 | 0.088 | 1830 | 0 | 1610 | 0 | 1060 | 0 | 55 | 140 | 25 | 0 | 21 | 21 | 0 | 24 | 5.4 | 0 | 0 | 0 | 0 | 11 | 450 | 270 | 357 | 269 | 4:30 AM | 7:30 AM | 125 | B | 1450 | 1378 | 55 / 54 | 1.05 | 16 | 0 | 0.12 | 0.013 | 41 | 36 | 0 | 0 | 24 | 0 | 4.2 | 3.2 | 3.94 | 0.167 | 0.0383 | 0.0084 | 0.0129 | <0.00050 | 0.0051 | 0.0123 | 0.0091 | 373 | 0.0021 | 0.00028 | 0.028 | 0.0071 | 0.0059 | 0.0017 | 0.003 | 0.00099 | 0.0012 | >0.0050 | 0.0014 | 0.0045 | 0.00061 | 0.0039 | >0.0150 | 92.5 | 99.99 | 10.5 | 0.32% | 0
D | Bay-1 | SG01 | PO0429 | S120 Torque Arm | 171 | 4.5 | 3.2 | 0.9 | 0 | 0.5 | 0.096 | 1910 | 0 | 960 | 0 | 570 | 310 | 85 | 27 | 0 | 0 | 46 | 0 | 0 | 27 | 4.5 | 0 | 0 | 0 | 0 | 11 | 450 | 270 | 357 | 269 | 6:30 AM | 9:30 AM | 105 | C | 1440 | 1368 | 75 | 1.02 | 18 | 0 | 0.135 | 0.016 | 42 | 21 | 250 | 6 | 20 | 11 | 4.27 | 3.75 | 2 | 0.175 | 0.0377 | 0.0095 | 0.0152 | <0.00050 | 0.0359 | 0.0069 | 0.032 | 373 | 0.0021 | 0.00067 | 0.0213 | 0.006 | 0.0014 | 0.0013 | 0.0018 | 0.0025 | 0.0013 | >0.0050 | 0.0032 | 0.0044 | 0.00077 | 0.0029 | 0.0027 | 93.8 | 99.96 | 10.22 | 0.36% | 0
E | Bay-1 | SG01 | PO0490 | Labyrinth Seal Rotor Side 4XM ( 2 Cavity ) | 7A ,7B / 8A, 8B | 2.6 | 2.4 | 0.2 | 0 | 268 | 0.06 | 2350 | 0 | 1080 | 0 | 1750 | 0 | 105 | 28 | 0 | 0 | 27 | 0 | 0 | 18 | 0 | 0 | 0 | 0 | 5 | 11 | 450 | 270 | 357 | 269 | 7:30 AM | 10:30 AM | 225 | A | 1440 | 1370 | 45 / 60 | 1.04 | 11 | 3.6 | 0.078 | 0.016 | 43 | 20 | 320 | 6 | 32 | 0 | 4.25 | 3.73 | 2.02 | 0.163 | 0.0382 | 0.0109 | 0.0147 | <0.00050 | 0.0224 | 0.0066 | 0.0162 | 373 | 0.0023 | 0.00045 | 0.0194 | 0.0053 | 0.0013 | 0.0014 | 0.002 | 0.003 | 0.0024 | >0.0050 | 0.0032 | 0.0046 | 0.00077 | 0.0043 | 0.0055 | 93.9 | 100.02 | 10.38 | 0.32% | 0
A&B | Bay-4 | SG01 | PO0518 | MK4 Base Frame Cross Gear | 58 | 3.8 | 3.4 | 0.4 | 0 | 268 | 0.085 | 4060 | 250 | 1480 | 0 | 2520 | 620 | 185 | 33 | 23 | 0 | 40 | 0 | 0 | 25 | 5.1 | 0 | 0 | 0 | 10 | 11 | 450 | 270 | 357 | 269 | 10:30 AM | 1:30 PM | 185 | A | 1437 | 1372 | 82 | 1.05 | 15 | 0 | 0.012 | 0.013 | 43 | 15 | 1070 | 11 | 31 | 0 | 4.29 | 3.75 | 2.08 | 0.158 | 0.0378 | 0.0095 | 0.0152 | <0.00050 | 0.0076 | 0.0082 | 0.035 | 373 | 0.0022 | 0.00058 | 0.0176 | 0.0057 | 0.0015 | 0.0017 | 0.0018 | 0.0032 | 0.0028 | >0.0050 | 0.0035 | 0.005 | 0.00066 | 0.0033 | 0.0022 | 93.8 | 99.99 | 10.53 | 0.31% | 0
C | Bay-3 | SG01 | PO0396 | MK3 Base Frame | 273 | 22.5 | 22.3 | 0.2 | 0 | 268 | 0.576 | 9080 | 450 | 3320 | 400 | 5750 | 1550 | 405 | 58 | 0 | 0 | 282 | 0 | 0 | 146 | 0 | 0 | 0 | 0 | 0 | 11 | 450 | 270 | 357 | 269 | 12:30 PM | 3:30 PM | 240 | A | 1448/1450 | 1367 | 159 | 1.25 | 113 | 34 | 0.675 | 0.016 | 42 | 17 | 1950 | 9 | 32 | 0 | 4.27 | 3.75 | 2.02 | 0.162 | 0.0381 | 0.0088 | 0.0163 | <0.00050 | 0.0127 | 0.007 | 0.0233 | 373 | 0.0023 | 0.0017 | 0.0237 | 0.0039 | 0.0012 | 0.0012 | 0.0022 | 0.0028 | 0.0011 | >0.0050 | 0.0028 | 0.0044 | 0.00075 | 0.0011 | 0.0036 | 93.9 | 100.03 | 12.53 | 0.28% | 0
E | Bay-1 | SG01 | PO0465 | RH 95 Rear Hub ( 2 cavity ) | 06A , 06B | 3.5 | 3.4 | 0.2 | 0 | 268 | 0.08 | 1560 | 0 | 640 | 0 | 1080 | 420 | 68 | 44 | 13 | 0 | 36 | 0 | 0 | 25 | 5.1 | 0 | 0 | 0 | 3 | 11 | 450 | 270 | 357 | 269 | 1:30 PM | 4:30 PM | 120 | A | 1441 | 1376 | 67 | 1.03 | 14 | 0 | 0.105 | 0.012 | 42 | 17 | 0 | 0 | 41 | 0 | 4.27 | 3.62 | 2.52 | 0.23 | 0.04 | 0.0077 | 0.0194 | <0.00050 | 0.0115 | 0.0081 | 0.107 | 373 | 0.0027 | 0.0019 | 0.0299 | 0.0048 | 0.0018 | 0.0016 | 0.0026 | 0.0033 | 0.0029 | >0.0050 | 0.0035 | 0.0049 | 0.00061 | 0.0042 | <0.00040 | 93.3 | 99.97 | 10.29 | 0.32% | 0
D | Bay-1 | SGCu | PO0343 | S120PLC | 572B | 5.5 | 4.6 | 0.1 | 0 | 268 | 0.118 | 2210 | 0 | 1230 | 0 | 1350 | 710 | 80 | 9 | 0 | 9.5 | 56 | 0 | 0 | 33 | 6.8 | 0 | 0 | 0 | 7 | 11 | 38 | 270 | 357 | 269 | 2:30 PM | 5:30 PM | 260 | C | 1448 | 1370 | 88 | 1.02 | 22 | 0 | 0.165 | 0.015 | 40 | 22 | 0 | 0 | 37 | 0 | 4.14 | 3.6 | 2.1 | 0.265 | 0.0349 | 0.0117 | 0.0188 | <0.00050 | 0.0108 | 0.0068 | 0.717 | 373 | 0.0026 | 0.00097 | 0.0243 | 0.005 | 0.0024 | 0.0017 | 0.0021 | 0.0033 | 0.0013 | >0.0050 | 0.0038 | 0.0049 | 0.001 | 0.0037 | 0.004 | 93.1 | 99.97 | 10.18 | 0.32% | 0
E | Bay-1 | SG01 | PO0223B | MBH | 2925B | 5 | 4.5 | 0.5 | 0 | 268 | 0.114 | 2020 | 300 | 1150 | 0 | 1730 | 0 | 100 | 12 | 7 | 0 | 52 | 0 | 0 | 35 | 0 | 0 | 0 | 0 | 5 | 11 | 450 | 270 | 357 | 269 | 3:30 PM | 6:30 PM | 150 | A | 1435 | 1370 | 100 | 1.04 | 20 | 7 | 0.15 | 0.012 | 43 | 21 | 200 | 4 | 32 | 0 | 4.17 | 3.64 | 2.06 | 0.175 | 0.0397 | 0.0104 | 0.0161 | <0.00050 | 0.0094 | 0.0061 | 0.0351 | 373 | 0.0024 | 0.00057 | 0.0232 | 0.0048 | 0.0016 | 0.0017 | 0.002 | 0.003 | 0.0013 | >0.0050 | 0.0034 | 0.0048 | 0.00069 | 0.0023 | 0.0009 | 93.9 | 99.98 | 10.4 | 0.30% | 0
E | Bay-1 | SG01 | PO0223B | MBH | 2926B | 5 | 4.5 | 0.5 | 0 | 0.4 | 0.114 | 1970 | 50 | 720 | 100 | 1410 | 0 | 88 | 28 | 5 | 0 | 52 | 0 | 0 | 35 | 0 | 0 | 0 | 0 | 4 | 11 | 450 | 270 | 357 | 269 | 4:30 PM | 7:30 PM | 110 | A | 1435 | 1368 | 96 | 1.04 | 20 | 7 | 0.15 | 0.012 | 40 | 16 | 350 | 7 | 28 | 8 | 4.17 | 3.64 | 2.06 | 0.175 | 0.0397 | 0.0104 | 0.0161 | <0.00050 | 0.0094 | 0.0061 | 0.0351 | 373 | 0.0024 | 0.00057 | 0.0232 | 0.0048 | 0.0016 | 0.0017 | 0.002 | 0.003 | 0.0013 | >0.0050 | 0.0034 | 0.0048 | 0.00069 | 0.0023 | 0.0009 | 93.9 | 99.98 | 10.4 | 0.30% | 0
E | Bay-1 | SG01 | PO0527 | MK4 MBH | 74 | 4.2 | 4.1 | 0.2 | 0 | 3.6 | 0.097 | 100 | 0 | 300 | 0 | 0 | 0 | 12 | 10 | 6 | 0 | 44 | 0 | 0 | 30 | 6.2 | 0 | 0 | 0 | 6 | 11 | 450 | 270 | 357 | 269 | 5:30 PM | 8:30 PM | 40 | A | 1438 | 1367 | 80 | 1.05 | 17 | 0 | 0.126 | 0.016 | 2 | 7 | 300 | 7 | 0 | 84 | 4.22 | 3.69 | 2.06 | 0.17 | 0.0391 | 0.0115 | 0.0145 | <0.00050 | 0.0083 | 0.0091 | 0.0247 | 373 | 0.0022 | 0.00051 | 0.0192 | 0.0055 | 0.0014 | 0.0014 | 0.0019 | 0.0031 | 0.0032 | >0.0050 | 0.0035 | 0.0049 | 0.00067 | 0.0036 | 0.0043 | 93.9 | 100.02 | 10.48 | 0.31% | 0
E | Bay-1 | SG01 | PO0488 | Bearing Block Lower 4XM | 11A ,11B , 11C , 11D 12A, 12B, 12C, 12D | 4.4 | 4.2 | 0.3 | 0 | 4.8 | 0.1 | 0 | 0 | 0 | 0 | 0 | 0 | 17 | 15 | 10 | 0 | 46 | 0 | 0 | 30 | 0 | 0 | 0 | 0 | 7 | 11 | 450 | 270 | 357 | 269 | 6:30 PM | 9:30 PM | 40 | C | 1440 | 1373 | 71 / 81 | 1.05 | 18 | 6 | 0.132 | 0.018 | 0 | 0 | 200 | 4 | 0 | 96 | 4.2 | 3.69 | 1.95 | 0.199 | 0.0378 | 0.0111 | 0.0238 | 0.0125 | 0.0125 | 0.0075 | 0.0499 | 373 | 0.0026 | 0.004 | 0.0208 | 0.0033 | 0.0015 | 0.0016 | 0.0029 | 0.004 | 0.0031 | >0.0050 | 0.0032 | 0.0047 | 0.00069 | 0.0017 | 0.0028 | 93.9 | 99.99 | 10.45 | 0.34% | 0
E | Bay-1 | SG01 | PO0445 | Rotor Bearing Housing | 101 | 4.8 | 4.5 | 0.3 | 0 | 0.5 | 0.108 | 1760 | 0 | 620 | 0 | 1810 | 0 | 80 | 18 | 6 | 0 | 48 | 0 | 0 | 19.2 | 0 | 0 | 0 | 0 | 0 | 11 | 450 | 270 | 357 | 269 | 7:30 PM | 10:30 PM | 160 | C | 1438 | 1374 | 66 | 1 | 34 | 6.6 | 0.144 | 0.015 | 37 | 13 | 110 | 2 | 38 | 10 | 4.16 | 3.65 | 1.97 | 0.174 | 0.0347 | 0.01 | 0.0164 | <0.00050 | 0.0101 | 0.0068 | 0.0175 | 373 | 0.0023 | 0.00094 | 0.0208 | 0.0038 | 0.0014 | 0.0018 | 0.002 | 0.003 | 0.0013 | >0.0050 | 0.0032 | 0.0046 | 0.0009 | 0.0025 | 0.0012 | 94 | 99.98 | 10 | 0.34% | 0
C | Bay-3 | SG01 | PO0503 | W14X MF 3.3X | 1 | 27.6 | 26 | 0.6 | 0 | 268 | 0.7 | 11920 | 0 | 3890 | 0 | 5450 | 2260 | 315 | 48 | 35 | 0 | 349 | 0 | 0 | 172 | 40 | 0 | 0 | 0 | 20 | 11 | 450 | 270 | 357 | 269 | 12:30 AM | 3:30 AM | 340 | D | 1450 / 1445 / 1450 | 1365 | 210 | 1.26 | 138 | 0 | 0.825 | 0.016 | 42 | 14 | 4880 | 17 | 27 | 0 | 4.27 | 3.77 | 1.93 | 0.192 | 0.035 | 0.0072 | 0.0204 | 0.0018 | 0.0228 | 0.0077 | 0.028 | 373 | 0.0024 | 0.0011 | 0.02 | 0.0036 | 0.0014 | 0.0014 | 0.0022 | 0.0024 | 0.0015 | >0.0050 | 0.0032 | 0.0043 | 0.00066 | 0.0015 | 0.002 | 93.9 | 100 | 12.64 | 0.27% | 0
C | Bay-4 | SG01 | PO0518 | MK4 Base Frame Cross Gear | 61 | 3.8 | 3.4 | 0.4 | 0 | 1.8 | 0.089 | 5420 | 0 | 2240 | 0 | 1230 | 1260 | 235 | 15 | 5 | 0 | 42 | 0 | 0 | 25 | 0 | 0 | 0 | 0 | 15 | 11 | 450 | 270 | 357 | 269 | 1:30 AM | 4:30 AM | 160 | A | 1425 | 1373 | 75 | 1.11 | 16 | 5.7 | 0.114 | 0.019 | 42 | 17 | 1050 | 8 | 19 | 14 | 4.25 | 3.73 | 2.01 | 0.19 | 0.0394 | 0.008 | 0.0203 | 0.0047 | 0.0127 | 0.0075 | 0.0273 | 373 | 0.0024 | 0.0015 | 0.0219 | 0.004 | 0.0015 | 0.0015 | 0.0024 | 0.0031 | 0.0022 | >0.0050 | 0.003 | 0.0048 | 0.0007 | 0.0018 | 0.0015 | 93.9 | 100.04 | 11.05 | 0.34% | 0
C | Bay-3 | SG01 | PO0396 | MK3 Base Frame | 274 | 22.5 | 22.3 | 0.2 | 0 | 0.7 | 0.575 | 9360 | 0 | 3900 | 0 | 4250 | 2040 | 420 | 120 | 10 | 0 | 282 | 0 | 0 | 146 | 0 | 0 | 0 | 0 | 28 | 11 | 450 | 270 | 357 | 269 | 3:30 AM | 6:30 AM | 240 | A | 1445 / 1450 | 1365 | 146 | 1.25 | 112 | 34 | 0.675 | 0.015 | 42 | 17 | 2250 | 10 | 28 | 3 | 4.24 | 3.72 | 2 | 0.192 | 0.0399 | 0.0077 | 0.0203 | 0.0006 | 0.0111 | 0.0074 | 0.0357 | 373 | 0.0023 | 0.002 | 0.0213 | 0.0035 | 0.0015 | 0.0015 | 0.0026 | 0.0033 | 0.0023 | >0.0050 | 0.0031 | 0.0045 | 0.00073 | 0.0012 | 0.0023 | 93.9 | 100.03 | 12.53 | 0.28% | 0
D | Bay-1 | SG01 | PO0223B | MBH | 2927B | 5 | 4.6 | 0.4 | 0 | 268 | 0.114 | 2130 | 0 | 620 | 0 | 1990 | 0 | 97 | 15 | 10 | 0 | 52 | 0 | 0 | 35 | 0 | 0 | 0 | 0 | 5 | 11 | 450 | 270 | 357 | 269 | 7:30 AM | 10:30 AM | 150 | C | 1438 | 1370 | 123 | 1.04 | 20 | 7 | 0.15 | 0.014 | 43 | 12 | 260 | 5 | 40 | 0 | 4.15 | 3.63 | 2.02 | 0.175 | 0.0361 | 0.0095 | 0.0163 | <0.00050 | 0.0276 | 0.0063 | 0.0293 | 373 | 0.0023 | 0.001 | 0.0197 | 0.0044 | 0.0013 | 0.0015 | 0.002 | 0.0033 | 0.0016 | >0.0050 | 0.0032 | 0.0048 | 0.00072 | 0.0022 | 0.0021 | 93.9 | 99.94 | 10.4 | 0.32% | 0
D | Bay-1 | SG01 | PO0429 | S120 Torque Arm | 172 | 5 | 3.2 | 0.2 | 0 | 268 | 0.106 | 2130 | 0 | 1030 | 0 | 1530 | 0 | 90 | 26 | 0 | 0 | 51 | 0 | 0 | 30 | 0 | 0 | 0 | 0 | 5 | 11 | 450 | 270 | 357 | 269 | 8:30 AM | 11:30 AM | 140 | D | 1445 | 1365 | 78 / 50 / 52 | 1.02 | 20 | 5 | 0.15 | 0.015 | 43 | 21 | 310 | 6 | 31 | 0 | 4.29 | 3.77 | 1.99 | 0.202 | 0.0386 | 0.0096 | 0.0179 | <0.00050 | 0.0131 | 0.0062 | 0.0257 | 373 | 0.0022 | 0.00097 | 0.0229 | 0.0047 | 0.0013 | 0.0019 | 0.0019 | 0.0032 | 0.0013 | >0.0050 | 0.0031 | 0.0046 | 0.00078 | 0.0025 | 0.0035 | 93.8 | 99.97 | 10.2 | 0.33% | 0
D | Bay-1 | SG01 | PO0398 | Bace Frame Cross Gear | 968 | 3.8 | 3.3 | 0.5 | 0 | 268 | 0.083 | 1600 | 0 | 740 | 0 | 1180 | 0 | 65 | 8 | 0 | 0 | 39 | 0 | 0 | 23 | 0 | 0 | 0 | 0 | 4 | 11 | 450 | 270 | 357 | 269 | 9:30 AM | 12:30 PM | 110 | D | 1445 | 1366 | 79 | 1.03 | 16 | 5.2 | 0.114 | 0.015 | 42 | 19 | 280 | 7 | 31 | 0 | 4.27 | 3.75 | 2 | 0.199 | 0.0399 | 0.0092 | 0.017 | <0.00050 | 0.012 | 0.0058 | 0.0247 | 373 | 0.0024 | 0.00064 | 0.0224 | 0.0042 | 0.0013 | 0.0017 | 0.002 | 0.003 | 0.0013 | >0.0050 | 0.0029 | 0.0049 | 0.00076 | 0.0017 | 0.0033 | 93.8 | 99.95 | 10.26 | 0.34% | 0
D | Bay-1 | SG01 | PO0527 | MK4 MBH | 76 | 4.2 | 4.1 | 0.1 | 0 | 268 | 0.097 | 1620 | 0 | 900 | 0 | 1530 | 0 | 78 | 13 | 4 | 0 | 44 | 0 | 0 | 30 | 6.2 | 0 | 0 | 0 | 6 | 11 | 450 | 270 | 357 | 269 | 10:30 AM | 1:30 PM | 120 | D | 1439 | 1370 | 88 | 1.05 | 17 | 0 | 0.126 | 0.016 | 39 | 21 | 150 | 4 | 36 | 0 | 4.2 | 3.69 | 1.97 | 0.168 | 0.0396 | 0.0101 | 0.0161 | <0.00050 | 0.0099 | 0.0083 | 0.0303 | 373 | 0.0025 | 0.0024 | 0.0211 | 0.0038 | 0.0013 | 0.0015 | 0.0022 | 0.0034 | 0.0028 | >0.0050 | 0.0032 | 0.0048 | 0.00063 | 0.0012 | 0.0019 | 94 | 100.03 | 10.48 | 0.32% | 0
D | Bay-1 | SG01 | PO0527 | MK4 MBH | 77 | 4.2 | 3.9 | 0.3 | 0 | 268 | 0.096 | 1630 | 0 | 1050 | 0 | 1240 | 280 | 77 | 12 | 2 | 0 | 43 | 0 | 0 | 30 | 6.2 | 0 | 0 | 0 | 6 | 11 | 450 | 270 | 357 | 269 | 11:30 AM | 2:30 PM | 100 | A | 1445 | 1375 | 100 | 1.02 | 17 | 0 | 0.126 | 0.016 | 39 | 25 | 0 | 0 | 36 | 0 | 4.21 | 3.68 | 2.05 | 0.173 | 0.0379 | 0.0111 | 0.0164 | <0.00050 | 0.0118 | 0.0092 | 0.0157 | 373 | 0.0024 | 0.002 | 0.0207 | 0.0036 | 0.0013 | 0.0014 | 0.0023 | 0.0033 | 0.0037 | >0.0050 | 0.0033 | 0.0049 | 0.00071 | 0.0014 | 0.0023 | 93.9 | 100 | 10.24 | 0.33% | 0
D | Bay-1 | SSDI | PO0421B | 1052 stage 2 PLC | 226 | 2.6 | 2.5 | 0.1 | 0 | 268 | 0.059 | 2120 | 0 | 2150 | 0 | 1030 | 0 | 63 | 185 | 20 | 0 | 13 | 13 | 0 | 18 | 4 | 0 | 0 | 0 | 3 | 11 | 450 | 270 | 357 | 269 | 12:30 PM | 3:30 PM | 145 | A | 1468 | 1387 | 100 | 1 | 11 | 0 | 0.078 | 0.01 | 40 | 41 | 0 | 0 | 19 | 0 | 4.17 | 3.19 | 3.83 | 0.194 | 0.0398 | 0.0084 | 0.0161 | <0.00050 | 0.0083 | 0.0139 | 0.0176 | 373 | 0.0023 | 0.0009 | 0.0329 | 0.0057 | 0.0058 | 0.0017 | 0.0031 | 0.00095 | 0.0012 | >0.0050 | 0.0014 | 0.0045 | 0.00055 | 0.0019 | 0.0017 | 92.6 | 100.02 | 10 | 0.28% | 0
D | Bay-1 | SSDI | PO0421B | 1052 stage 2 PLC | 225 | 2.6 | 2.5 | 0.2 | 0 | 268 | 0.061 | 0 | 0 | 0 | 0 | 0 | 0 | 0 | 0 | 0 | 0 | 13 | 13 | 0 | 20 | 4 | 0 | 0 | 0 | 0 | 11 | 450 | 270 | 357 | 269 | 1:30 PM | 4:30 PM | 180 | A | 1462 | 1377 | 110 | 1 | 11 | 0 | 0.078 | 0.015 | 0 | 0 | 0 | 0 | 0 | 0 | 4.13 | 3.14 | 3.86 | 0.194 | 0.0409 | 0.0094 | 0.0159 | <0.00050 | 0.0085 | 0.0134 | 0.0172 | 373 | 0.0023 | 0.00067 | 0.034 | 0.0059 | 0.0057 | 0.0017 | 0.0031 | 0.00091 | 0.0013 | >0.0050 | 0.0014 | 0.0048 | 0.00055 | 0.0019 | 0.0021 | 92.6 | 100 | 10 | 0.34% | 0
D | Bay-1 | SG01 | PO0398 | Bace Frame Cross Gear | 969 | 3.8 | 3.4 | 0.4 | 0 | 268 | 0.083 | 1590 | 0 | 720 | 0 | 1180 | 0 | 75 | 25 | 0 | 0 | 39 | 0 | 0 | 23 | 6 | 0 | 0 | 0 | 0 | 11 | 450 | 270 | 357 | 269 | 2:30 PM | 5:30 PM | 115 | B | 1442 | 1371 | 76 | 1.03 | 15 | 0 | 0.114 | 0.011 | 42 | 19 | 310 | 8 | 31 | 0 | 4.26 | 3.74 | 2.01 | 0.182 | 0.0405 | 0.0104 | 0.0154 | <0.00050 | 0.012 | 0.0084 | 0.0108 | 373 | 0.0024 | 0.00082 | 0.0234 | 0.0039 | 0.0013 | 0.0019 | 0.002 | 0.0031 | 0.0033 | >0.0050 | 0.0034 | 0.0054 | 0.00072 | 0.0015 | 0.0038 | 93.9 | 100.03 | 10.26 | 0.31% | 0
C | Bay-4 | SG01 | PO0518 | MK4 Base Frame Cross Gear | 63 / 62 | 7.5 | 6.8 | 0.3 | 0.4 | 268 | 0.17 | 0 | 0 | 0 | 0 | 0 | 0 | 0 | 0 | 0 | 0 | 79 | 0 | 0 | 50 | 0 | 0 | 0 | 0 | 0 | 11 | 450 | 270 | 357 | 269 | 4:30 PM | 7:30 PM | 180 | C | 1432 | 1374 | 66 / 71 | 1.05 | 30 | 10.4 | 0.225 | 0.014 | 0 | 0 | 0 | 0 | 0 | 0 | 4.27 | 3.74 | 2.04 | 0.182 | 0.0398 | 0.0085 | 0.0182 | <0.00050 | 0.013 | 0.0066 | 0.0168 | 373 | 0.0023 | 0.0013 | 0.0217 | 0.004 | 0.0013 | 0.0014 | 0.0022 | 0.0028 | 0.0019 | >0.0050 | 0.0035 | 0.0042 | 0.00091 | 0.002 | 0.002 | 93.8 | 99.96 | 10.53 | 0.34% | 0
C | Bay-3 | SG01 | PO0392 | Senvion Rotor Hub | 234 | 16 | 15.6 | 0.4 | 0 | 268 | 0.4 | 6320 | 0 | 2530 | 0 | 4680 | 1040 | 280 | 60 | 20 | 0 | 200 | 0 | 0 | 100 | 24 | 0 | 0 | 0 | 15 | 11 | 450 | 270 | 357 | 269 | 10:30 PM | 1:30 AM | 165 | A | 1448 | 1369 | 140 | 1.25 | 76 | 0 | 0.48 | 0.017 | 40 | 16 | 1430 | 9 | 36 | 0 | 4.23 | 3.72 | 1.98 | 0.184 | 0.0398 | 0.0078 | 0.0168 | <0.00050 | 0.0113 | 0.0077 | 0.0423 | 373 | 0.0026 | 0.00049 | 0.0205 | 0.0038 | 0.0015 | 0.0014 | 0.002 | 0.0026 | 0.0025 | >0.0050 | 0.0034 | 0.0044 | 0.0012 | 0.0019 | 0.0052 | 93.9 | 100 | 12.5 | 0.28% | 0
A&B | Bay-4 | SG01 | PO0441 | 3740 TA | 366 | 6.3 | 6.2 | 0.1 | 0 | 268 | 0.139 | 2560 | 0 | 1220 | 0 | 1980 | 540 | 105 | 40 | 4 | 0 | 65 | 0 | 0 | 40 | 9.3 | 0 | 0 | 0 | 7 | 11 | 450 | 270 | 357 | 269 | 11:30 PM | 2:30 AM | 120 | B | 1432 | 1373 | 81 | 1.03 | 25 | 0 | 0.185 | 0.016 | 41 | 19 | 0 | 0 | 40 | 0 | 4.2 | 3.63 | 2.18 | 0.199 | 0.0403 | 0.0088 | 0.0205 | <0.00050 | 0.0118 | 0.0076 | 0.053 | 373 | 0.003 | 0.00043 | 0.0227 | 0.0041 | 0.0013 | 0.0014 | 0.0022 | 0.0028 | 0.003 | >0.0050 | 0.0034 | 0.0047 | 0.0013 | 0.002 | 0.0037 | 93.7 | 99.95 | 10.32 | 0.35% | 0
D | Bay-1 | SG01 | PO0223B | MBH | 2928B | 5 | 4.5 | 0.5 | 0 | 268 | 0.107 | 2210 | 0 | 810 | 0 | 1670 | 0 | 95 | 13 | 0 | 0 | 50 | 0 | 0 | 30 | 0 | 0 | 0 | 0 | 0 | 11 | 450 | 270 | 357 | 269 | 1:30 AM | 4:30 AM | 145 | C | 1440 | 1366 | 98 | 1 | 20 | 7 | 0.15 | 0.014 | 44 | 16 | 310 | 6 | 33 | 0 | 4.16 | 3.63 | 2.03 | 0.195 | 0.0389 | 0.0083 | 0.0157 | <0.00050 | 0.0101 | 0.0055 | 0.0126 | 373 | 0.0023 | 0.0016 | 0.0228 | 0.0038 | 0.0013 | 0.0017 | 0.002 | 0.0029 | 0.0012 | >0.0050 | 0.0034 | 0.0061 | 0.00063 | 0.0015 | 0.0024 | 94 | 100.04 | 10 | 0.34% | 0
D | Bay-1 | SG01 | PO0023 | UF 1000 Regular | 651 | 3.8 | 3.5 | 0.3 | 0 | 268 | 0.084 | 1630 | 0 | 730 | 210 | 910 | 320 | 68 | 44 | 2 | 0 | 40 | 0 | 0 | 23 | 0 | 0 | 0 | 0 | 0 | 11 | 450 | 270 | 357 | 269 | 4:30 AM | 7:30 AM | 105 | D | 1440 | 1371 | 62 | 1.05 | 16 | 5.1 | 0.114 | 0.016 | 43 | 25 | 0 | 0 | 32 | 0 | 4.19 | 3.53 | 2.57 | 0.221 | 0.039 | 0.0106 | 0.0172 | <0.00050 | 0.0101 | 0.0064 | 0.0761 | 373 | 0.0026 | 0.0012 | 0.0195 | 0.0037 | 0.0013 | 0.0015 | 0.0021 | 0.0026 | 0.0012 | >0.0050 | 0.0033 | 0.0047 | 0.0012 | 0.0015 | 0.0028 | 93.4 | 99.97 | 10.53 | 0.34% | 0
D | Bay-1 | SSDI | PO0532 | MK4 Upper Block 6 Cavity | 29A,29B,29C,29D,29E,29F/ 28A,28B,28C,28D,28E,28F | 4 | 3.8 | 0.2 | 0 | 268 | 0.088 | 1610 | 0 | 1600 | 0 | 790 | 0 | 52 | 190 | 7 | 0 | 19 | 19 | 0 | 28 | 6 | 0 | 0 | 0 | 0 | 11 | 450 | 270 | 357 | 269 | 6:30 AM | 9:30 AM | 110 | A | 1450 | 1383 | 65 / 80 | 0.95 | 16 | 0 | 0.12 | 0.009 | 40 | 40 | 0 | 0 | 20 | 0 | 4.14 | 3.15 | 3.87 | 0.194 | 0.0399 | 0.0079 | 0.0141 | <0.00050 | 0.0066 | 0.0148 | 0.0939 | 373 | 0.0027 | <0.00020 | 0.0394 | 0.0053 | 0.006 | 0.0019 | 0.0027 | 0.00082 | 0.0014 | >0.0050 | 0.0013 | 0.005 | 0.00086 | 0.0015 | <0.00040 | 92.5 | 100 | 9.5 | 0.34% | 0
D | Bay-1 | SGCu | PO084B | 806 PLC Pattern B | M002-380 | 4.1 | 4 | 0.1 | 0 | 268 | 0.091 | 1730 | 0 | 1030 | 0 | 560 | 780 | 72 | 5 | 0 | 4 | 40 | 0 | 0 | 28 | 0 | 0 | 0 | 0 | 4 | 11 | 25 | 270 | 357 | 269 | 7:30 AM | 10:30 AM | 100 | A | 1453 | 1375 | 86 | 0.98 | 17 | 6 | 0.123 | 0.009 | 42 | 25 | 0 | 0 | 33 | 0 | 4.18 | 3.62 | 2.16 | 0.253 | 0.0346 | 0.0086 | 0.0211 | <0.00050 | 0.0096 | 0.0054 | 0.718 | 373 | 0.003 | 0.00052 | 0.0286 | 0.0044 | 0.0021 | 0.0014 | 0.0019 | 0.0025 | 0.0023 | >0.0050 | 0.0034 | 0.0049 | 0.001 | 0.0018 | 0.0027 | 93.1 | 100.03 | 9.76 | 0.33% | 0
D | Bay-1 | SG01 | PO0023 | UF 1000 Regular | 652 | 3.8 | 3.5 | 0.3 | 0.5 | 268 | 0.086 | 2120 | 0 | 1370 | 0 | 690 | 820 | 85 | 54 | 22 | 0 | 39 | 0 | 0 | 26 | 0 | 0 | 0 | 0 | 4 | 11 | 450 | 270 | 357 | 269 | 8:30 AM | 11:30 AM | 155 | A | 1443 | 1368 | 72 | 1.03 | 16 | 5.1 | 0.114 | 0.01 | 42 | 27 | 0 | 0 | 30 | 0 | 4.18 | 3.51 | 2.59 | 0.206 | 0.0396 | 0.0097 | 0.0172 | <0.00050 | 0.0091 | 0.005 | 0.15 | 373 | 0.0028 | 0.0015 | 0.0194 | 0.0045 | 0.0016 | 0.0014 | 0.002 | 0.0026 | 0.0013 | >0.0050 | 0.003 | 0.0045 | 0.001 | 0.0017 | 0.0044 | 93.4 | 100.03 | 10.26 | 0.33% | 0
A&B | Bay-4 | SG01 | PO0518 | MK4 Base Frame Cross Gear | 64 | 3.9 | 3.5 | 0.4 | 0 | 2.5 | 0.085 | 2720 | 0 | 1500 | 0 | 1530 | 0 | 120 | 20 | 3 | 0 | 40 | 0 | 0 | 24 | 0 | 0 | 0 | 0 | 8 | 11 | 450 | 270 | 357 | 269 | 12:30 PM | 3:30 PM | 100 | D | 1432 | 1369 | 70 | 1.03 | 16 | 5.1 | 0.114 | 0.014 | 30 | 17 | 750 | 8 | 17 | 28 | 4.24 | 3.71 | 2.04 | 0.166 | 0.0391 | 0.0098 | 0.0154 | <0.00050 | 0.0097 | 0.0076 | 0.0187 | 373 | 0.0026 | 0.00084 | 0.0258 | 0.0039 | 0.0014 | 0.0013 | 0.0019 | 0.0028 | 0.0025 | >0.0050 | 0.003 | 0.0044 | 0.00078 | 0.0025 | 0.0027 | 93.9 | 100.01 | 10.26 | 0.32% | 0
C | Bay-3 | SG01 | PO0396 | MK3 Base Frame | 276 | 22.5 | 22.3 | 0.2 | 0.5 | 0.3 | 0.574 | 9570 | 0 | 3300 | 0 | 7530 | 0 | 415 | 40 | 0 | 0 | 279 | 0 | 0 | 147 | 0 | 0 | 0 | 0 | 23 | 11 | 450 | 270 | 357 | 269 | 6:30 PM | 9:30 PM | 265 | B | 1444 / 1453 | 1368 | 150 | 1.24 | 113 | 34 | 0.675 | 0.017 | 42 | 14 | 2300 | 10 | 33 | 1 | 4.24 | 3.72 | 2 | 0.166 | 0.0392 | 0.0087 | 0.0154 | <0.00050 | 0.0147 | 0.0067 | 0.0254 | 373 | 0.0026 | 0.00027 | 0.021 | 0.0041 | 0.0014 | 0.0014 | 0.0019 | 0.0031 | 0.0025 | >0.0050 | 0.0033 | 0.0045 | 0.00073 | 0.0021 | 0.0053 | 93.9 | 99.99 | 12.4 | 0.28% | 0
D | Bay-1 | SG01 | PO0128B | K100 MBH | 2 | 4.4 | 4.1 | 0.3 | 0 | 1.7 | 0.095 | 1320 | 0 | 330 | 0 | 890 | 0 | 53 | 0 | 0 | 0 | 44 | 0 | 0 | 27 | 6.3 | 0 | 0 | 0 | 0 | 11 | 450 | 270 | 357 | 269 | 9:30 PM | 12:30 AM | 100 | C | 1442 | 1371 | 83 | 1 | 18 | 0 | 0.132 | 0.014 | 28 | 7 | 460 | 10 | 19 | 36 | 4.21 | 3.68 | 2.03 | 0.169 | 0.0364 | 0.0084 | 0.0153 | <0.00050 | 0.0113 | 0.0053 | 0.023 | 373 | 0.0025 | 0.00032 | 0.0233 | 0.0039 | 0.0015 | 0.0016 | 0.0019 | 0.0029 | 0.0015 | >0.0050 | 0.0032 | 0.0048 | 0.00092 | 0.0015 | 0.0027 | 93.9 | 99.97 | 10 | 0.33% | 0
D | Bay-1 | SG01 | PO0445 | Rotor Bearing Housing | 102 | 5 | 4.8 | 0.2 | 0 | 0.3 | 0.108 | 1940 | 0 | 770 | 310 | 1470 | 0 | 80 | 9 | 0 | 0 | 50 | 0 | 0 | 30 | 0 | 0 | 0 | 0 | 5 | 11 | 450 | 270 | 357 | 269 | 10:30 PM | 1:30 AM | 135 | D | 1442 | 1367 | 82 | 1 | 20 | 7.5 | 0.15 | 0.015 | 39 | 22 | 210 | 4 | 29 | 6 | 4.18 | 3.66 | 1.99 | 0.187 | 0.038 | 0.0111 | 0.0161 | <0.00050 | 0.0104 | 0.0061 | 0.0195 | 373 | 0.0026 | 0.0004 | 0.0234 | 0.0043 | 0.0015 | 0.0016 | 0.0018 | 0.0031 | 0.0028 | >0.0050 | 0.0029 | 0.0044 | 0.0009 | 0.0018 | 0.0035 | 94 | 100.03 | 10 | 0.33% | 0
D | Bay-1 | SG01 | PO0465 | RH 95 Rear Hub ( 2 cavity ) | 07A , 07B | 3.6 | 3.4 | 0.2 | 0 | 268 | 0.078 | 1540 | 0 | 740 | 210 | 690 | 420 | 62 | 42 | 0 | 0 | 36 | 0 | 0 | 22 | 0 | 0 | 0 | 0 | 0 | 11 | 450 | 270 | 357 | 269 | 11:30 PM | 2:30 AM | 95 | D | 1440 | 1374 | 68 | 1 | 15 | 5.1 | 0.108 | 0.014 | 43 | 26 | 0 | 0 | 31 | 0 | 4.26 | 3.61 | 2.51 | 0.209 | 0.039 | 0.009 | 0.0168 | <0.00050 | 0.0104 | 0.0055 | 0.124 | 373 | 0.0024 | 0.00059 | 0.0265 | 0.0043 | 0.0017 | 0.0016 | 0.002 | 0.0034 | 0.0015 | >0.0050 | 0.0032 | 0.0047 | 0.00088 | 0.002 | 0.0037 | 93.4 | 100.03 | 10 | 0.35% | 0
E | Bay-1 | SG01 | PO0223B | MBH | 2930B | 5 | 4.5 | 0.5 | 0 | 268 | 0.111 | 2200 | 0 | 1280 | 0 | 1520 | 0 | 90 | 8 | 5 | 0 | 49 | 0 | 0 | 35 | 0 | 0 | 0 | 0 | 8 | 11 | 450 | 270 | 357 | 269 | 12:30 AM | 3:30 AM | 200 | A | 1438 | 1365 | 115 | 0.98 | 20 | 6.9 | 0.15 | 0.01 | 44 | 26 | 0 | 0 | 30 | 0 | 4.17 | 3.63 | 2.07 | 0.201 | 0.0395 | 0.0093 | 0.0166 | <0.00050 | 0.0152 | 0.0078 | 0.036 | 373 | 0.0026 | 0.00026 | 0.0239 | 0.0039 | 0.0016 | 0.0016 | 0.0019 | 0.0033 | 0.0035 | >0.0050 | 0.0034 | 0.005 | 0.0009 | 0.0014 | 0.003 | 93.9 | 100.02 | 9.8 | 0.31% | 0
D | Bay-1 | SG01 | PO0527 | MK4 MBH | 80 | 4.8 | 4.1 | 0.1 | 0 | 268 | 0.093 | 2010 | 0 | 900 | 0 | 1590 | 0 | 90 | 10 | 7 | 0 | 41 | 0 | 0 | 29 | 6.2 | 0 | 0 | 0 | 7 | 11 | 450 | 270 | 357 | 269 | 1:30 AM | 4:30 AM | 135 | A | 1440 | 1370 | 70 | 0.85 | 17 | 0 | 0.126 | 0.013 | 42 | 19 | 300 | 6 | 33 | 0 | 4.16 | 3.65 | 1.95 | 0.198 | 0.0391 | 0.0101 | 0.0216 | <0.00050 | 0.0139 | 0.0088 | 0.0481 | 373 | 0.0027 | 0.0015 | 0.0254 | 0.0045 | 0.0016 | 0.0015 | 0.0021 | 0.003 | 0.0027 | >0.0050 | 0.0033 | 0.0043 | 0.00058 | 0.0013 | 0.0037 | 94 | 100.04 | 8.54 | 0.37% | 0
E | Bay-1 | SG01 | PO0527 | MK4 MBH | 81 | 4.2 | 4.1 | 0.1 | 0 | 0.6 | 0.096 | 1620 | 0 | 1050 | 0 | 930 | 0 | 80 | 8 | 1 | 0 | 44 | 0 | 0 | 29 | 6.2 | 0 | 0 | 0 | 6 | 11 | 450 | 270 | 357 | 269 | 3:30 AM | 6:30 AM | 125 | B | 1438 | 1363 | 62 | 1.05 | 17 | 0 | 0.126 | 0.019 | 39 | 25 | 0 | 0 | 22 | 14 | 4.18 | 3.68 | 1.94 | 0.2 | 0.0391 | 0.0108 | 0.0181 | <0.00050 | 0.0151 | 0.0089 | 0.0168 | 373 | 0.0026 | 0.0016 | 0.0235 | 0.0046 | 0.0015 | 0.0014 | 0.0023 | 0.0034 | 0.0039 | >0.0050 | 0.0033 | 0.0047 | 0.00057 | 0.0013 | 0.0058 | 94 | 100.03 | 10.48 | 0.32% | 0
A&B | Bay-4 | SG01 | PO0518 | MK4 Base Frame Cross Gear | 65 / 66 | 7.5 | 6.85 | 0.65 | 0 | 268 | 0.164 | 3010 | 0 | 1030 | 0 | 2850 | 0 | 140 | 20 | 0 | 0 | 79 | 0 | 0 | 45 | 0 | 0 | 0 | 0 | 8 | 11 | 450 | 270 | 357 | 269 | 5:30 AM | 8:30 AM | 135 | C | 1440 | 1373 / 1366 | 66 / 72 | 1.05 | 30 | 10 | 0.23 | 0.019 | 40 | 14 | 610 | 8 | 38 | 0 | 4.27 | 3.74 | 2.03 | 0.19 | 0.0381 | 0.011 | 0.0198 | <0.00050 | 0.0114 | 0.0084 | 0.0432 | 373 | 0.0025 | 0.0016 | 0.0225 | 0.0034 | 0.0014 | 0.0014 | 0.0023 | 0.0034 | 0.0032 | >0.0050 | 0.0033 | 0.0057 | 0.00062 | 0.0015 | 0.0038 | 93.8 | 99.99 | 10.53 | 0.33% | 0
C / D | Bay-3 | SG01 | PO0396 | MK3 Base Frame | 277 | 22.5 | 22.3 | 0.2 | 0 | 3.5 | 0.569 | 7770 | 0 | 3020 | 0 | 6720 | 0 | 354 | 10 | 0 | 0 | 274 | 0 | 0 | 147 | 0 | 0 | 0 | 0 | 21 | 11 | 450 | 270 | 357 | 269 | 7:30 AM | 10:30 AM | 165 | D | 1449 / 1486 | 1366 | 150 | 1.22 | 113 | 34 | 0.675 | 0.014 | 35 | 13 | 1490 | 7 | 30 | 16 | 4.23 | 3.71 | 2.02 | 0.187 | 0.0399 | 0.0087 | 0.023 | <0.00050 | 0.0133 | 0.0061 | 0.028 | 373 | 0.0026 | 0.0014 | 0.0264 | 0.0037 | 0.0014 | 0.0016 | 0.0022 | 0.0032 | 0.0014 | >0.0050 | 0.0034 | 0.0046 | 0.00064 | 0.0017 | 0.0024 | 93.9 | 100.03 | 12.18 | 0.28% | 0
C | Bay-4 | SG01 | PO0518 | MK4 Base Frame Cross Gear | 67 | 3.8 | 3.4 | 0.4 | 0 | 0.5 | 0.085 | 4750 | 0 | 1690 | 0 | 4320 | 0 | 215 | 40 | 0 | 0 | 38 | 0 | 0 | 25 | 0 | 0 | 0 | 0 | 10 | 11 | 450 | 270 | 357 | 269 | 9:30 AM | 12:30 PM | 105 | B | 1437 | 1368 | 78 | 1 | 16 | 5.7 | 0.114 | 0.015 | 38 | 14 | 1240 | 10 | 35 | 4 | 4.23 | 3.71 | 2.01 | 0.171 | 0.0403 | 0.0109 | 0.0192 | <0.00050 | 0.0129 | 0.0083 | 0.0424 | 373 | 0.0055 | 0.00072 | 0.0209 | 0.0044 | 0.0016 | 0.0015 | 0.0026 | 0.0032 | 0.003 | >0.0050 | 0.0034 | 0.0047 | 0.00057 | 0.0021 | 0.0066 | 93.9 | 100.03 | 10 | 0.34% | 0
C | Bay-4 | SG01 | PO0486 | 4XM MBH | 14 | 7.5 | 6.8 | 0.7 | 1.2 | 268 | 0.164 | 0 | 0 | 0 | 0 | 0 | 0 | 0 | 0 | 0 | 0 | 74 | 0 | 0 | 50 | 0 | 0 | 0 | 0 | 10 | 11 | 450 | 270 | 357 | 269 | 10:30 AM | 1:30 PM | 180 | B | 1439 | 1371 | 102 | 0.99 | 30 | 10 | 0.225 | 0.015 | 0 | 0 | 0 | 0 | 0 | 0 | 4.22 | 3.71 | 1.95 | 0.171 | 0.0405 | 0.0109 | 0.0195 | <0.00050 | 0.013 | 0.0074 | 0.0424 | 373 | 0.0054 | 0.0008 | 0.0205 | 0.0045 | 0.0015 | 0.0015 | 0.0026 | 0.0033 | 0.0026 | >0.0050 | 0.0031 | 0.0043 | 0.00056 | 0.0019 | 0.007 | 93.9 | 99.96 | 9.87 | 0.33% | 0
D | Bay-1 | SGCu | PO0449 | 3K SGRE stage 2 (4 Cavity) | M002-192, M003-192, M004-192, M005-192 | 6.2 | 6 | 0.2 | 0 | 268 | 0.144 | 2620 | 0 | 1330 | 0 | 1430 | 820 | 100 | 0 | 0 | 4 | 63 | 0 | 0 | 42 | 0 | 0 | 0 | 0 | 3 | 11 | 30 | 270 | 357 | 269 | 11:30 AM | 2:30 PM | 165 | C | 1441 | 1362 | 121 | 1.02 | 30 | 8.8 | 0.18 | 0.013 | 42 | 21 | 0 | 0 | 36 | 0 | 4.19 | 3.64 | 2.12 | 0.25 | 0.0397 | 0.0108 | 0.0201 | <0.00050 | 0.0115 | 0.0074 | 0.555 | 373 | 0.0027 | 0.0022 | 0.0352 | 0.0055 | 0.0019 | 0.0016 | 0.0023 | 0.0035 | 0.0014 | >0.0050 | 0.004 | 0.0051 | 0.00089 | 0.0019 | 0.0025 | 93.2 | 99.97 | 10.16 | 0.32% | 0
E | Bay-1 | SG01 | PO0488 | Bearing Block Lower 4XM | 13A ,13B , 13C , 13D 14A, 14B, 14C, 14D | 4.1 | 4.02 | 0.08 | 0 | 268 | 0.094 | 1610 | 0 | 510 | 0 | 1690 | 0 | 79 | 9 | 0 | 0 | 42 | 0 | 0 | 29 | 0 | 0 | 0 | 0 | 5 | 11 | 450 | 270 | 357 | 269 | 12:30 PM | 3:30 PM | 100 | C | 1439 | 1374 / 1378 | 69 / 61 | 1.02 | 17 | 6 | 0.123 | 0.017 | 39 | 12 | 290 | 7 | 41 | 0 | 4.21 | 3.71 | 1.9 | 0.205 | 0.0409 | 0.0116 | 0.0207 | <0.00050 | 0.0152 | 0.0068 | 0.0286 | 373 | 0.0027 | 0.002 | 0.0235 | 0.0048 | 0.0017 | 0.0016 | 0.0021 | 0.0039 | 0.0022 | >0.0050 | 0.0037 | 0.0051 | 0.00057 | 0.0022 | 0.0032 | 94 | 100.04 | 10.24 | 0.34% | 0
D | Bay-1 | SG01 | PO0429 | S120 Torque Arm | 173 | 3.6 | 3.2 | 0.4 | 0 | 268 | 0.082 | 1600 | 0 | 580 | 0 | 1620 | 0 | 71 | 15 | 6 | 0 | 37 | 0 | 0 | 25 | 0 | 0 | 0 | 0 | 4 | 11 | 450 | 270 | 357 | 269 | 1:30 PM | 4:30 PM | 80 | C | 1437 | 1369 | 72 | 1.03 | 15 | 4.5 | 0.108 | 0.013 | 42 | 15 | 0 | 0 | 43 | 0 | 4.24 | 3.72 | 2 | 0.181 | 0.0395 | 0.0101 | 0.0193 | <0.00050 | 0.013 | 0.0072 | 0.0187 | 373 | 0.0028 | 0.0017 | 0.0261 | 0.0046 | 0.0017 | 0.0015 | 0.0021 | 0.0035 | 0.0027 | >0.0050 | 0.0036 | 0.0046 | 0.0006 | 0.0013 | 0.0026 | 93.9 | 100.01 | 10.28 | 0.32% | 0
E | Bay-1 | SGCu | PO084B | 806 PLC Pattern B | M002-381 | 4 | 4 | 0.2 | 0 | 0.2 | 0.089 | 1710 | 0 | 730 | 0 | 1050 | 510 | 75 | 18 | 2 | 3 | 39 | 0 | 0 | 28 | 0 | 0 | 0 | 0 | 5 | 11 | 25 | 270 | 357 | 269 | 2:30 PM | 5:30 PM | 90 | C | 1438 | 1363 | 77 | 0.98 | 16 | 6 | 0.12 | 0.011 | 41 | 17 | 0 | 0 | 37 | 5 | 4.14 | 3.61 | 2.06 | 0.244 | 0.0338 | 0.0097 | 0.0182 | <0.00050 | 0.0119 | 0.0069 | 0.709 | 373 | 0.0027 | 0.0025 | 0.03 | 0.0053 | 0.0019 | 0.0015 | 0.0021 | 0.0035 | 0.0025 | >0.0050 | 0.0035 | 0.0051 | 0.0007 | 0.0023 | 0.0029 | 93.2 | 100.01 | 9.75 | 0.33% | 0
D | Bay-1 | SG01 | PO0416 | G145 RBH | 298 | 4.3 | 3.9 | 0.4 | 1.5 | 268 | 0.091 | 2610 | 0 | 510 | 0 | 2180 | 0 | 115 | 12 | 0 | 0 | 41 | 0 | 0 | 26 | 0 | 0 | 0 | 0 | 7 | 11 | 450 | 270 | 357 | 269 | 3:30 PM | 6:30 PM | 135 | D | 1440 | 1369 | 81 | 0.95 | 18 | 6 | 0.129 | 0.011 | 45 | 9 | 500 | 9 | 38 | 0 | 4.21 | 3.69 | 2 | 0.203 | 0.0375 | 0.0097 | 0.0178 | <0.00050 | 0.0117 | 0.008 | 0.05 | 373 | 0.0032 | 0.0021 | 0.0272 | 0.0044 | 0.0016 | 0.0015 | 0.0022 | 0.0034 | 0.002 | >0.0050 | 0.0035 | 0.0048 | 0.00059 | 0.0017 | 0.0032 | 93.9 | 100.03 | 9.53 | 0.34% | 0
E | Bay-1 | SG01 | PO0416 | G145 RBH | 297 | 4.2 | 3.9 | 0.4 | 0 | 268 | 0.091 | 1680 | 0 | 860 | 0 | 1390 | 0 | 75 | 4 | 3 | 0 | 43 | 0 | 0 | 25 | 0 | 0 | 0 | 0 | 4 | 11 | 450 | 270 | 357 | 269 | 6:30 PM | 9:30 PM | 105 | D | 1443 | 1370 | 84 | 1.02 | 17 | 6 | 0.126 | 0.016 | 39 | 20 | 370 | 9 | 32 | 0 | 4.22 | 3.68 | 2.1 | 0.181 | 0.0391 | 0.0111 | 0.016 | <0.00050 | 0.0115 | 0.0109 | 0.032 | 373 | 0.0028 | 0.0015 | 0.0245 | 0.0044 | 0.0016 | 0.0015 | 0.0021 | 0.0032 | 0.0027 | >0.0050 | 0.0032 | 0.0046 | 0.00082 | 0.0021 | 0.0022 | 93.8 | 99.98 | 10.24 | 0.34% | 0
E | Bay-1 | SG01 | PO0445 | Rotor Bearing Housing | 103 | 4.8 | 4.6 | 0.2 | 0 | 268 | 0.108 | 2320 | 0 | 1230 | 0 | 1730 | 0 | 110 | 10 | 0 | 0 | 46 | 0 | 0 | 35 | 0 | 0 | 0 | 0 | 7 | 11 | 450 | 270 | 357 | 269 | 7:30 PM | 10:30 PM | 160 | A | 1440 | 1371 | 100 | 0.96 | 20 | 6.9 | 0.144 | 0.01 | 43 | 23 | 120 | 2 | 32 | 0 | 4.14 | 3.63 | 1.98 | 0.207 | 0.0389 | 0.0089 | 0.0168 | <0.00050 | 0.0097 | 0.0107 | 0.0266 | 373 | 0.0026 | 0.0014 | 0.0264 | 0.0044 | 0.0013 | 0.0014 | 0.0022 | 0.0029 | 0.0031 | >0.0050 | 0.0032 | 0.0046 | 0.00074 | 0.0022 | 0.0044 | 94 | 100.03 | 9.58 | 0.33% | 0
D | Bay-1 | SSDI | PO0421B | 1052 stage 2 PLC | 227 | 2.6 | 2.5 | 0.1 | 0 | 268 | 0.059 | 2080 | 0 | 2100 | 0 | 610 | 410 | 73 | 197 | 6 | 0 | 13 | 13 | 0 | 18 | 4 | 0 | 0 | 0 | 0 | 11 | 450 | 270 | 357 | 269 | 8:30 PM | 11:30 PM | 145 | A | 1465 | 1380 | 80 | 1 | 11 | 0 | 0.078 | 0.009 | 40 | 40 | 0 | 0 | 20 | 0 | 4.14 | 3.17 | 3.81 | 0.201 | 0.0388 | 0.0077 | 0.0161 | <0.00050 | 0.0082 | 0.0153 | 0.031 | 373 | 0.0022 | 0.0006 | 0.0381 | 0.0055 | 0.0063 | 0.0021 | 0.0029 | 0.0012 | 0.0014 | >0.0050 | 0.0014 | 0.0048 | 0.00063 | 0.0019 | 0.0017 | 92.6 | 100.01 | 10 | 0.29% | 0
D | Bay-1 | SSDI | PO0421B | 1052 stage 2 PLC | 228 | 2.6 | 2.5 | 0.1 | 0 | 268 | 0.063 | 0 | 0 | 0 | 0 | 0 | 0 | 0 | 0 | 0 | 0 | 13 | 13 | 0 | 22 | 4 | 0 | 0 | 0 | 0 | 11 | 450 | 270 | 357 | 269 | 9:30 PM | 12:30 AM | 180 | A | 1468 | 1385 | 78 | 1 | 11 | 0 | 0.078 | 0.009 | 0 | 0 | 0 | 0 | 0 | 0 | 4.15 | 3.16 | 3.88 | 0.204 | 0.0406 | 0.008 | 0.0159 | <0.00050 | 0.0077 | 0.0146 | 0.0321 | 373 | 0.0022 | 0.00069 | 0.0396 | 0.0056 | 0.0064 | 0.0019 | 0.003 | 0.0015 | 0.0013 | >0.0050 | 0.0016 | 0.0047 | 0.0007 | 0.0019 | 0.0027 | 92.5 | 99.98 | 10 | 0.30% | 0
C / D | Bay-3 | SG01 | PO0485 | Senvion Hub 4XM | 14 | 28 | 27.7 | 0.3 | 0.4 | 2.1 | 0.736 | 11490 | 0 | 3450 | 0 | 8020 | 820 | 511 | 83 | 8 | 0 | 365 | 0 | 0 | 186 | 34 | 0 | 0 | 0 | 30 | 11 | 450 | 270 | 357 | 269 | 12:30 AM | 3:30 AM | 280 | D | 1450 / 1455 | 1368 | 280 | 1.3 | 150 | 0 | 0.84 | 0.019 | 40 | 12 | 2520 | 9 | 31 | 7 | 4.25 | 3.73 | 2 | 0.185 | 0.0368 | 0.0068 | 0.0204 | <0.00050 | 0.0137 | 0.0087 | 0.0228 | 373 | 0.0035 | 0.0015 | 0.0222 | 0.0039 | 0.0012 | 0.0011 | 0.0023 | 0.0027 | 0.0022 | >0.0050 | 0.0032 | 0.0048 | 0.00077 | 0.0013 | 0.0038 | 93.9 | 100.02 | 13.04 | 0.29% | 0
C | Bay-3 | SG01 | PO0378 | G145 Hub | 252 | 23.5 | 23.3 | 0.2 | 0 | 268 | 0.599 | 10020 | 0 | 3520 | 0 | 8140 | 0 | 436 | 64 | 0 | 0 | 294 | 0 | 0 | 152 | 35 | 0 | 0 | 0 | 30 | 11 | 450 | 270 | 357 | 269 | 2:30 AM | 5:30 AM | 250 | A | 1445 / 1451 | 1372 | 196 | 1.25 | 118 | 0 | 0.405 | 0.016 | 42 | 15 | 2320 | 10 | 34 | 0 | 4.25 | 3.73 | 2.02 | 0.145 | 0.0393 | 0.008 | 0.0196 | <0.00050 | 0.0159 | 0.0089 | 0.0231 | 373 | 0.0053 | 0.0029 | 0.0255 | 0.0042 | 0.0017 | 0.0015 | 0.0024 | 0.0041 | 0.0029 | >0.0050 | 0.0036 | 0.0048 | 0.00061 | 0.0011 | 0.0034 | 93.9 | 100.01 | 12.51 | 0.27% | 0
A&B | Bay-4 | SG01 | PO0518 | MK4 Base Frame Cross Gear | 68 / 69 | 7.5 | 6.8 | 0.7 | 0 | 0.4 | 0.164 | 3050 | 0 | 1300 | 0 | 1990 | 0 | 135 | 70 | 0 | 0 | 72 | 0 | 0 | 50 | 0 | 0 | 0 | 0 | 8 | 11 | 450 | 270 | 357 | 269 | 5:30 AM | 8:30 AM | 90 | B | 1438 | 1373 | 82 / 78 | 0.96 | 30 | 11.4 | 0.225 | 0.011 | 41 | 17 | 760 | 10 | 27 | 5 | 4.22 | 3.71 | 1.97 | 0.15 | 0.0388 | 0.0111 | 0.0181 | <0.00050 | 0.0134 | 0.0077 | 0.0122 | 373 | 0.0056 | 0.0011 | 0.0218 | 0.0046 | 0.0016 | 0.0014 | 0.0024 | 0.0034 | 0.0031 | >0.0050 | 0.0029 | 0.0044 | 0.00052 | 0.0011 | 0.0038 | 94 | 100.03 | 9.6 | 0.28% | 0
D / C | Bay-1 | SG01 | PO0223B | MBH | 2931B | 5 | 4.5 | 0.3 | 0 | 268 | 0.11 | 5020 | 0 | 2220 | 0 | 3810 | 540 | 225 | 5 | 0 | 0 | 53 | 0 | 0 | 30 | 0 | 0 | 0 | 0 | 4 | 11 | 450 | 270 | 357 | 269 | 7:30 AM | 10:30 AM | 30 | C | 1443 / 1410 / 1415 | 1369 | 102 | 1.06 | 20 | 7 | 0.15 | 0.017 | 41 | 18 | 710 | 6 | 35 | 0 | 4.17 | 3.65 | 2.01 | 0.173 | 0.038 | 0.0113 | 0.0206 | <0.00050 | 0.0145 | 0.0074 | 0.035 | 373 | 0.0048 | 0.00084 | 0.0204 | 0.0049 | 0.0017 | 0.0015 | 0.0024 | 0.0041 | 0.0013 | >0.0050 | 0.0031 | 0.0049 | 0.00065 | 0.0019 | 0.0036 | 93.9 | 99.96 | 10.6 | 0.33% | 0
E | Bay-1 | SG01 | PO0429 | S120 Torque Arm | 174 | 4.9 | 3.1 | 0.2 | 0 | 5 | 0.107 | 150 | 0 | 150 | 0 | 0 | 0 | 0 | 5 | 0 | 0 | 50 | 0 | 0 | 30 | 0 | 0 | 0 | 0 | 5 | 11 | 450 | 270 | 357 | 269 | 8:30 AM | 11:30 AM | 60 | C | 1443 | 1365 | 68 / 50 /51 | 1.02 | 20 | 7.1 | 0.147 | 0.017 | 3 | 3 | 0 | 0 | 0 | 94 | 4.29 | 3.77 | 1.99 | 0.176 | 0.0368 | 0.0107 | 0.0207 | <0.00050 | 0.0145 | 0.0069 | 0.0335 | 373 | 0.0046 | 0.00098 | 0.021 | 0.005 | 0.0016 | 0.0015 | 0.0024 | 0.0037 | 0.0013 | >0.0050 | 0.0029 | 0.0047 | 0.00068 | 0.0017 | 0.003 | 93.8 | 99.96 | 10.2 | 0.35% | 0
E | Bay-1 | SG01 | PO0398 | Bace Frame Cross Gear | 970 | 4.5 | 3.5 | 0.5 | 0 | 5 | 0.097 | 0 | 0 | 0 | 0 | 0 | 0 | 0 | 0 | 0 | 0 | 47 | 0 | 0 | 27 | 0 | 0 | 0 | 0 | 4 | 11 | 450 | 270 | 357 | 269 | 9:30 AM | 12:30 PM | 20 | C | 1442 | 1363 | 66 | 1.04 | 18 | 5.2 | 0.135 | 0.017 | 0 | 0 | 100 | 2 | 0 | 98 | 4.29 | 3.78 | 1.95 | 0.18 | 0.0376 | 0.0119 | 0.0206 | <0.00050 | 0.0125 | 0.006 | 0.0331 | 373 | 0.0032 | 0.0013 | 0.0226 | 0.004 | 0.0016 | 0.0015 | 0.0024 | 0.0036 | 0.0019 | >0.0050 | 0.0032 | 0.0045 | 0.001 | 0.0016 | 0.0036 | 93.9 | 100.03 | 10.44 | 0.33% | 0
E | Bay-1 | SG01 | PO0223B | MBH | 2932B | 5 | 4.6 | 0.4 | 0 | 0.6 | 0.113 | 1800 | 0 | 730 | 0 | 1870 | 0 | 85 | 22 | 4 | 0 | 51 | 0 | 0 | 35 | 0 | 0 | 0 | 0 | 5 | 11 | 450 | 270 | 357 | 269 | 10:30 AM | 1:30 PM | 115 | C | 1438 | 1366 | 90 | 1.02 | 20 | 7 | 0.15 | 0.011 | 36 | 15 | 0 | 0 | 37 | 12 | 4.15 | 3.63 | 2.01 | 0.191 | 0.0377 | 0.0107 | 0.0174 | <0.00050 | 0.0098 | 0.0068 | 0.0194 | 373 | 0.0026 | 0.00063 | 0.0241 | 0.0043 | 0.0015 | 0.0014 | 0.002 | 0.0034 | 0.0017 | >0.0050 | 0.003 | 0.0048 | 0.00088 | 0.0022 | 0.0022 | 94 | 100.03 | 10.2 | 0.30% | 0
E | Bay-1 | SG01 | PO0023 | UF 1000 Regular | 653 | 3.8 | 3.5 | 0.3 | 0 | 0.2 | 0.087 | 1510 | 0 | 670 | 0 | 880 | 540 | 70 | 52 | 4 | 1 | 39 | 0 | 0 | 27 | 0 | 0 | 0 | 0 | 0 | 11 | 450 | 270 | 357 | 269 | 12:30 PM | 3:30 PM | 85 | D | 1439 | 1371 | 78 | 1.03 | 16 | 5.2 | 0.114 | 0.01 | 40 | 18 | 0 | 0 | 37 | 5 | 4.18 | 3.52 | 2.58 | 0.217 | 0.0397 | 0.0091 | 0.0187 | <0.00050 | 0.01 | 0.0061 | 0.145 | 373 | 0.0024 | 0.001 | 0.02 | 0.0063 | 0.0019 | 0.0015 | 0.0024 | 0.0033 | 0.0014 | >0.0050 | 0.0034 | 0.0051 | 0.001 | 0.0017 | 0.0019 | 93.3 | 99.94 | 10.26 | 0.31% | 0
E | Bay-1 | SG01 | PO0023 | UF 1000 Regular | 654 | 3.8 | 3.4 | 0.4 | 0 | 268 | 0.084 | 1580 | 0 | 950 | 0 | 760 | 510 | 70 | 30 | 26 | 0 | 37 | 0 | 0 | 26 | 0 | 0 | 0 | 0 | 0 | 11 | 450 | 270 | 357 | 269 | 2:30 PM | 5:30 PM | 110 | D | 1440 | 1368 | 74 | 0.97 | 16 | 5.1 | 0.114 | 0.01 | 42 | 25 | 0 | 0 | 33 | 0 | 4.19 | 3.53 | 2.58 | 0.202 | 0.0396 | 0.0094 | 0.0185 | <0.00050 | 0.0095 | 0.0064 | 0.081 | 373 | 0.0024 | 0.0013 | 0.02 | 0.0061 | 0.0017 | 0.0015 | 0.0024 | 0.0036 | 0.0013 | >0.0050 | 0.0034 | 0.0044 | 0.00089 | 0.0026 | 0.0022 | 93.4 | 99.97 | 9.74 | 0.34% | 0
E | Bay-1 | SG01 | PO0223B | MBH | 2933B | 5 | 4.5 | 0.5 | 0 | 268 | 0.111 | 2200 | 0 | 910 | 0 | 1450 | 0 | 94 | 35 | 8 | 0 | 49 | 0 | 0 | 35 | 0 | 0 | 0 | 0 | 5 | 11 | 450 | 270 | 357 | 269 | 4:30 PM | 7:30 PM | 125 | A | 1438 | 1363 | 98 | 0.98 | 20 | 6.9 | 0.15 | 0.01 | 44 | 18 | 440 | 9 | 29 | 0 | 4.17 | 3.65 | 2.02 | 0.173 | 0.0397 | 0.0094 | 0.0191 | <0.00050 | 0.0122 | 0.0074 | 0.0238 | 373 | 0.0055 | 0.00035 | 0.0229 | 0.0061 | 0.0014 | 0.0013 | 0.0024 | 0.003 | 0.0026 | >0.0050 | 0.003 | 0.0047 | 0.00073 | 0.0019 | 0.004 | 93.9 | 99.95 | 9.8 | 0.30% | 0
E | Bay-1 | SG01 | PO0398 | Bace Frame Cross Gear | 971 | 3.8 | 3.4 | 0.4 | 0 | 268 | 0.086 | 1680 | 0 | 640 | 0 | 1170 | 0 | 77 | 20 | 7 | 0 | 39 | 0 | 0 | 26 | 0 | 0 | 0 | 0 | 5 | 11 | 450 | 270 | 357 | 269 | 5:30 PM | 8:30 PM | 100 | B | 1438 | 1370 | 70 | 1.03 | 16 | 5.1 | 0.114 | 0.012 | 44 | 17 | 310 | 8 | 31 | 0 | 4.22 | 3.71 | 1.97 | 0.178 | 0.0396 | 0.0084 | 0.0206 | <0.00050 | 0.0139 | 0.0083 | 0.031 | 373 | 0.0067 | 0.00062 | 0.0206 | 0.0064 | 0.0016 | 0.0016 | 0.0025 | 0.0036 | 0.0033 | >0.0050 | 0.0036 | 0.0042 | 0.00075 | 0.0021 | 0.0045 | 93.9 | 99.98 | 10.26 | 0.33% | 0
D | Bay-1 | SG01 | PO0445 | Rotor Bearing Housing | 104 | 4.8 | 4.6 | 0.2 | 0 | 268 | 0.104 | 2020 | 0 | 820 | 0 | 1540 | 0 | 90 | 15 | 0 | 0 | 48 | 0 | 0 | 29 | 0 | 0 | 0 | 0 | 5 | 11 | 450 | 270 | 357 | 269 | 2:30 AM | 5:30 AM | 135 | D | 1440 | 1365 | 80 | 1 | 20 | 7.2 | 0.144 | 0.014 | 42 | 17 | 420 | 9 | 32 | 0 | 4.2 | 3.68 | 1.99 | 0.2 | 0.0395 | 0.01 | 0.0194 | <0.00050 | 0.0147 | 0.0063 | 0.0298 | 373 | 0.0041 | 0.00046 | 0.0202 | 0.0057 | 0.0019 | 0.0017 | 0.0023 | 0.0035 | 0.0023 | >0.0050 | 0.0032 | 0.0048 | 0.00078 | 0.0023 | 0.0035 | 93.9 | 99.99 | 10 | 0.34% | 0
E | Bay-1 | SG01 | PO0223B | MBH | 2934B | 5 | 4.6 | 0.4 | 0 | 268 | 0.114 | 2100 | 0 | 790 | 0 | 1980 | 0 | 102 | 25 | 12 | 0 | 52 | 0 | 0 | 35 | 0 | 0 | 0 | 0 | 5 | 11 | 450 | 270 | 357 | 269 | 4:30 AM | 7:30 AM | 175 | A | 1438 | 1373 | 102 | 1.04 | 20 | 7 | 0.15 | 0.014 | 42 | 16 | 130 | 3 | 40 | 0 | 4.16 | 3.64 | 2.01 | 0.19 | 0.0398 | 0.0108 | 0.0179 | <0.00050 | 0.0113 | 0.0075 | 0.0171 | 373 | 0.0037 | 0.00051 | 0.0206 | 0.0054 | 0.0017 | 0.0015 | 0.0022 | 0.0036 | 0.0026 | >0.0050 | 0.0032 | 0.0044 | 0.00069 | 0.0018 | 0.0035 | 94 | 100.04 | 10.4 | 0.31% | 0
E | Bay-1 | SG01 | PO0416 | G145 RBH | 299 | 4.5 | 3.9 | 0.6 | 0 | 0.5 | 0.101 | 1630 | 0 | 650 | 0 | 1720 | 0 | 78 | 23 | 6 | 0 | 45 | 0 | 0 | 32 | 0 | 0 | 0 | 0 | 5 | 11 | 450 | 270 | 357 | 269 | 6:30 AM | 9:30 AM | 80 | A | 1439 | 1377 | 89 | 1 | 18 | 5.8 | 0.135 | 0.012 | 36 | 14 | 0 | 0 | 38 | 11 | 4.19 | 3.65 | 2.08 | 0.189 | 0.0387 | 0.0105 | 0.0169 | <0.00050 | 0.0111 | 0.0084 | 0.0136 | 373 | 0.0037 | 0.00032 | 0.0216 | 0.0053 | 0.0016 | 0.0015 | 0.0023 | 0.0033 | 0.0036 | >0.0050 | 0.0034 | 0.005 | 0.00072 | 0.005 | 0.0046 | 93.9 | 100.02 | 10 | 0.32% | 0
E | Bay-1 | SGCu | PO084B | 806 PLC Pattern B | M002-383 | 4.2 | 4 | 0.2 | 0 | 0.1 | 0.09 | 1730 | 0 | 820 | 0 | 930 | 620 | 65 | 18 | 4 | 3 | 40 | 0 | 0 | 28 | 0 | 0 | 0 | 0 | 5 | 11 | 24 | 270 | 357 | 269 | 8:30 AM | 11:30 AM | 85 | A | 1436 | 1372 | 88 | 0.95 | 16 | 6 | 0.12 | 0.01 | 41 | 20 | 0 | 0 | 37 | 2 | 4.15 | 3.6 | 2.12 | 0.239 | 0.0343 | 0.0094 | 0.0172 | <0.00050 | 0.0104 | 0.0083 | 0.705 | 373 | 0.0025 | 0.00065 | 0.0248 | 0.0049 | 0.0017 | 0.0014 | 0.0021 | 0.0032 | 0.0034 | >0.0050 | 0.0031 | 0.0046 | 0.0009 | 0.0024 | 0.0038 | 93.1 | 99.94 | 9.52 | 0.33% | 0
D | Bay-1 | SG01 | PO0416 | G145 RBH | 300 | 4.5 | 3.9 | 0.4 | 0.2 | 0.9 | 0.095 | 1410 | 0 | 740 | 0 | 1090 | 0 | 65 | 25 | 5 | 0 | 44 | 0 | 0 | 27 | 0 | 0 | 0 | 0 | 4 | 11 | 450 | 270 | 357 | 269 | 10:30 AM | 1:30 PM | 135 | B | 1441 | 1367 | 84 | 0.98 | 18 | 6.3 | 0.135 | 0.015 | 31 | 16 | 360 | 8 | 24 | 20 | 4.21 | 3.68 | 2.03 | 0.185 | 0.0398 | 0.0099 | 0.017 | <0.00050 | 0.0133 | 0.0068 | 0.035 | 373 | 0.0042 | 0.0009 | 0.0219 | 0.0047 | 0.0016 | 0.0016 | 0.0021 | 0.0031 | 0.0014 | >0.0050 | 0.0036 | 0.0049 | 0.00077 | 0.0018 | 0.0031 | 93.9 | 100.01 | 9.78 | 0.36% | 0
A&B | Bay-4 | SG01 | PO0518 | MK4 Base Frame Cross Gear | 70 / 71 | 7.5 | 6.8 | 0.3 | 0.4 | 268 | 0.173 | 3170 | 100 | 1020 | 0 | 2340 | 0 | 135 | 35 | 11 | 0 | 83 | 0 | 0 | 50 | 10.2 | 0 | 0 | 0 | 10 | 11 | 450 | 270 | 357 | 269 | 5:30 PM | 8:30 PM | 135 | A | 1431 | 1371 / 1365 | 68 / 71 | 1.11 | 30 | 0 | 0.215 | 0.018 | 44 | 14 | 870 | 12 | 31 | 0 | 4.24 | 3.72 | 2.01 | 0.188 | 0.0393 | 0.009 | 0.0193 | <0.00050 | 0.0123 | 0.0104 | 0.018 | 373 | 0.0055 | 0.001 | 0.0201 | 0.0061 | 0.0014 | 0.0014 | 0.0026 | 0.0029 | 0.0036 | >0.0050 | 0.0034 | 0.0045 | 0.0006 | 0.0022 | 0.0043 | 93.9 | 100.03 | 11.07 | 0.33% | 0
D | Bay-1 | SG01 | PO0527 | MK4 MBH | 89 | 4.2 | 4.1 | 0.1 | 0 | 268 | 0.093 | 1700 | 0 | 950 | 0 | 1450 | 0 | 102 | 9 | 12 | 0 | 41 | 0 | 0 | 29 | 0 | 0 | 0 | 0 | 4 | 11 | 450 | 270 | 357 | 269 | 8:30 PM | 11:30 PM | 170 | C | 1440 | 1368 | 78 | 0.98 | 17 | 6.2 | 0.126 | 0.012 | 40 | 23 | 100 | 2 | 35 | 0 | 4.22 | 3.71 | 1.97 | 0.2 | 0.0391 | 0.0084 | 0.0197 | <0.00050 | 0.0142 | 0.0073 | 0.0329 | 373 | 0.0035 | 0.0017 | 0.0218 | 0.0039 | 0.0014 | 0.0015 | 0.0024 | 0.003 | 0.0021 | >0.0050 | 0.0032 | 0.0043 | 0.00063 | 0.0014 | 0.0036 | 93.9 | 100 | 9.76 | 0.33% | 0
D | Bay-1 | SG01 | PO0492 | 4XM Casing Cover Rotor Side | 9A , 9B | 3.6 | 2.2 | 1.4 | 0 | 268 | 0.077 | 1520 | 0 | 690 | 0 | 1180 | 0 | 71 | 26 | 1 | 0 | 34 | 0 | 0 | 25 | 0 | 0 | 0 | 0 | 4 | 11 | 450 | 270 | 357 | 269 | 9:30 PM | 12:30 AM | 115 | D | 1436 | 1370 | 60 | 0.94 | 15 | 3 | 0.108 | 0.01 | 42 | 19 | 210 | 6 | 33 | 0 | 4.28 | 3.77 | 1.96 | 0.168 | 0.0397 | 0.0085 | 0.0182 | <0.00050 | 0.0133 | 0.009 | 0.0172 | 373 | 0.0057 | 0.00082 | 0.0203 | 0.005 | 0.0016 | 0.0015 | 0.0025 | 0.0032 | 0.0038 | >0.0050 | 0.0032 | 0.0043 | 0.0007 | 0.0013 | 0.0027 | 93.9 | 100 | 9.44 | 0.33% | 0
D | Bay-1 | SG01 | PO0527 | MK4 MBH | 90 | 4.2 | 4.1 | 0.1 | 0 | 268 | 0.088 | 1740 | 0 | 810 | 0 | 1410 | 0 | 80 | 35 | 9 | 0 | 39 | 0 | 0 | 26 | 0 | 0 | 0 | 0 | 6 | 11 | 450 | 270 | 357 | 269 | 10:30 PM | 1:30 AM | 105 | D | 1436 | 1380 | 80 | 0.93 | 17 | 6.2 | 0.126 | 0.009 | 41 | 19 | 240 | 6 | 34 | 0 | 4.26 | 3.73 | 2.04 | 0.184 | 0.0389 | 0.008 | 0.0182 | <0.00050 | 0.0138 | 0.0078 | 0.0111 | 373 | 0.0064 | 0.00076 | 0.0201 | 0.005 | 0.0016 | 0.0016 | 0.0027 | 0.0033 | 0.0033 | >0.0050 | 0.0032 | 0.0047 | 0.00067 | 0.0013 | 0.0038 | 93.8 | 99.95 | 9.29 | 0.32% | 0
D | Bay-1 | SG01 | PO0023 | UF 1000 Regular | 655 | 3.8 | 3.4 | 0.4 | 0 | 268 | 0.087 | 1640 | 0 | 690 | 0 | 1040 | 430 | 70 | 30 | 18 | 0 | 39 | 0 | 0 | 27 | 0 | 0 | 0 | 0 | 0 | 11 | 450 | 270 | 357 | 269 | 11:30 PM | 2:30 AM | 115 | D | 1438 | 1372 | 71 | 1.03 | 16 | 5.1 | 0.114 | 0.014 | 43 | 18 | 0 | 0 | 39 | 0 | 4.23 | 3.56 | 2.6 | 0.216 | 0.0379 | 0.0095 | 0.0179 | <0.00050 | 0.0118 | 0.0074 | 0.137 | 373 | 0.0027 | 0.0016 | 0.0199 | 0.0047 | 0.0015 | 0.0017 | 0.0025 | 0.0034 | 0.0013 | >0.0050 | 0.0037 | 0.0051 | 0.00081 | 0.0024 | 0.003 | 93.3 | 99.99 | 10.26 | 0.34% | 0
E | Bay-1 | SG01 | PO0023 | UF 1000 Regular | 656 | 3.8 | 3.4 | 0.4 | 0 | 268 | 0.086 | 1530 | 0 | 680 | 0 | 1080 | 510 | 68 | 43 | 8 | 2 | 38 | 0 | 0 | 27 | 0 | 0 | 0 | 0 | 0 | 11 | 450 | 270 | 357 | 269 | 12:30 AM | 3:30 AM | 95 | A | 1439 | 1368 | 82 | 1 | 16 | 5.1 | 0.114 | 0.012 | 40 | 18 | 0 | 0 | 42 | 0 | 4.21 | 3.54 | 2.6 | 0.22 | 0.0413 | 0.0109 | 0.0169 | <0.00050 | 0.0108 | 0.0066 | 0.129 | 373 | 0.0024 | 0.0015 | 0.0199 | 0.0047 | 0.0015 | 0.0016 | 0.0022 | 0.0031 | 0.0014 | >0.0050 | 0.0035 | 0.005 | 0.00082 | 0.0019 | 0.0035 | 93.3 | 99.97 | 10 | 0.33% | 0
E | Bay-1 | SG01 | PO0398 | Bace Frame Cross Gear | 972 | 3.8 | 3.4 | 0.4 | 0.1 | 0.2 | 0.088 | 1660 | 0 | 640 | 0 | 1400 | 0 | 75 | 25 | 8 | 0 | 40 | 0 | 0 | 27 | 5.1 | 0 | 0 | 0 | 4 | 11 | 450 | 270 | 357 | 269 | 2:30 AM | 5:30 AM | 100 | A | 1438 | 1373 | 77 | 1.05 | 16 | 0 | 0.114 | 0.014 | 43 | 16 | 0 | 0 | 36 | 5 | 4.24 | 3.72 | 2.02 | 0.175 | 0.0384 | 0.0101 | 0.0167 | <0.00050 | 0.0121 | 0.0085 | 0.0329 | 373 | 0.0041 | 0.00091 | 0.0186 | 0.0041 | 0.0015 | 0.0014 | 0.0025 | 0.0036 | 0.0028 | >0.0050 | 0.0038 | 0.0051 | 0.00064 | 0.0011 | 0.0049 | 93.9 | 100.03 | 10.53 | 0.32% | 0
A&B / E | Bay-4 | SG01 | PO0518 | MK4 Base Frame Cross Gear | 72 | 3.8 | 3.4 | 0.4 | 0 | 268 | 0.086 | 5130 | 0 | 1640 | 0 | 4590 | 330 | 230 | 88 | 25 | 0 | 39 | 0 | 0 | 25 | 5.7 | 0 | 0 | 0 | 8 | 11 | 450 | 270 | 357 | 269 | 4:30 AM | 7:30 AM | 150 | C | 1432 | 1369 | 75 | 1.03 | 16 | 0 | 0.114 | 0.015 | 41 | 13 | 810 | 6 | 39 | 0 | 4.27 | 3.74 | 2.05 | 0.2 | 0.0389 | 0.0107 | 0.0182 | <0.00050 | 0.012 | 0.0089 | 0.034 | 373 | 0.0041 | 0.0014 | 0.0202 | 0.005 | 0.0016 | 0.0016 | 0.0024 | 0.0033 | 0.0028 | >0.0050 | 0.003 | 0.0048 | 0.00077 | 0.0014 | 0.0038 | 93.8 | 100.01 | 10.26 | 0.31% | 0
E | Bay-1 | SG01 | PO0445 | Rotor Bearing Housing | 105 | 4.8 | 4.6 | 0.2 | 0 | 268 | 0.11 | 2020 | 0 | 870 | 0 | 1360 | 220 | 90 | 23 | 15 | 0 | 49 | 0 | 0 | 34 | 6.9 | 0 | 0 | 0 | 5 | 11 | 450 | 270 | 357 | 269 | 11:30 AM | 2:30 PM | 140 | C | 1440 | 1370 | 96 | 1.02 | 20 | 0 | 0.144 | 0.015 | 42 | 18 | 330 | 7 | 33 | 0 | 4.2 | 3.67 | 2.04 | 0.183 | 0.0389 | 0.0118 | 0.0178 | <0.00050 | 0.0132 | 0.0082 | 0.03 | 373 | 0.0053 | 0.00089 | 0.0185 | 0.0047 | 0.0015 | 0.0016 | 0.0026 | 0.0036 | 0.0025 | >0.0050 | 0.0033 | 0.0047 | 0.00091 | 0.0014 | 0.0051 | 93.9 | 100.01 | 10.21 | 0.32% | 0
D | Bay-1 | SGCu | PO0449 | 3K SGRE stage 2 (4 Cavity) | M002-194, M003-194, M004-194, M005-194 | 6 | 5.9 | 0.1 | 0 | 268 | 0.136 | 2520 | 0 | 1500 | 0 | 1010 | 970 | 102 | 35 | 2 | 0 | 61 | 0 | 0 | 42 | 8.7 | 0 | 0 | 0 | 9 | 11 | 30 | 270 | 357 | 269 | 12:30 PM | 3:30 PM | 170 | D | 1453 | 1378 | 120 | 1.02 | 24 | 0 | 0.18 | 0.014 | 42 | 25 | 0 | 0 | 33 | 0 | 4.18 | 3.63 | 2.12 | 0.196 | 0.0356 | 0.0098 | 0.0178 | <0.00050 | 0.0104 | 0.008 | 0.626 | 373 | 0.0029 | 0.0011 | 0.0233 | 0.005 | 0.0017 | 0.0016 | 0.0022 | 0.003 | 0.003 | >0.0050 | 0.0035 | 0.0049 | 0.00079 | 0.0018 | 0.0038 | 93.2 | 99.95 | 10.17 | 0.32% | 0
D | Bay-1 | SG01 | PO0398 | Bace Frame Cross Gear | 973 | 4.5 | 3.4 | 0.3 | 0 | 268 | 0.103 | 1920 | 0 | 510 | 0 | 1960 | 0 | 92 | 10 | 10 | 0 | 48 | 0 | 0 | 32 | 5.1 | 0 | 0 | 0 | 5 | 11 | 450 | 270 | 357 | 269 | 3:30 PM | 6:30 PM | 135 | A | 1437 | 1371 | 68 | 1.07 | 18 | 0 | 0.135 | 0.017 | 43 | 11 | 110 | 2 | 44 | 0 | 4.25 | 3.74 | 1.95 | 0.195 | 0.0397 | 0.0094 | 0.0202 | <0.00050 | 0.0312 | 0.0081 | 0.0387 | 373 | 0.0042 | 0.001 | 0.0187 | 0.0047 | 0.0015 | 0.0016 | 0.0025 | 0.0035 | 0.0027 | >0.0050 | 0.0031 | 0.0049 | 0.00066 | 0.0015 | 0.0036 | 93.9 | 100.02 | 10.67 | 0.32% | 0
D | Bay-1 | SSDI | PO0532 | MK4 Upper Block 6 Cavity | 35A,35B,35C,35D,35E,35F/ 34A,34B,34C,34D,34E,34F | 4 | 4 | 0.1 | 0 | 0.4 | 0.09 | 1450 | 0 | 1350 | 0 | 900 | 0 | 42 | 160 | 12 | 0 | 20 | 20 | 0 | 28 | 6 | 0 | 0 | 0 | 0 | 11 | 450 | 270 | 357 | 269 | 5:30 PM | 8:30 PM | 100 | B | 1446 | 1385 / 1375 | 72 / 82 | 1 | 16 | 0 | 0.12 | 0.01 | 35 | 33 | 0 | 0 | 22 | 10 | 4.12 | 3.13 | 3.89 | 0.195 | 0.0408 | 0.0071 | 0.0142 | 0.0005 | 0.0107 | 0.0173 | 0.0295 | 373 | 0.0024 | 0.00081 | 0.033 | 0.0059 | 0.006 | 0.0019 | 0.0033 | 0.0015 | 0.0018 | >0.0050 | 0.0015 | 0.0048 | 0.00051 | 0.0012 | 0.0006 | 92.5 | 99.94 | 10 | 0.33% | 0
A&B | Bay-4 | SG01 | PO0518 | MK4 Base Frame Cross Gear | 73 / 74 | 7.5 | 6.8 | 0.7 | 0 | 268 | 0.169 | 3220 | 0 | 1260 | 0 | 1720 | 490 | 145 | 38 | 2 | 0 | 77 | 0 | 0 | 50 | 11.4 | 0 | 0 | 0 | 10 | 11 | 450 | 270 | 357 | 269 | 8:30 PM | 11:30 PM | 120 | C | 1440 | 1375 | 65 / 67 | 1.03 | 30 | 0 | 0.225 | 0.015 | 43 | 17 | 810 | 11 | 29 | 0 | 4.24 | 3.72 | 1.99 | 0.199 | 0.0389 | 0.0107 | 0.0227 | <0.00050 | 0.0125 | 0.0099 | 0.0327 | 373 | 0.0055 | 0.0025 | 0.0234 | 0.0055 | 0.0017 | 0.0015 | 0.0028 | 0.0034 | 0.0035 | >0.0050 | 0.0036 | 0.0045 | 0.00068 | 0.0014 | 0.003 | 93.9 | 100.04 | 10.27 | 0.33% | 0
D | Bay-1 | SSDI | PO0372 | Pillow Block | 965 | 3.6 | 3.3 | 0.3 | 0 | 268 | 0.078 | 1420 | 0 | 1400 | 0 | 560 | 220 | 47 | 100 | 53 | 0 | 18 | 18 | 0 | 22 | 5 | 0 | 0 | 0 | 0 | 11 | 450 | 270 | 357 | 269 | 6:30 AM | 9:30 AM | 105 | C | 1448 | 1381 | 72 | 1 | 15 | 0 | 0.108 | 0.011 | 39 | 39 | 0 | 0 | 22 | 0 | 4.19 | 3.18 | 3.94 | 0.285 | 0.04 | 0.0072 | 0.0121 | 0.0037 | 0.0059 | 0.0122 | 0.0824 | 373 | 0.0023 | 0.0013 | 0.0339 | 0.0055 | 0.0061 | 0.0018 | 0.003 | 0.0015 | 0.0013 | >0.0050 | 0.0015 | 0.0048 | 0.0008 | 0.001 | 0.0011 | 92.3 | 99.97 | 10 | 0.33% | 0
D | Bay-1 | SG01 | PO0223B | MBH | 2935B | 5 | 4.5 | 0.5 | 0 | 268 | 0.114 | 2210 | 0 | 1060 | 0 | 1320 | 210 | 95 | 3 | 9 | 0 | 52 | 0 | 0 | 35 | 6.8 | 0 | 0 | 0 | 7 | 11 | 450 | 270 | 357 | 269 | 7:30 AM | 10:30 AM | 155 | D | 1439 | 1363 | 105 | 1.04 | 20 | 0 | 0.15 | 0.012 | 44 | 21 | 200 | 4 | 31 | 0 | 4.18 | 3.67 | 1.97 | 0.196 | 0.0398 | 0.0113 | 0.0189 | <0.00050 | 0.0134 | 0.0067 | 0.0231 | 373 | 0.0057 | 0.0015 | 0.0229 | 0.0052 | 0.0016 | 0.0015 | 0.0027 | 0.0032 | 0.0023 | >0.0050 | 0.0035 | 0.0044 | 0.00095 | 0.0024 | 0.0039 | 93.9 | 99.95 | 10.4 | 0.29% | 0
D | Bay-1 | SG01 | PO0445 | Rotor Bearing Housing | 106 | 4.8 | 4.6 | 0.2 | 0 | 268 | 0.108 | 2010 | 0 | 960 | 0 | 1590 | 0 | 88 | 29 | 3 | 0 | 48 | 0 | 0 | 33 | 6.9 | 0 | 0 | 0 | 5 | 11 | 450 | 270 | 357 | 269 | 8:30 AM | 11:30 AM | 125 | D | 1440 | 1368 | 88 | 1 | 20 | 0 | 0.144 | 0.015 | 42 | 20 | 240 | 5 | 33 | 0 | 4.2 | 3.68 | 2.02 | 0.168 | 0.0381 | 0.0084 | 0.0154 | <0.00050 | 0.0234 | 0.0083 | 0.0164 | 373 | 0.0047 | 0.001 | 0.0221 | 0.0047 | 0.0016 | 0.0016 | 0.0023 | 0.0035 | 0.0031 | >0.0050 | 0.0032 | 0.0047 | 0.00075 | 0.0014 | 0.0039 | 93.9 | 99.98 | 10 | 0.34% | 0
D | Bay-1 | SG01 | PO0223B | MBH | 2936B | 5 | 4.6 | 0.4 | 0 | 268 | 0.113 | 2100 | 0 | 710 | 0 | 1890 | 0 | 95 | 33 | 6 | 0 | 51 | 0 | 0 | 35 | 7 | 0 | 0 | 0 | 5 | 11 | 450 | 270 | 357 | 269 | 10:30 AM | 1:30 PM | 120 | A | 1439 | 1373 | 99 | 1.02 | 20 | 0 | 0.15 | 0.01 | 42 | 14 | 300 | 6 | 38 | 0 | 4.17 | 3.64 | 2.04 | 0.15 | 0.0404 | 0.0085 | 0.0143 | <0.00050 | 0.0246 | 0.008 | 0.0112 | 373 | 0.0056 | <0.00020 | 0.0217 | 0.0054 | 0.0017 | 0.0019 | 0.0024 | 0.0034 | 0.003 | >0.0050 | 0.0037 | 0.0049 | 0.00056 | 0.0011 | 0.0048 | 94 | 100.04 | 10.2 | 0.30% | 0
D | Bay-1 | SSDI | PO0372 | Pillow Block | 966 | 3.5 | 3.45 | 0.05 | 0 | 0.4 | 0.08 | 1370 | 0 | 1360 | 0 | 670 | 0 | 35 | 165 | 6 | 0 | 18 | 18 | 0 | 25 | 5 | 0 | 0 | 0 | 0 | 11 | 450 | 270 | 357 | 269 | 1:30 PM | 4:30 PM | 95 | B | 1452 | 1387 | 74 | 1.03 | 14 | 0 | 0.105 | 0.01 | 36 | 36 | 0 | 0 | 18 | 11 | 4.16 | 3.17 | 3.87 | 0.16 | 0.0381 | 0.0073 | 0.0127 | <0.00050 | 0.0107 | 0.02 | 0.009 | 373 | 0.0039 | 0.0011 | 0.0346 | 0.0055 | 0.0062 | 0.0021 | 0.0033 | 0.0012 | 0.0017 | >0.0050 | 0.0017 | 0.0051 | 0.00054 | 0.0008 | 0.0015 | 92.6 | 100.01 | 10.29 | 0.31% | 0
A&B | Bay-4 | SG01 | PO0486 | 4XM MBH | 16 | 7.5 | 6.8 | 0.7 | 0 | 268 | 0.167 | 3210 | 0 | 1250 | 0 | 1690 | 520 | 135 | 10 | 0 | 0 | 78 | 0 | 0 | 48 | 10.5 | 0 | 0 | 0 | 0 | 11 | 450 | 270 | 357 | 269 | 3:30 PM | 6:30 PM | 165 | C | 1430 | 1371 | 62 | 1.04 | 30 | 0 | 0.225 | 0.018 | 43 | 17 | 830 | 11 | 29 | 0 | 4.19 | 3.67 | 2.01 | 0.178 | 0.0385 | 0.0092 | 0.0238 | <0.00050 | 0.0149 | 0.0069 | 0.0245 | 373 | 0.0075 | 0.0015 | 0.0205 | 0.0061 | 0.0015 | 0.0012 | 0.0029 | 0.0028 | 0.0021 | >0.0050 | 0.0027 | 0.0045 | 0.00065 | 0.0013 | 0.0023 | 93.9 | 99.97 | 10.4 | 0.32% | 0
A&B | Bay-4 | SG01 | PO0518 | MK4 Base Frame Cross Gear | 75 | 3.8 | 3.5 | 0.3 | 0 | 268 | 0.163 | 3430 | 0 | 1080 | 0 | 2240 | 540 | 145 | 60 | 7 | 0 | 80 | 0 | 0 | 48 | 5.1 | 0 | 0 | 0 | 8 | 11 | 450 | 270 | 357 | 269 | 4:30 PM | 7:30 PM | 115 | C | 1435 | 1368 | 65 | 2.11 | 30 | 0 | 0.225 | 0.016 | 43 | 14 | 710 | 9 | 35 | 0 | 4.27 | 3.75 | 2.01 | 0.187 | 0.0359 | 0.01 | 0.0261 | <0.00050 | 0.0133 | 0.0115 | 0.0333 | 373 | 0.0061 | 0.0011 | 0.0199 | 0.0057 | 0.0015 | 0.0012 | 0.0028 | 0.0028 | 0.003 | >0.0050 | 0.0033 | 0.0037 | 0.00096 | 0.001 | 0.0034 | 93.8 | 99.97 | 21.05 | 0.16% | 0
D | Bay-1 | SG01 | PO0223B | MBH | 2937B | 5 | 4.6 | 0.4 | 0 | 268 | 0.107 | 2740 | 0 | 1030 | 210 | 1890 | 210 | 128 | 18 | 23 | 0 | 50 | 0 | 0 | 30 | 7 | 0 | 0 | 0 | 4 | 11 | 450 | 270 | 357 | 269 | 12:30 AM | 3:30 AM | 190 | C | 1440 | 1368 | 101 | 1 | 20 | 0 | 0.15 | 0.014 | 42 | 19 | 420 | 6 | 32 | 0 | 4.2 | 3.68 | 2 | 0.163 | 0.0384 | 0.0101 | 0.0152 | <0.00050 | 0.0107 | 0.0071 | 0.0445 | 373 | 0.0058 | 0.00051 | 0.0227 | 0.0053 | 0.0018 | 0.0016 | 0.0023 | 0.0033 | 0.0013 | >0.0050 | 0.0032 | 0.0044 | 0.00085 | 0.0011 | 0.0034 | 93.9 | 99.97 | 10 | 0.33% | 0
D | Bay-1 | SG01 | PO0527 | MK4 MBH | 97 | 4.2 | 3.8 | 0.4 | 0 | 268 | 0.091 | 1760 | 0 | 670 | 0 | 1200 | 180 | 82 | 27 | 3 | 0 | 42 | 0 | 0 | 26 | 6.2 | 0 | 0 | 0 | 6 | 11 | 450 | 270 | 357 | 269 | 3:30 AM | 6:30 AM | 95 | D | 1436 | 1364 | 75 | 1 | 17 | 0 | 0.126 | 0.012 | 42 | 16 | 390 | 9 | 33 | 0 | 4.25 | 3.71 | 2.08 | 0.198 | 0.0389 | 0.0097 | 0.0204 | <0.00050 | 0.0141 | 0.0086 | 0.0172 | 373 | 0.0047 | 0.00043 | 0.0195 | 0.0049 | 0.0021 | 0.0021 | 0.0023 | 0.0041 | 0.0038 | >0.0050 | 0.0038 | 0.0048 | 0.00072 | 0.002 | 0.0039 | 93.8 | 100 | 10 | 0.32% | 0
D | Bay-1 | SG01 | PO0465 | RH 95 Rear Hub ( 2 cavity ) | 09A , 09B | 3.6 | 3.25 | 0.2 | 0 | 268 | 0.082 | 1430 | 0 | 900 | 0 | 890 | 380 | 60 | 30 | 26 | 0 | 37 | 0 | 0 | 25 | 5.1 | 0 | 0 | 0 | 0 | 11 | 450 | 270 | 357 | 269 | 4:30 AM | 7:30 AM | 105 | D | 1440 | 1369 | 80 | 1.03 | 15 | 0 | 0.108 | 0.015 | 40 | 25 | 0 | 0 | 35 | 0 | 4.27 | 3.62 | 2.51 | 0.206 | 0.0413 | 0.0102 | 0.0197 | <0.00050 | 0.0107 | 0.0074 | 0.101 | 373 | 0.0027 | 0.00033 | 0.0236 | 0.0053 | 0.0022 | 0.002 | 0.0021 | 0.0039 | 0.0014 | >0.0050 | 0.0031 | 0.0046 | 0.0008 | 0.003 | 0.0035 | 93.4 | 100.02 | 10.28 | 0.31% | 0
D | Bay-1 | SG01 | PO0023 | UF 1000 Regular | 657 | 4.5 | 3.4 | 0.5 | 0 | 0.1 | 0.102 | 1900 | 0 | 1130 | 0 | 940 | 430 | 74 | 47 | 5 | 2 | 47 | 0 | 0 | 32 | 5.1 | 0 | 0 | 0 | 0 | 11 | 450 | 270 | 357 | 269 | 5:30 AM | 8:30 AM | 120 | D | 1438 | 1367 | 72 | 1.04 | 18 | 0 | 0.135 | 0.015 | 42 | 25 | 0 | 0 | 30 | 2 | 4.18 | 3.51 | 2.59 | 0.213 | 0.0399 | 0.0098 | 0.0187 | <0.00050 | 0.0099 | 0.0064 | 0.13 | 373 | 0.0025 | 0.0012 | 0.0198 | 0.0057 | 0.0025 | 0.002 | 0.0022 | 0.0037 | 0.0013 | >0.0050 | 0.0036 | 0.0048 | 0.00085 | 0.0071 | 0.0036 | 93.4 | 100.03 | 10.44 | 0.36% | 0
D | Bay-1 | SG01 | PO0223B | MBH | 2938B | 5 | 4.6 | 0.4 | 0 | 2.4 | 0.113 | 1010 | 0 | 270 | 0 | 1090 | 0 | 45 | 3 | 0 | 0 | 51 | 0 | 0 | 35 | 7 | 0 | 0 | 0 | 5 | 11 | 450 | 270 | 357 | 269 | 7:30 AM | 10:30 AM | 80 | A | 1438 | 1369 | 99 | 1.02 | 20 | 0 | 0.15 | 0.012 | 20 | 5 | 230 | 5 | 22 | 48 | 4.14 | 3.63 | 1.98 | 0.182 | 0.0394 | 0.0089 | 0.0194 | <0.00050 | 0.012 | 0.0068 | 0.0486 | 373 | 0.0046 | 0.00032 | 0.0216 | 0.0055 | 0.0024 | 0.0027 | 0.0022 | 0.0043 | 0.0024 | >0.0050 | 0.004 | 0.0046 | 0.00081 | 0.0046 | 0.0039 | 94 | 100.03 | 10.2 | 0.32% | 0
A&B | Bay-4 | SG01 | PO0398 | Bace Frame Cross Gear | 975 / 976 | 7.5 | 6.8 | 0.7 | 0 | 268 | 0.161 | 3050 | 0 | 950 | 0 | 2570 | 420 | 130 | 25 | 0 | 0 | 75 | 0 | 0 | 45 | 10 | 0 | 0 | 0 | 10 | 11 | 450 | 270 | 357 | 269 | 12:30 PM | 3:30 PM | 150 | C | 1438 | 1372 / 1361 | 74 / 69 | 1 | 31 | 0 | 0.225 | 0.012 | 41 | 13 | 510 | 7 | 40 | 0 | 4.23 | 3.73 | 1.94 | 0.196 | 0.0361 | 0.0102 | 0.0229 | <0.00050 | 0.0129 | 0.0086 | 0.0232 | 373 | 0.0062 | 0.00088 | 0.0173 | 0.0051 | 0.0021 | 0.0018 | 0.0027 | 0.0041 | 0.0042 | >0.0050 | 0.0032 | 0.0052 | 0.0011 | 0.0016 | 0.0033 | 93.9 | 99.98 | 10 | 0.31% | 0
A&B | Bay-3 | SGCu | PO0126 | UF 1300 Regular | 487 | 7.5 | 6.9 | 0.6 | 0 | 268 | 0.161 | 3040 | 0 | 1430 | 0 | 2620 | 410 | 125 | 60 | 14 | 0 | 75 | 0 | 0 | 45 | 10 | 0 | 0 | 0 | 5 | 11 | 17 | 270 | 357 | 269 | 1:30 PM | 4:30 PM | 150 | C | 1432 | 1372 | 115 | 1 | 31 | 0 | 0.225 | 0.018 | 41 | 19 | 0 | 0 | 40 | 0 | 4.18 | 3.53 | 2.53 | 0.207 | 0.0341 | 0.0114 | 0.0183 | <0.00050 | 0.0102 | 0.0068 | 0.37 | 373 | 0.0024 | 0.001 | 0.0214 | 0.0043 | 0.002 | 0.0019 | 0.0022 | 0.0038 | 0.0015 | >0.0050 | 0.0034 | 0.0047 | 0.0008 | 0.0039 | 0.0022 | 93.2 | 100.01 | 10 | 0.35% | 0
C | Bay-3 | SG01 | PO0391 | MK3 Hub | 273 | 18 | 17.5 | 0.5 | 0 | 0.7 | 0.458 | 7520 | 0 | 2540 | 0 | 5010 | 0 | 315 | 130 | 0 | 0 | 225 | 0 | 0 | 115 | 27 | 0 | 0 | 0 | 20 | 11 | 450 | 270 | 357 | 269 | 7:30 PM | 10:30 PM | 160 | C | 1439 | 1365 | 140 | 1.25 | 90 | 0 | 0.54 | 0.017 | 42 | 14 | 2230 | 12 | 28 | 4 | 4.26 | 3.72 | 2.07 | 0.166 | 0.0385 | 0.0093 | 0.0198 | <0.00050 | 0.0153 | 0.0091 | 0.0323 | 373 | 0.0073 | 0.00046 | 0.0155 | 0.0057 | 0.0024 | 0.0016 | 0.0028 | 0.0042 | 0.0025 | >0.0050 | 0.0033 | 0.0044 | 0.0006 | 0.0027 | 0.0047 | 93.8 | 99.98 | 12.5 | 0.29% | 0
D | Bay-1 | SG01 | PO0023 | UF 1000 Regular | 658 | 4.5 | 3.5 | 0.3 | 0 | 268 | 0.094 | 1860 | 0 | 910 | 210 | 1520 | 0 | 80 | 20 | 43 | 2 | 44 | 0 | 0 | 27 | 5.2 | 0 | 0 | 0 | 0 | 11 | 450 | 270 | 357 | 269 | 8:30 PM | 11:30 PM | 110 | C | 1443 | 1372 | 78 | 0.98 | 18 | 0 | 0.135 | 0.014 | 41 | 25 | 0 | 0 | 34 | 0 | 4.22 | 3.56 | 2.55 | 0.212 | 0.0392 | 0.0104 | 0.0171 | <0.00050 | 0.0095 | 0.0085 | 0.0751 | 373 | 0.0026 | 0.00039 | 0.0198 | 0.0052 | 0.0021 | 0.0018 | 0.0022 | 0.0038 | 0.0015 | >0.0050 | 0.0041 | 0.0045 | 0.00085 | 0.0026 | 0.0027 | 93.4 | 99.98 | 9.78 | 0.37% | 0
D | Bay-1 | SG01 | PO0492 | 4XM Casing Cover Rotor Side | 10A , 10B | 2.5 | 2.1 | 0.4 | 0 | 268 | 0.057 | 2510 | 0 | 1450 | 0 | 1990 | 0 | 110 | 11 | 3 | 0 | 26 | 0 | 0 | 18 | 3 | 0 | 0 | 0 | 6 | 11 | 450 | 270 | 357 | 269 | 10:30 PM | 1:30 AM | 150 | C | 1450 | 1370 | 75 | 1.04 | 10 | 0 | 0.075 | 0.014 | 42 | 24 | 50 | 1 | 33 | 0 | 4.25 | 3.74 | 1.96 | 0.181 | 0.0384 | 0.0103 | 0.0157 | <0.00050 | 0.0095 | 0.0075 | 0.0294 | 373 | 0.0028 | <0.00020 | 0.0233 | 0.0052 | 0.0019 | 0.0019 | 0.0019 | 0.0037 | 0.0027 | >0.0050 | 0.0037 | 0.0046 | 0.00068 | 0.0024 | 0.0029 | 93.9 | 99.99 | 10.4 | 0.31% | 0
D | Bay-1 | SG01 | PO0429 | S120 Torque Arm | 178 | 3.4 | 3 | 0.4 | 0 | 268 | 0.078 | 0 | 0 | 0 | 0 | 0 | 0 | 0 | 0 | 0 | 0 | 35 | 0 | 0 | 24 | 4.5 | 0 | 0 | 0 | 0 | 11 | 450 | 270 | 357 | 269 | 11:30 PM | 2:30 AM | 180 | C | 1440 | 1351 | 82 | 1.03 | 14 | 0 | 0.102 | 0.014 | 0 | 0 | 0 | 0 | 0 | 0 | 4.23 | 3.71 | 2.01 | 0.184 | 0.0398 | 0.0104 | 0.016 | <0.00050 | 0.0094 | 0.0071 | 0.0295 | 373 | 0.0029 | 0.00033 | 0.0238 | 0.0053 | 0.0018 | 0.0019 | 0.0021 | 0.0042 | 0.0028 | >0.0050 | 0.0037 | 0.0048 | 0.00074 | 0.0023 | 0.0033 | 93.9 | 100.02 | 10.29 | 0.32% | 0
D | Bay-1 | SGCu | PO0449 | 3K SGRE stage 2 (4 Cavity) | M002-196, M003-196, M004-196, M005-196 | 6 | 5.9 | 0.1 | 0 | 2.4 | 0.134 | 1520 | 0 | 1080 | 0 | 1000 | 0 | 65 | 0 | 0 | 0 | 59 | 0 | 0 | 42 | 8.7 | 0 | 0 | 0 | 6 | 11 | 20 | 270 | 357 | 269 | 12:30 AM | 3:30 AM | 125 | D | 1458 | 1376 | 140 | 0.98 | 24 | 0 | 0.18 | 0.01 | 25 | 18 | 0 | 0 | 17 | 40 | 4.19 | 3.64 | 2.11 | 0.201 | 0.0361 | 0.009 | 0.0169 | <0.00050 | 0.0088 | 0.0046 | 0.643 | 373 | 0.0024 | 0.00065 | 0.0296 | 0.0057 | 0.0023 | 0.0018 | 0.0019 | 0.0036 | 0.0015 | >0.0050 | 0.0034 | 0.005 | 0.0009 | 0.0051 | 0.0046 | 93.2 | 99.98 | 9.83 | 0.29% | 0
D | Bay-1 | SSDI | PO0372 | Pillow Block | 967 | 3.6 | 3.4 | 0.1 | 0 | 268 | 0.08 | 1520 | 0 | 1440 | 0 | 640 | 0 | 45 | 52 | 5 | 0 | 18 | 18 | 0 | 25 | 5.1 | 0 | 0 | 0 | 0 | 11 | 450 | 270 | 357 | 269 | 2:30 AM | 5:30 AM | 105 | A | 1452 | 1390 | 74 | 1 | 14 | 0 | 0.105 | 0.011 | 42 | 40 | 0 | 0 | 18 | 0 | 4.12 | 3.13 | 3.86 | 0.191 | 0.0413 | 0.0073 | 0.0148 | <0.00050 | 0.0083 | 0.0179 | 0.0229 | 373 | 0.0025 | 0.0002 | 0.0336 | 0.0064 | 0.0068 | 0.0024 | 0.0031 | 0.0019 | 0.0016 | >0.0050 | 0.0018 | 0.0043 | 0.00056 | 0.0018 | 0.0013 | 92.6 | 100 | 10 | 0.34% | 0
D | Bay-1 | SG01 | PO0527 | MK4 MBH | 98 | 4.2 | 4.2 | 0.1 | 0 | 0.1 | 0.096 | 1730 | 0 | 510 | 0 | 1730 | 0 | 81 | 6 | 1 | 0 | 43 | 0 | 0 | 30 | 6.3 | 0 | 0 | 0 | 5 | 11 | 450 | 270 | 357 | 269 | 3:30 AM | 6:30 AM | 150 | A | 1440 | 1370 | 77 | 1.02 | 17 | 0 | 0.126 | 0.013 | 40 | 12 | 230 | 5 | 40 | 2 | 4.23 | 3.72 | 1.98 | 0.189 | 0.0398 | 0.0096 | 0.0185 | <0.00050 | 0.0123 | 0.0063 | 0.041 | 373 | 0.0049 | 0.00052 | 0.0225 | 0.0058 | 0.0024 | 0.0019 | 0.0022 | 0.0042 | 0.0027 | >0.0050 | 0.0035 | 0.0049 | 0.00081 | 0.0035 | 0.0039 | 93.9 | 100.02 | 10.24 | 0.31% | 0
D | Bay-1 | SG01 | PO0487 | 4XM Bearing Block Upper 4 Cavity | 14A, 14B, 14C, 14D | 3.6 | 1.3 | 0.3 | 0 | 268 | 0.078 | 1510 | 0 | 410 | 0 | 1270 | 0 | 62 | 4 | 0 | 0 | 36 | 0 | 0 | 25 | 1.8 | 0 | 0 | 0 | 4 | 11 | 450 | 270 | 357 | 269 | 4:30 AM | 7:30 AM | 115 | C | 1440 | 1365 | 50 | 1 | 15 | 0 | 0.108 | 0.013 | 42 | 11 | 410 | 11 | 35 | 0 | 4.25 | 3.74 | 1.96 | 0.166 | 0.0388 | 0.0094 | 0.0197 | <0.00050 | 0.0129 | 0.008 | 0.0439 | 373 | 0.0065 | 0.0004 | 0.0176 | 0.0059 | 0.0022 | 0.0017 | 0.0026 | 0.004 | 0.0037 | >0.0050 | 0.0035 | 0.0046 | 0.00069 | 0.0028 | 0.004 | 93.9 | 100 | 10 | 0.34% | 0
D | Bay-1 | SG01 | PO0527 | MK4 MBH | 99 | 4.2 | 4.1 | 0.1 | 0 | 268 | 0.096 | 1710 | 0 | 670 | 0 | 1560 | 0 | 83 | 33 | 3 | 0 | 43 | 0 | 0 | 30 | 6.2 | 0 | 0 | 0 | 6 | 11 | 450 | 270 | 357 | 269 | 5:30 AM | 8:30 AM | 115 | C | 1442 | 1371 | 96 | 1.02 | 17 | 0 | 0.126 | 0.015 | 41 | 16 | 260 | 6 | 37 | 0 | 4.24 | 3.72 | 2.01 | 0.163 | 0.0356 | 0.009 | 0.0176 | <0.00050 | 0.0118 | 0.0094 | 0.0186 | 373 | 0.0051 | 0.00047 | 0.0194 | 0.0053 | 0.002 | 0.0016 | 0.0024 | 0.0034 | 0.0037 | >0.0050 | 0.0032 | 0.0046 | 0.00066 | 0.0026 | 0.0038 | 93.9 | 99.99 | 10.24 | 0.33% | 0
D | Bay-1 | SG01 | PO0429 | S120 Torque Arm | 179 | 3.4 | 3 | 0.6 | 0 | 268 | 0.076 | 1520 | 0 | 560 | 0 | 1210 | 0 | 72 | 26 | 8 | 0 | 33 | 0 | 0 | 24 | 4.5 | 0 | 0 | 0 | 4 | 11 | 450 | 270 | 357 | 269 | 6:30 AM | 9:30 AM | 100 | C | 1448 | 1365 | 80 | 0.97 | 14 | 0 | 0.102 | 0.011 | 42 | 16 | 310 | 9 | 34 | 0 | 4.28 | 3.74 | 2.07 | 0.168 | 0.0385 | 0.0079 | 0.0159 | <0.00050 | 0.0108 | 0.0092 | 0.0319 | 373 | 0.0056 | 0.0003 | 0.0221 | 0.0058 | 0.0021 | 0.0016 | 0.0024 | 0.0041 | 0.0038 | >0.0050 | 0.0033 | 0.0044 | 0.0006 | 0.0017 | 0.0041 | 93.8 | 99.99 | 9.71 | 0.34% | 0
E | Bay-1 | SGCu | PO0343 | S120PLC | 574B | 4.6 | 4.5 | 0.1 | 0 | 268 | 0.102 | 1940 | 0 | 1150 | 0 | 1510 | 0 | 83 | 40 | 2 | 7 | 44 | 0 | 0 | 32 | 6.8 | 0 | 0 | 0 | 7 | 11 | 27 | 270 | 357 | 269 | 7:30 AM | 10:30 AM | 270 | B | 1450 | 1375 | 92 | 0.96 | 19 | 0 | 0.138 | 0.01 | 42 | 25 | 0 | 0 | 33 | 0 | 4.18 | 3.63 | 2.13 | 0.253 | 0.035 | 0.0091 | 0.0142 | <0.00050 | 0.0084 | 0.01 | 0.706 | 373 | 0.0029 | 0.00029 | 0.0257 | 0.0053 | 0.0025 | 0.0017 | 0.0021 | 0.0041 | 0.0039 | >0.0050 | 0.0035 | 0.0046 | 0.00084 | 0.0019 | 0.0027 | 93.1 | 100 | 9.57 | 0.33% | 0
C | Bay-4 | SG01 | PO0398 | Bace Frame Cross Gear | 980 / 978 | 8 | 6.8 | 0.4 | 0 | 268 | 0.19 | 5010 | 200 | 1380 | 0 | 3480 | 620 | 223 | 85 | 0 | 0 | 85 | 0 | 0 | 55 | 10.2 | 0 | 0 | 0 | 15 | 11 | 450 | 270 | 357 | 269 | 9:30 AM | 12:30 PM | 205 | D | 1430 | 1375 | 64 / 67 | 1.06 | 40 | 0 | 0.24 | 0.014 | 43 | 12 | 1310 | 11 | 34 | 0 | 4.26 | 3.74 | 2.02 | 0.154 | 0.0376 | 0.0097 | 0.0188 | <0.00050 | 0.0131 | 0.0116 | 0.014 | 373 | 0.0066 | 0.0022 | 0.0184 | 0.0049 | 0.0021 | 0.0018 | 0.0027 | 0.0041 | 0.0037 | >0.0050 | 0.0038 | 0.0046 | 0.00086 | 0.0012 | 0.0037 | 93.9 | 100.02 | 10.63 | 0.32% | 0
E | Bay-1 | SG01 | PO0223B | MBH | 2939B | 5 | 4.5 | 0.5 | 0 | 268 | 0.112 | 2200 | 0 | 760 | 0 | 1670 | 0 | 90 | 45 | 8 | 0 | 50 | 0 | 0 | 35 | 6.8 | 0 | 0 | 0 | 5 | 11 | 450 | 270 | 357 | 269 | 1:30 PM | 4:30 PM | 135 | C | 1440 | 1372 | 90 | 1 | 20 | 0 | 0.15 | 0.01 | 44 | 15 | 370 | 7 | 33 | 0 | 4.2 | 3.67 | 2.03 | 0.17 | 0.0384 | 0.0098 | 0.0157 | <0.00050 | 0.0105 | 0.0076 | 0.038 | 373 | 0.005 | <0.00020 | 0.0203 | 0.0051 | 0.0022 | 0.0017 | 0.0022 | 0.0042 | 0.0028 | >0.0050 | 0.0033 | 0.0046 | 0.00061 | 0.0014 | 0.0031 | 93.9 | 99.99 | 10 | 0.30% | 0
E | Bay-1 | SG01 | PO0527 | MK4 MBH | 100 | 4.3 | 4.1 | 0.1 | 0 | 268 | 0.095 | 1790 | 0 | 620 | 0 | 1480 | 0 | 78 | 32 | 6 | 0 | 42 | 0 | 0 | 30 | 6.2 | 0 | 0 | 0 | 6 | 11 | 450 | 270 | 357 | 269 | 2:30 PM | 5:30 PM | 120 | C | 1438 | 1363 | 92 | 0.98 | 17 | 0 | 0.126 | 0.012 | 42 | 14 | 410 | 10 | 34 | 0 | 4.22 | 3.71 | 1.96 | 0.153 | 0.0398 | 0.011 | 0.0173 | <0.00050 | 0.0134 | 0.0088 | 0.0246 | 373 | 0.0075 | 0.00041 | 0.0193 | 0.0059 | 0.0021 | 0.0015 | 0.0024 | 0.0038 | 0.0036 | >0.0050 | 0.0034 | 0.0042 | 0.00051 | 0.0011 | 0.0036 | 94 | 100.04 | 9.77 | 0.31% | 0
E | Bay-1 | SG01 | PO0445 | Rotor Bearing Housing | 108 | 4.8 | 4.6 | 0.2 | 0 | 0.1 | 0.105 | 1920 | 0 | 720 | 0 | 1650 | 0 | 90 | 60 | 8 | 0 | 47 | 0 | 0 | 32 | 6.9 | 0 | 0 | 0 | 6 | 11 | 450 | 270 | 357 | 269 | 3:30 PM | 6:30 PM | 120 | C | 1437 | 1367 | 82 | 0.98 | 19 | 0 | 0.138 | 0.011 | 40 | 15 | 410 | 9 | 34 | 2 | 4.17 | 3.64 | 2.03 | 0.16 | 0.0356 | 0.0095 | 0.0171 | <0.00050 | 0.0125 | 0.0081 | 0.0355 | 373 | 0.0075 | 0.00052 | 0.0176 | 0.0054 | 0.0023 | 0.0017 | 0.0026 | 0.0041 | 0.0022 | >0.0050 | 0.0034 | 0.0047 | 0.00055 | 0.002 | 0.0036 | 93.9 | 99.95 | 9.79 | 0.33% | 0
E | Bay-1 | SG01 | PO0223B | MBH | 2940B | 5 | 4.6 | 0.4 | 0 | 0.5 | 0.108 | 1680 | 0 | 800 | 0 | 1500 | 210 | 80 | 40 | 0 | 0 | 50 | 0 | 0 | 30 | 7.5 | 0 | 0 | 0 | 5 | 11 | 450 | 270 | 357 | 269 | 8:30 PM | 11:30 PM | 140 | A | 1442 | 1367 | 98 | 1 | 20 | 0 | 0.15 | 0.014 | 34 | 16 | 310 | 6 | 34 | 10 | 4.18 | 3.66 | 2.01 | 0.193 | 0.0385 | 0.0088 | 0.0162 | <0.00050 | 0.0109 | 0.0094 | 0.0181 | 373 | 0.0044 | 0.00053 | 0.0199 | 0.0049 | 0.0021 | 0.0018 | 0.0021 | 0.0044 | 0.0037 | >0.0050 | 0.0037 | 0.0046 | 0.00052 | 0.0013 | 0.0027 | 93.9 | 99.96 | 10 | 0.34% | 0
E | Bay-1 | SGCu | PO0449 | 3K SGRE stage 2 (4 Cavity) | M002-197, M003-197, M004-197, M005-197 | 6 | 5.9 | 0.1 | 0 | 268 | 0.142 | 2520 | 0 | 1500 | 0 | 1460 | 520 | 102 | 21 | 3 | 0 | 67 | 0 | 0 | 42 | 8.7 | 0 | 0 | 0 | 9 | 11 | 30 | 270 | 357 | 269 | 9:30 PM | 12:30 AM | 155 | B | 1455 | 1374 | 132 | 1.12 | 24 | 0 | 0.18 | 0.019 | 42 | 25 | 0 | 0 | 33 | 0 | 4.19 | 3.64 | 2.12 | 0.225 | 0.0355 | 0.0097 | 0.0166 | <0.00050 | 0.0091 | 0.0079 | 0.635 | 373 | 0.0027 | 0.00033 | 0.0254 | 0.0051 | 0.0021 | 0.0017 | 0.002 | 0.0041 | 0.0036 | >0.0050 | 0.0035 | 0.0046 | 0.00076 | 0.0016 | 0.0038 | 93.2 | 100 | 11.17 | 0.32% | 0
A&B | Bay-4 | SG01 | PO0486 | 4XM MBH | 17 | 7.5 | 6.8 | 0.7 | 0 | 268 | 0.173 | 3030 | 0 | 710 | 0 | 2730 | 0 | 130 | 75 | 0 | 0 | 75 | 0 | 0 | 50 | 10 | 0 | 0 | 0 | 10 | 11 | 450 | 270 | 357 | 269 | 11:30 PM | 2:30 AM | 130 | C | 1439 | 1373 | 103 | 1 | 38 | 0 | 0.225 | 0.015 | 40 | 9 | 1030 | 14 | 36 | 0 | 4.21 | 3.68 | 2.03 | 0.153 | 0.0371 | 0.0088 | 0.0203 | <0.00050 | 0.0141 | 0.0095 | 0.0125 | 373 | 0.0073 | 0.003 | 0.024 | 0.0047 | 0.002 | 0.0016 | 0.0026 | 0.0041 | 0.0028 | >0.0050 | 0.0032 | 0.0044 | 0.00053 | 0.0014 | 0.0032 | 93.9 | 99.97 | 10 | 0.35% | 0
A&B | Bay-3 | SGCu | PO0400 | 1052 PLC Stage 1 | 53A | 9 | 8.9 | 0.1 | 0 | 268 | 0.2 | 0 | 0 | 2090 | 0 | 2550 | 550 | 160 | 35 | 9 | 6 | 95 | 0 | 0 | 55 | 14 | 0 | 0 | 0 | 10 | 11 | 42 | 270 | 357 | 269 | 2:30 AM | 5:30 AM | 140 | D | 1430 | 1368 | 96 | 1.06 | 36 | 0 | 0.27 | 0.019 | 42 | 23 | 0 | 0 | 34 | 0 | 4.2 | 3.65 | 2.11 | 0.239 | 0.0385 | 0.0103 | 0.0162 | <0.00050 | 0.0086 | 0.0085 | 0.615 | 373 | 0.0026 | 0.001 | 0.025 | 0.0063 | 0.0026 | 0.0016 | 0.0023 | 0.004 | 0.003 | >0.0050 | 0.0038 | 0.0044 | 0.0009 | 0.0047 | 0.0043 | 93.2 | 100 | 10.56 | 0.35% | 0
A&B | Bay-4 | SG01 | PO0398 | Bace Frame Cross Gear | 982 / 981 | 7.5 | 6.8 | 0.3 | 0 | 268 | 0.162 | 3280 | 0 | 1030 | 0 | 1860 | 350 | 135 | 50 | 0 | 0 | 77 | 0 | 0 | 45 | 10.2 | 0 | 0 | 0 | 10 | 11 | 450 | 270 | 357 | 269 | 3:30 AM | 6:30 AM | 125 | D | 1431 | 1371 | 68 / 65 | 1.03 | 30 | 0 | 0.225 | 0.016 | 44 | 14 | 980 | 13 | 29 | 0 | 4.25 | 3.74 | 1.98 | 0.167 | 0.038 | 0.0097 | 0.0215 | <0.00050 | 0.0201 | 0.0125 | 0.0395 | 373 | 0.0076 | 0.003 | 0.026 | 0.0061 | 0.0019 | 0.0014 | 0.0026 | 0.0039 | 0.0027 | >0.0050 | 0.0034 | 0.0046 | 0.00081 | 0.0019 | 0.0043 | 93.8 | 99.94 | 10.27 | 0.35% | 0
C | Bay-4 | SG01 | PO0008 | Hollow Shaft | 28B | 6 | 5.8 | 0.2 | 0 | 0.4 | 0.132 | 6180 | 0 | 1660 | 0 | 3690 | 750 | 285 | 120 | 0 | 0 | 63 | 0 | 0 | 36 | 9 | 0 | 0 | 0 | 15 | 11 | 450 | 270 | 357 | 269 | 6:30 AM | 9:30 AM | 180 | A | 1435 | 1370 | 102 | 1.05 | 24 | 0 | 0.18 | 0.018 | 41 | 11 | 2320 | 15 | 30 | 3 | 4.3 | 3.77 | 2.03 | 0.153 | 0.0381 | 0.0115 | 0.0237 | <0.00050 | 0.0172 | 0.0102 | 0.0237 | 373 | 0.0081 | 0.0026 | 0.0197 | 0.0055 | 0.0023 | 0.0015 | 0.0027 | 0.0048 | 0.0031 | >0.0050 | 0.0036 | 0.0036 | 0.0009 | 0.0012 | 0.0034 | 93.8 | 99.98 | 10.5 | 0.32% | 0
E | Bay-1 | SG01 | PO0527 | MK4 MBH | 103 | 4.2 | 4.1 | 0.1 | 0 | 268 | 0.094 | 1730 | 0 | 730 | 0 | 1740 | 0 | 84 | 28 | 3 | 0 | 41 | 0 | 0 | 30 | 6.2 | 0 | 0 | 0 | 6 | 11 | 450 | 270 | 357 | 269 | 8:30 AM | 11:30 AM | 150 | C | 1440 | 1363 | 83 | 0.98 | 17 | 0 | 0.126 | 0.01 | 41 | 17 | 0 | 0 | 41 | 0 | 4.18 | 3.66 | 1.99 | 0.178 | 0.0385 | 0.0076 | 0.0197 | <0.00050 | 0.0134 | 0.0102 | 0.0491 | 373 | 0.0079 | 0.00024 | 0.0193 | 0.0063 | 0.0022 | 0.0018 | 0.0024 | 0.004 | 0.004 | >0.0050 | 0.0033 | 0.0044 | 0.00053 | 0.0011 | 0.0034 | 93.9 | 99.97 | 9.76 | 0.32% | 0
E | Bay-1 | SG01 | PO0223B | MBH | 2941B | 5 | 4.6 | 0.4 | 0 | 268 | 0.112 | 2020 | 0 | 820 | 0 | 1830 | 0 | 95 | 8 | 14 | 0 | 50 | 0 | 0 | 35 | 7 | 0 | 0 | 0 | 5 | 11 | 450 | 270 | 357 | 269 | 9:30 AM | 12:30 PM | 135 | C | 1439 | 1369 | 98 | 1 | 20 | 0 | 0.15 | 0.011 | 40 | 16 | 330 | 7 | 37 | 0 | 4.18 | 3.65 | 2.06 | 0.187 | 0.0374 | 0.009 | 0.0191 | <0.00050 | 0.0106 | 0.0083 | 0.0274 | 373 | 0.0049 | <0.00020 | 0.0209 | 0.008 | 0.0021 | 0.0018 | 0.0022 | 0.0039 | 0.0029 | >0.0050 | 0.0039 | 0.0043 | 0.00095 | 0.0015 | 0.0033 | 93.9 | 100.01 | 10 | 0.31% | 0
E | Bay-1 | SSDI | PO0421B | 1052 stage 2 PLC | 231 | 2.7 | 2.6 | 0.1 | 0 | 0.2 | 0.062 | 2210 | 0 | 1890 | 0 | 780 | 320 | 65 | 195 | 5 | 0 | 15 | 15 | 0 | 17 | 4 | 0 | 0 | 0 | 0 | 11 | 450 | 270 | 357 | 269 | 1:30 PM | 4:30 PM | 160 | A | 1450 | 1385 | 82 | 1.11 | 11 | 0 | 0.081 | 0.018 | 41 | 35 | 0 | 0 | 20 | 4 | 4.15 | 3.18 | 3.82 | 0.171 | 0.0399 | 0.0082 | 0.018 | <0.00050 | 0.0113 | 0.0161 | 0.0355 | 373 | 0.0047 | <0.00020 | 0.0208 | 0.0058 | 0.0072 | 0.0024 | 0.0034 | 0.002 | 0.0016 | >0.0050 | 0.0019 | 0.0042 | 0.00058 | 0.0014 | 0.0017 | 92.6 | 100 | 11.11 | 0.34% | 0
E | Bay-1 | SSDI | PO0421B | 1052 stage 2 PLC | 232 | 2.7 | 2.6 | 0.1 | 0 | 268 | 0.06 | 0 | 0 | 0 | 0 | 0 | 0 | 0 | 0 | 0 | 0 | 14 | 14 | 0 | 17 | 4 | 0 | 0 | 0 | 0 | 11 | 450 | 270 | 357 | 269 | 2:30 PM | 5:30 PM | 180 | A | 1442 | 1387 | 85 | 1.04 | 11 | 0 | 0.081 | 0.018 | 0 | 0 | 0 | 0 | 0 | 0 | 4.15 | 3.16 | 3.9 | 0.173 | 0.0397 | 0.0092 | 0.0182 | <0.00050 | 0.0108 | 0.0169 | 0.0384 | 373 | 0.0048 | 0.00031 | 0.0218 | 0.0058 | 0.007 | 0.0022 | 0.0034 | 0.0019 | 0.0015 | >0.0050 | 0.0016 | 0.0042 | 0.00062 | 0.0013 | 0.0025 | 92.5 | 99.97 | 10.37 | 0.35% | 0
E | Bay-1 | SG01 | PO0488 | Bearing Block Lower 4XM | 16A, 16B, 16C, 16D | 4 | 2.1 | 0.2 | 0 | 268 | 0.086 | 1680 | 0 | 800 | 0 | 1310 | 0 | 72 | 6 | 2 | 0 | 40 | 0 | 0 | 28 | 2 | 0 | 0 | 0 | 0 | 11 | 450 | 270 | 357 | 269 | 4:30 PM | 7:30 PM | 110 | B | 1438 | 1378 | 70 | 1 | 16 | 0 | 0.12 | 0.015 | 42 | 20 | 210 | 5 | 33 | 0 | 4.24 | 3.73 | 1.96 | 0.169 | 0.0374 | 0.0118 | 0.0194 | <0.00050 | 0.0139 | 0.0088 | 0.0249 | 373 | 0.0058 | 0.00052 | 0.0157 | 0.0048 | 0.0023 | 0.002 | 0.0023 | 0.0041 | 0.0044 | >0.0050 | 0.0034 | 0.0047 | 0.00062 | 0.0013 | 0.0044 | 93.9 | 99.97 | 10 | 0.30% | 0
A&B | Bay-4 | SG01 | PO0398 | Bace Frame Cross Gear | 983 / 984 | 7.5 | 6.8 | 0.7 | 0 | 268 | 0.176 | 3020 | 250 | 920 | 0 | 2130 | 250 | 130 | 60 | 0 | 0 | 76 | 0 | 0 | 50 | 11.4 | 0 | 0 | 0 | 10 | 11 | 450 | 270 | 357 | 269 | 5:30 PM | 8:30 PM | 125 | C | 1438 | 1371 / 1368 | 72 / 62 | 1.01 | 38 | 0 | 0.225 | 0.015 | 44 | 12 | 930 | 12 | 32 | 0 | 4.25 | 3.72 | 2.03 | 0.166 | 0.0384 | 0.0102 | 0.0211 | <0.00050 | 0.0156 | 0.0096 | 0.0148 | 373 | 0.0091 | 0.002 | 0.0179 | 0.0061 | 0.0017 | 0.0014 | 0.0027 | 0.0034 | 0.0031 | >0.0050 | 0.0033 | 0.0044 | 0.00081 | 0.0016 | 0.0054 | 93.9 | 100.03 | 10.13 | 0.32% | 0
A&B | Bay-3 | SGCu | PO0126 | UF 1300 Regular | 488 | 7.5 | 7 | 0.5 | 0 | 268 | 0.181 | 3120 | 0 | 1340 | 0 | 2740 | 0 | 130 | 40 | 60 | 0 | 82 | 0 | 0 | 50 | 11 | 0 | 0 | 0 | 5 | 11 | 15 | 270 | 357 | 269 | 7:30 PM | 10:30 PM | 115 | C | 1435 | 1370 | 92 | 1.09 | 38 | 0 | 0.225 | 0.02 | 42 | 18 | 300 | 4 | 37 | 0 | 4.2 | 3.55 | 2.52 | 0.239 | 0.0369 | 0.0096 | 0.0172 | <0.00050 | 0.01 | 0.0119 | 0.377 | 373 | 0.0044 | 0.00085 | 0.019 | 0.0053 | 0.0017 | 0.0012 | 0.0023 | 0.0033 | 0.0025 | >0.0050 | 0.0035 | 0.0047 | 0.00072 | 0.0054 | 0.0035 | 93.1 | 99.97 | 10.93 | 0.35% | 0
E | Bay-1 | SG01 | PO0429 | S120 Torque Arm | 180 | 3.4 | 3 | 0.6 | 0 | 268 | 0.079 | 1510 | 0 | 590 | 0 | 1190 | 0 | 65 | 21 | 2 | 0 | 36 | 0 | 0 | 24 | 4.5 | 0 | 0 | 0 | 4 | 11 | 450 | 270 | 357 | 269 | 2:30 AM | 5:30 AM | 100 | C | 1445 | 1368 | 95 | 1.06 | 14 | 0 | 0.102 | 0.017 | 42 | 16 | 310 | 9 | 33 | 0 | 4.23 | 3.72 | 1.98 | 0.17 | 0.0397 | 0.0104 | 0.0199 | <0.00050 | 0.0159 | 0.009 | 0.019 | 373 | 0.0064 | 0.00087 | 0.0155 | 0.0048 | 0.0019 | 0.0015 | 0.0024 | 0.0034 | 0.0035 | >0.0050 | 0.0034 | 0.0049 | 0.0006 | 0.0013 | 0.0048 | 93.9 | 99.97 | 10.59 | 0.29% | 0
E | Bay-1 | SSDI | PO0372 | Pillow Block | 969 | 3.6 | 3.4 | 0.2 | 0 | 268 | 0.083 | 1320 | 0 | 1440 | 0 | 840 | 0 | 44 | 134 | 4 | 0 | 19 | 19 | 0 | 25 | 5 | 0 | 0 | 0 | 0 | 11 | 450 | 270 | 357 | 269 | 4:30 AM | 7:30 AM | 95 | C | 1460 | 1382 | 90 | 1.06 | 15 | 0 | 0.108 | 0.016 | 37 | 40 | 0 | 0 | 23 | 0 | 4.16 | 3.17 | 3.89 | 0.179 | 0.0384 | 0.0082 | 0.0162 | 0.0007 | 0.009 | 0.0197 | 0.0691 | 373 | 0.0031 | 0.00036 | 0.0206 | 0.0051 | 0.0062 | 0.0018 | 0.003 | 0.0011 | 0.0015 | >0.0050 | 0.0011 | 0.0046 | 0.00056 | 0.0011 | 0.0016 | 92.5 | 99.99 | 10.56 | 0.30% | 0
E | Bay-1 | SG01 | PO0223B | MBH | 2942B | 5 | 4.6 | 0.4 | 0 | 268 | 0.111 | 2110 | 0 | 630 | 0 | 1840 | 0 | 90 | 32 | 6 | 0 | 53 | 0 | 0 | 30 | 7.5 | 0 | 0 | 0 | 5 | 11 | 450 | 270 | 357 | 269 | 7:30 AM | 10:30 AM | 130 | A | 1445 | 1365 | 102 | 1.06 | 20 | 0 | 0.15 | 0.018 | 42 | 13 | 420 | 8 | 37 | 0 | 4.19 | 3.67 | 2.01 | 0.173 | 0.0393 | 0.0095 | 0.019 | <0.00050 | 0.0137 | 0.009 | 0.0276 | 373 | 0.0058 | 0.00059 | 0.0156 | 0.0052 | 0.0018 | 0.0018 | 0.0024 | 0.0033 | 0.0033 | >0.0050 | 0.0031 | 0.0048 | 0.0007 | 0.0012 | 0.0048 | 93.9 | 99.97 | 10.6 | 0.34% | 0
E | Bay-1 | SG01 | PO0223B | MBH | 2943B | 5 | 4.6 | 0.4 | 0 | 1 | 0.109 | 1510 | 0 | 570 | 0 | 1560 | 0 | 76 | 25 | 7 | 0 | 51 | 0 | 0 | 30 | 7.5 | 0 | 0 | 0 | 5 | 11 | 450 | 270 | 357 | 269 | 9:30 AM | 12:30 PM | 110 | B | 1445 | 1365 | 99 | 1.02 | 20 | 0 | 0.15 | 0.016 | 30 | 11 | 360 | 7 | 31 | 20 | 4.18 | 3.66 | 2.02 | 0.165 | 0.0392 | 0.0106 | 0.0212 | <0.00050 | 0.0165 | 0.0088 | 0.0193 | 373 | 0.0087 | 0.0014 | 0.0153 | 0.006 | 0.0019 | 0.0014 | 0.0028 | 0.0029 | 0.0025 | >0.0050 | 0.0029 | 0.0047 | 0.00065 | 0.0013 | 0.0036 | 93.9 | 99.95 | 10.2 | 0.31% | 0
E | Bay-1 | SG01 | PO0487 | 4XM Bearing Block Upper 4 Cavity | 15A, 15B, 15C, 15D | 4 | 1.4 | 0.85 | 0 | 268 | 0.09 | 1610 | 0 | 550 | 0 | 1520 | 0 | 75 | 26 | 14 | 0 | 44 | 0 | 0 | 24 | 6 | 0 | 0 | 0 | 4 | 11 | 450 | 270 | 357 | 269 | 10:30 AM | 1:30 PM | 120 | B | 1440 | 1376 | 69 | 1.1 | 16 | 0 | 0.12 | 0.019 | 40 | 14 | 320 | 8 | 38 | 0 | 4.22 | 3.7 | 1.99 | 0.161 | 0.0377 | 0.0119 | 0.0194 | <0.00050 | 0.0161 | 0.0086 | 0.0158 | 373 | 0.0067 | 0.00064 | 0.0149 | 0.0054 | 0.0017 | 0.0016 | 0.0026 | 0.0032 | 0.0029 | >0.0050 | 0.0032 | 0.0046 | 0.0007 | 0.0015 | 0.0044 | 93.9 | 99.95 | 11 | 0.28% | 0
A&B / E | Bay-4 | SG01 | PO0398 | Bace Frame Cross Gear | 985 / 986 | 7.5 | 6.8 | 0.3 | 0 | 268 | 0.179 | 3120 | 0 | 800 | 0 | 3060 | 0 | 138 | 30 | 0 | 0 | 81 | 0 | 0 | 50 | 10.4 | 0 | 0 | 0 | 8 | 11 | 450 | 270 | 357 | 269 | 1:30 PM | 4:30 PM | 70 | C | 1429 / 1421 | 1374 | 65 / 68 | 1.08 | 37 | 0 | 0.225 | 0.018 | 42 | 11 | 520 | 7 | 41 | 0 | 4.25 | 3.73 | 2 | 0.177 | 0.0358 | 0.0087 | 0.0196 | <0.00050 | 0.0146 | 0.0125 | 0.0292 | 373 | 0.005 | 0.0018 | 0.015 | 0.005 | 0.0012 | 0.0012 | 0.0024 | 0.0027 | 0.0036 | >0.0050 | 0.0031 | 0.0047 | 0.00057 | 0.0014 | 0.004 | 93.9 | 100.02 | 10.8 | 0.35% | 0
C | Bay-3 | SG01 | PO0396 | MK3 Base Frame | 283 | 23 | 22.2 | 0.8 | 0 | 0.4 | 0.497 | 9460 | 0 | 2170 | 0 | 7430 | 0 | 405 | 65 | 0 | 0 | 290 | 0 | 0 | 138 | 34 | 0 | 0 | 0 | 25 | 11 | 450 | 270 | 357 | 269 | 5:30 PM | 8:30 PM | 265 | B | 1442 / 1448 | 1362 | 145 | 1.26 | 34 | 0 | 0.675 | 0.023 | 41 | 9 | 3540 | 15 | 32 | 2 | 4.27 | 3.75 | 2 | 0.18 | 0.0388 | 0.0091 | 0.0204 | <0.00050 | 0.0148 | 0.0098 | 0.0256 | 373 | 0.0075 | 0.0025 | 0.0147 | 0.0055 | 0.0014 | 0.0014 | 0.0028 | 0.0033 | 0.0027 | >0.0050 | 0.0033 | 0.0049 | 0.00062 | 0.0013 | 0.0051 | 93.8 | 99.94 | 12.61 | 0.31% | 0
E | Bay-1 | SGCu | PO0343 | S120PLC | 575B | 4.8 | 4.7 | 0.1 | 0 | 268 | 0.106 | 1810 | 0 | 710 | 0 | 1450 | 830 | 75 | 16 | 0 | 5 | 50 | 0 | 0 | 30 | 7 | 0 | 0 | 0 | 0 | 11 | 26 | 270 | 357 | 269 | 6:30 PM | 9:30 PM | 115 | C | 1440 | 1362 | 82 | 1.04 | 19 | 0 | 0.145 | 0.016 | 38 | 15 | 0 | 0 | 48 | 0 | 4.14 | 3.61 | 2.06 | 0.258 | 0.0363 | 0.0095 | 0.0185 | <0.00050 | 0.0132 | 0.0066 | 0.611 | 373 | 0.0032 | 0.00066 | 0.0175 | 0.005 | 0.0023 | 0.0017 | 0.002 | 0.0032 | 0.0013 | >0.0050 | 0.0037 | 0.0052 | 0.00093 | 0.0024 | 0.0036 | 93.3 | 100.02 | 10.42 | 0.33% | 0
E | Bay-1 | SG01 | PO0527 | MK4 MBH | 107 | 4.3 | 4.2 | 0.1 | 0 | 268 | 0.094 | 1620 | 0 | 570 | 0 | 1820 | 0 | 78 | 18 | 6 | 0 | 45 | 0 | 0 | 26 | 6 | 0 | 0 | 0 | 4 | 11 | 450 | 270 | 357 | 269 | 7:30 PM | 10:30 PM | 125 | C | 1440 | 1372 | 92 | 1.05 | 17 | 0 | 0.13 | 0.015 | 38 | 13 | 290 | 7 | 42 | 0 | 4.22 | 3.7 | 1.99 | 0.169 | 0.0396 | 0.0104 | 0.0198 | <0.00050 | 0.0147 | 0.0081 | 0.0496 | 373 | 0.0077 | 0.00064 | 0.0129 | 0.0066 | 0.0017 | 0.0016 | 0.0026 | 0.0031 | 0.0027 | >0.0050 | 0.0036 | 0.0047 | 0.00056 | 0.0011 | 0.0045 | 93.9 | 99.99 | 10.47 | 0.30% | 0
E | Bay-1 | SG01 | PO0223B | MBH | 2944B | 5 | 4.6 | 0.4 | 0 | 268 | 0.118 | 2070 | 0 | 510 | 0 | 2090 | 0 | 90 | 27 | 4 | 0 | 56 | 0 | 0 | 35 | 7 | 0 | 0 | 0 | 5 | 11 | 450 | 270 | 357 | 269 | 8:30 PM | 11:30 PM | 135 | D | 1439 | 1366 | 98 | 1.12 | 20 | 0 | 0.15 | 0.018 | 41 | 10 | 330 | 7 | 42 | 0 | 4.17 | 3.65 | 2 | 0.19 | 0.0394 | 0.0092 | 0.0196 | <0.00050 | 0.0148 | 0.0089 | 0.0293 | 373 | 0.0049 | 0.00093 | 0.0168 | 0.0058 | 0.0016 | 0.0016 | 0.0023 | 0.0034 | 0.0031 | >0.0050 | 0.0038 | 0.0049 | 0.00057 | 0.0017 | 0.0047 | 93.9 | 99.95 | 11.2 | 0.31% | 0
E | Bay-1 | SG01 | PO0223B | MBH | 2945B | 5 | 4.6 | 0.4 | 0 | 268 | 0.109 | 2110 | 0 | 720 | 0 | 1410 | 220 | 95 | 45 | 6 | 0 | 51 | 0 | 0 | 30 | 7.5 | 0 | 0 | 0 | 5 | 11 | 450 | 270 | 357 | 269 | 11:30 PM | 2:30 AM | 130 | A | 1445 | 1363 | 100 | 1.02 | 20 | 0 | 0.15 | 0.015 | 42 | 14 | 540 | 11 | 33 | 0 | 4.2 | 3.68 | 2.02 | 0.183 | 0.0384 | 0.0113 | 0.0214 | 0.0005 | 0.016 | 0.009 | 0.0162 | 373 | 0.0084 | 0.0013 | 0.0177 | 0.0067 | 0.0018 | 0.0016 | 0.0028 | 0.0036 | 0.0034 | >0.0050 | 0.0036 | 0.0046 | 0.0006 | 0.0015 | 0.0045 | 93.9 | 100 | 10.2 | 0.32% | 0
A&B | Bay-4 | SG01 | PO0486 | 4XM MBH | 18 | 7.5 | 6.8 | 0.7 | 0 | 268 | 0.175 | 3060 | 100 | 640 | 0 | 2540 | 0 | 130 | 24 | 0 | 0 | 76 | 0 | 0 | 50 | 11 | 0 | 0 | 0 | 7 | 11 | 450 | 270 | 357 | 269 | 2:30 AM | 5:30 AM | 110 | C | 1438 | 1370 | 85 | 1.01 | 38 | 0 | 0.225 | 0.017 | 42 | 9 | 1160 | 15 | 34 | 0 | 4.22 | 3.71 | 1.95 | 0.191 | 0.0386 | 0.0098 | 0.0188 | <0.00050 | 0.0187 | 0.0105 | 0.0209 | 373 | 0.0069 | 0.0026 | 0.0155 | 0.0055 | 0.0014 | 0.0013 | 0.0025 | 0.0037 | 0.0036 | >0.0050 | 0.0032 | 0.0045 | 0.00052 | 0.0013 | 0.0032 | 93.9 | 99.96 | 10.13 | 0.35% | 0
A&B | Bay-4 | SG01 | PO0398 | Bace Frame Cross Gear | 990 / 989 | 7.5 | 6.8 | 0.3 | 0 | 268 | 0.174 | 3040 | 200 | 640 | 0 | 2280 | 320 | 135 | 0 | 0 | 0 | 76 | 0 | 0 | 50 | 10.2 | 0 | 0 | 0 | 9 | 11 | 450 | 270 | 357 | 269 | 3:30 AM | 6:30 AM | 135 | D | 1430 | 1376 | 66 / 71 | 1.01 | 38 | 0 | 0.225 | 0.012 | 43 | 9 | 1020 | 14 | 35 | 0 | 4.25 | 3.72 | 2.06 | 0.184 | 0.0394 | 0.0104 | 0.0185 | <0.00050 | 0.0124 | 0.0098 | 0.0259 | 373 | 0.006 | 0.0016 | 0.0176 | 0.0058 | 0.0014 | 0.0012 | 0.0026 | 0.0031 | 0.0034 | >0.0050 | 0.0034 | 0.0047 | 0.00087 | 0.0017 | 0.0035 | 93.8 | 99.98 | 10.13 | 0.35% | 0
C & A/B | Bay-3 | SG01 | PO0479 | Nordex Rotor Hub | 23 | 38.7 | 38.2 | 0.5 | 0 | 0.9 | 0.948 | 15930 | 0 | 740 | 0 | 9440 | 1660 | 705 | 60 | 34 | 0 | 452 | 0 | 0 | 240 | 60 | 0 | 0 | 0 | 30 | 71 | 450 | 270 | 357 | 269 | 5:30 AM | 8:30 AM | 440 | A | 1450 / 1455 / 1450 | 1363 | 300 | 1.17 | 195 | 0 | 1.155 | 0.011 | 41 | 2 | 10530 | 27 | 28 | 2 | 4.24 | 3.74 | 1.94 | 0.166 | 0.0385 | 0.0073 | 0.0195 | <0.00050 | 0.022 | 0.0081 | 0.0147 | 373 | 0.0072 | 0.0024 | 0.0194 | 0.0051 | 0.0013 | 0.0011 | 0.0026 | 0.0031 | 0.002 | >0.0050 | 0.003 | 0.0049 | 0.00076 | 0.0012 | 0.0042 | 93.7 | 99.75 | 11.68 | 0.27% | 0
E | Bay-1 | SG01 | PO0429 | S120 Torque Arm | 181 | 3.4 | 3.2 | 0.2 | 0 | 0.2 | 0.073 | 1350 | 0 | 480 | 0 | 1370 | 0 | 56 | 1 | 3 | 0 | 32 | 0 | 0 | 23 | 4.5 | 0 | 0 | 0 | 4 | 11 | 450 | 270 | 357 | 269 | 10:30 AM | 1:30 PM | 85 | D | 1439 | 1370 | 84 | 0.94 | 13 | 0 | 0.096 | 0.011 | 40 | 14 | 0 | 0 | 40 | 6 | 4.29 | 3.76 | 2.04 | 0.185 | 0.0345 | 0.0104 | 0.0185 | <0.00050 | 0.0135 | 0.0087 | 0.0313 | 373 | 0.005 | 0.0013 | 0.0175 | 0.0047 | 0.0015 | 0.0016 | 0.0022 | 0.0033 | 0.0034 | >0.0050 | 0.0037 | 0.0051 | 0.0007 | 0.0032 | 0.0043 | 93.8 | 100 | 9.41 | 0.33% | 0
E | Bay-1 | SG01 | PO0527 | MK4 MBH | 110 | 4.2 | 4.1 | 0.1 | 0 | 268 | 0.095 | 1800 | 0 | 790 | 0 | 1350 | 0 | 80 | 9 | 6 | 0 | 42 | 0 | 0 | 30 | 6.2 | 0 | 0 | 0 | 6 | 11 | 450 | 270 | 357 | 269 | 3:30 PM | 6:30 PM | 130 | B | 1436 | 1368 | 92 | 1 | 17 | 0 | 0.126 | 0.015 | 43 | 19 | 260 | 6 | 32 | 0 | 4.24 | 3.72 | 2.01 | 0.185 | 0.0383 | 0.0101 | 0.0181 | <0.00050 | 0.0185 | 0.0109 | 0.0135 | 373 | 0.0046 | 0.00075 | 0.0167 | 0.0044 | 0.0013 | 0.0015 | 0.0021 | 0.0029 | 0.0038 | >0.0050 | 0.0033 | 0.0047 | 0.0008 | 0.0017 | 0.0041 | 93.9 | 100.02 | 10 | 0.33% | 0
E | Bay-1 | SSDI | PO0421B | 1052 stage 2 PLC | 233 | 2.6 | 2.45 | 0.15 | 0 | 268 | 0.062 | 2020 | 0 | 1710 | 0 | 1240 | 0 | 62 | 180 | 20 | 0 | 14 | 14 | 0 | 19 | 4 | 0 | 0 | 0 | 5 | 11 | 450 | 270 | 357 | 269 | 4:30 PM | 7:30 PM | 175 | C | 1450 | 1382 | 60 | 1.08 | 11 | 0 | 0.078 | 0.018 | 39 | 33 | 230 | 4 | 24 | 0 | 4.13 | 3.16 | 3.81 | 0.193 | 0.0416 | 0.0083 | 0.0166 | 0.0007 | 0.0146 | 0.0263 | 0.0606 | 373 | 0.003 | 0.00078 | 0.0267 | 0.0057 | 0.0061 | 0.0019 | 0.0032 | 0.0012 | 0.0029 | >0.0050 | 0.0013 | 0.0057 | 0.00059 | 0.0021 | 0.002 | 92.6 | 100.03 | 10.77 | 0.31% | 0
E | Bay-1 | SSDI | PO0421B | 1052 stage 2 PLC | 234 | 2.6 | 2.5 | 0.1 | 0 | 268 | 0.062 | 0 | 0 | 0 | 0 | 0 | 0 | 0 | 0 | 0 | 0 | 14 | 14 | 0 | 19 | 4 | 0 | 0 | 0 | 0 | 11 | 450 | 270 | 357 | 269 | 5:30 PM | 8:30 PM | 180 | C | 1441 | 1377 | 72 | 1.08 | 11 | 0 | 0.078 | 0.018 | 0 | 0 | 0 | 0 | 0 | 0 | 4.17 | 3.18 | 3.87 | 0.192 | 0.0418 | 0.01 | 0.0168 | 0.0006 | 0.0146 | 0.024 | 0.0594 | 373 | 0.003 | 0.00093 | 0.0271 | 0.0057 | 0.0064 | 0.0019 | 0.0031 | 0.0012 | 0.0029 | >0.0050 | 0.0017 | 0.0042 | 0.00058 | 0.002 | 0.0017 | 92.5 | 100.01 | 10.77 | 0.31% | 0
C | Bay-3 | SG01 | PO0484 | Main Carrier 4XM | 15 | 28 | 27.2 | 0.8 | 0 | 1.2 | 0.695 | 11900 | 0 | 2340 | 0 | 6260 | 1020 | 505 | 185 | 0 | 0 | 337 | 0 | 0 | 175 | 42 | 0 | 0 | 0 | 30 | 11 | 450 | 270 | 357 | 269 | 11:30 PM | 2:30 AM | 290 | B | 1445 / 1440 | 1365 | 240 | 1.2 | 140 | 0 | 0.84 | 0.015 | 43 | 8 | 5280 | 19 | 26 | 4 | 4.25 | 3.74 | 1.98 | 0.167 | 0.0367 | 0.0067 | 0.0142 | <0.00050 | 0.0103 | 0.009 | 0.0103 | 373 | 0.0029 | 0.0026 | 0.0189 | 0.0034 | 0.001 | 0.0012 | 0.002 | 0.0029 | 0.0025 | >0.0050 | 0.0033 | 0.0041 | 0.00082 | 0.0021 | 0.0042 | 93.9 | 99.96 | 12.04 | 0.28% | 0
A&B | Bay-3 | SGCu | PO0126 | UF 1300 Regular | 489 | 7.5 | 7 | 0.5 | 0 | 268 | 0.176 | 0 | 0 | 1400 | 0 | 2330 | 500 | 130 | 110 | 15 | 0 | 77 | 0 | 0 | 50 | 10.5 | 0 | 0 | 0 | 5 | 11 | 13 | 270 | 357 | 269 | 12:30 AM | 3:30 AM | 130 | C | 1432 | 1370 | 117 | 1.03 | 38 | 0 | 0.225 | 0.015 | 44 | 19 | 0 | 0 | 38 | 0 | 4.23 | 3.56 | 2.59 | 0.252 | 0.0367 | 0.0099 | 0.0157 | <0.00050 | 0.0089 | 0.0127 | 0.383 | 373 | 0.0026 | 0.0025 | 0.02 | 0.0038 | 0.0011 | 0.0011 | 0.0024 | 0.0029 | 0.0014 | >0.0050 | 0.0029 | 0.0047 | 0.00067 | 0.0022 | 0.0023 | 93 | 99.96 | 10.27 | 0.34% | 0
C & A/B | Bay-3 | SG01 | PO0479 | Nordex Rotor Hub | 24 | 38.5 | 38.2 | 0.3 | 0 | 268 | 0.927 | 15400 | 0 | 1070 | 0 | 9820 | 1640 | 671 | 185 | 4 | 0 | 435 | 0 | 0 | 240 | 58 | 0 | 0 | 0 | 40 | 86 | 450 | 270 | 357 | 269 | 1:30 AM | 4:30 AM | 365 | C | 1452 / 1454 / 1442 | 1366 | 280 | 1.13 | 193 | 0 | 1.155 | 0.009 | 40 | 3 | 10570 | 27 | 30 | 0 | 4.26 | 3.75 | 1.96 | 0.163 | 0.0322 | 0.0073 | 0.0133 | <0.00050 | 0.224 | 0.0079 | 0.015 | 373 | 0.0024 | 0.0031 | 0.0209 | 0.0031 | 0.0012 | 0.0014 | 0.002 | 0.0028 | 0.0025 | >0.0050 | 0.0031 | 0.0043 | 0.00086 | 0.001 | 0.0046 | 93.7 | 99.96 | 11.3 | 0.26% | 0
E | Bay-1 | SSDI | PO0372 | Pillow Block | 971 | 3.6 | 3.3 | 0.3 | 0 | 268 | 0.081 | 1320 | 0 | 1210 | 0 | 870 | 0 | 45 | 140 | 10 | 0 | 19 | 19 | 0 | 22 | 5.5 | 0 | 0 | 0 | 5 | 11 | 450 | 270 | 357 | 269 | 2:30 AM | 5:30 AM | 130 | C | 1440 | 1379 | 77 | 1.06 | 15 | 0 | 0.11 | 0.018 | 37 | 34 | 200 | 6 | 24 | 0 | 4.18 | 3.18 | 3.9 | 0.175 | 0.0425 | 0.008 | 0.0192 | <0.00050 | 0.0096 | 0.0214 | 0.0766 | 373 | 0.0034 | 0.00037 | 0.0219 | 0.0054 | 0.0061 | 0.0019 | 0.003 | 0.0012 | 0.0032 | >0.0050 | 0.0013 | 0.0046 | 0.00066 | 0.0013 | 0.0022 | 92.5 | 100.03 | 10.56 | 0.36% | 0
E | Bay-1 | SSDI | PO0372 | Pillow Block | 972 | 3.6 | 3.3 | 0.4 | 0 | 0.4 | 0.085 | 1320 | 0 | 1210 | 0 | 660 | 0 | 42 | 160 | 4 | 0 | 20 | 20 | 0 | 25 | 5 | 0 | 0 | 0 | 0 | 11 | 450 | 270 | 357 | 269 | 5:30 AM | 8:30 AM | 135 | D | 1448 | 1386 | 69 | 1.11 | 15 | 0 | 0.108 | 0.018 | 36 | 33 | 110 | 3 | 18 | 11 | 4.19 | 3.19 | 3.92 | 0.183 | 0.0467 | 0.0099 | 0.0196 | 0.0006 | 0.009 | 0.0172 | 0.0985 | 373 | 0.0036 | 0.00042 | 0.0262 | 0.0057 | 0.0063 | 0.0019 | 0.0033 | 0.0014 | 0.0016 | >0.0050 | 0.0014 | 0.0049 | 0.00057 | 0.0022 | 0.0018 | 92.4 | 99.99 | 11.11 | 0.31% | 0
E | Bay-1 | SG01 | PO0223B | MBH | 2946B | 5 | 4.6 | 0.4 | 0 | 268 | 0.114 | 2020 | 0 | 730 | 0 | 1920 | 330 | 96 | 32 | 2 | 0 | 52 | 0 | 0 | 35 | 7 | 0 | 0 | 0 | 5 | 11 | 450 | 270 | 357 | 269 | 6:30 AM | 9:30 AM | 170 | D | 1439 | 1368 | 95 | 1.04 | 20 | 0 | 0.15 | 0.012 | 40 | 15 | 0 | 0 | 45 | 0 | 4.16 | 3.64 | 2 | 0.206 | 0.0383 | 0.0093 | 0.0192 | <0.00050 | 0.0124 | 0.0088 | 0.0269 | 373 | 0.0038 | 0.00067 | 0.0183 | 0.0046 | 0.0013 | 0.0014 | 0.002 | 0.0028 | 0.0027 | >0.0050 | 0.0035 | 0.0045 | 0.00084 | 0.0092 | 0.0036 | 93.9 | 99.96 | 10.4 | 0.31% | 0
E | Bay-1 | SG01 | PO0488 | Bearing Block Lower 4XM | 18A, 18B, 18C, 18D | 3.8 | 2.1 | 0.4 | 0 | 268 | 0.083 | 1530 | 0 | 480 | 0 | 1390 | 0 | 73 | 20 | 2 | 0 | 38 | 0 | 0 | 26 | 3 | 0 | 0 | 0 | 0 | 11 | 450 | 270 | 357 | 269 | 7:30 AM | 10:30 AM | 125 | A | 1438 | 1366 | 64 | 1 | 16 | 0 | 0.114 | 0.012 | 40 | 13 | 400 | 11 | 37 | 0 | 4.21 | 3.7 | 1.98 | 0.179 | 0.0374 | 0.0109 | 0.0169 | <0.00050 | 0.0117 | 0.0077 | 0.0401 | 373 | 0.0029 | 0.00057 | 0.0159 | 0.0035 | 0.0014 | 0.0017 | 0.0019 | 0.0029 | 0.0027 | >0.0050 | 0.0035 | 0.0049 | 0.00066 | 0.0023 | 0.0043 | 93.9 | 99.97 | 10 | 0.30% | 0
E | Bay-1 | SG01 | PO0527 | MK4 MBH | 111 | 4.2 | 4.1 | 0.1 | 0 | 268 | 0.093 | 1770 | 0 | 580 | 0 | 1040 | 250 | 78 | 6 | 0 | 0 | 40 | 0 | 0 | 30 | 6.2 | 0 | 0 | 0 | 6 | 11 | 450 | 270 | 357 | 269 | 8:30 AM | 11:30 AM | 120 | A | 1440 | 1364 | 77 | 0.95 | 17 | 0 | 0.126 | 0.011 | 42 | 14 | 560 | 13 | 31 | 0 | 4.24 | 3.73 | 1.98 | 0.181 | 0.0382 | 0.0103 | 0.0158 | <0.00050 | 0.0103 | 0.0067 | 0.0212 | 373 | 0.0025 | 0.00054 | 0.0187 | 0.0037 | 0.0014 | 0.0016 | 0.0017 | 0.0026 | 0.002 | >0.0050 | 0.0032 | 0.0049 | 0.00092 | 0.0072 | 0.0041 | 93.9 | 99.98 | 9.52 | 0.29% | 0
E | Bay-1 | SG01 | PO0429 | S120 Torque Arm | 182 | 4.7 | 3.1 | 0.1 | 0 | 0.8 | 0.101 | 1940 | 0 | 580 | 0 | 1060 | 0 | 85 | 20 | 7 | 0 | 49 | 0 | 0 | 28 | 4.5 | 0 | 0 | 0 | 5 | 11 | 450 | 270 | 357 | 269 | 10:30 AM | 1:30 PM | 155 | B | 1440 | 1377 | 65 | 1.04 | 19 | 0 | 0.14 | 0.016 | 41 | 12 | 320 | 7 | 23 | 17 | 4.27 | 3.75 | 1.99 | 0.182 | 0.0356 | 0.0089 | 0.018 | <0.00050 | 0.0134 | 0.0098 | 0.014 | 373 | 0.0033 | 0.00091 | 0.0177 | 0.0038 | 0.0013 | 0.0015 | 0.0019 | 0.0028 | 0.0029 | >0.0050 | 0.0033 | 0.0053 | 0.00068 | 0.0032 | 0.0033 | 93.9 | 100.01 | 10.43 | 0.34% | 0
E | Bay-1 | SG01 | PO0527 | MK4 MBH | 112 | 5 | 4.1 | 0.1 | 0 | 268 | 0.113 | 2020 | 0 | 810 | 0 | 1800 | 0 | 93 | 40 | 0 | 0 | 52 | 0 | 0 | 35 | 6 | 0 | 0 | 0 | 5 | 11 | 450 | 270 | 357 | 269 | 11:30 AM | 2:30 PM | 145 | C | 1440 | 1371 | 91 | 1.04 | 20 | 0 | 0.15 | 0.014 | 40 | 16 | 370 | 7 | 36 | 0 | 4.24 | 3.71 | 2.04 | 0.177 | 0.0363 | 0.01 | 0.0159 | <0.00050 | 0.0101 | 0.0086 | 0.0091 | 373 | 0.0025 | 0.00079 | 0.0166 | 0.0037 | 0.0013 | 0.0016 | 0.0018 | 0.003 | 0.0027 | >0.0050 | 0.0034 | 0.0044 | 0.00068 | 0.0028 | 0.0039 | 93.9 | 100.01 | 10.4 | 0.31% | 0
A&B | Bay-4 | SG01 | PO0398 | Bace Frame Cross Gear | 992 / 991 | 7.5 | 6.8 | 0.3 | 0 | 268 | 0.175 | 3010 | 200 | 1080 | 0 | 2370 | 0 | 134 | 50 | 0 | 0 | 76 | 0 | 0 | 50 | 10.4 | 0 | 0 | 0 | 5 | 11 | 450 | 270 | 357 | 269 | 2:30 PM | 5:30 PM | 115 | C | 1428 | 1376 | 78 / 76 | 1.01 | 38 | 0 | 0.225 | 0.012 | 43 | 14 | 840 | 11 | 32 | 0 | 4.25 | 3.73 | 2.02 | 0.178 | 0.0372 | 0.0093 | 0.0145 | <0.00050 | 0.0103 | 0.009 | 0.016 | 373 | 0.0026 | 0.0022 | 0.0186 | 0.0036 | 0.0013 | 0.0015 | 0.0021 | 0.0033 | 0.0024 | >0.0050 | 0.0032 | 0.0044 | 0.00075 | 0.0011 | 0.0038 | 93.9 | 100.01 | 10.13 | 0.31% | 0
A&B | Bay-4 | SG01 | PO0398 | Bace Frame Cross Gear | 993 / 994 | 7.5 | 7 | 0.5 | 0 | 268 | 0.17 | 3250 | 0 | 610 | 0 | 2290 | 420 | 140 | 0 | 0 | 0 | 82 | 0 | 0 | 48 | 10.2 | 0 | 0 | 0 | 5 | 11 | 450 | 270 | 357 | 269 | 3:30 PM | 6:30 PM | 110 | D | 1435 | 1370 / 1365 | 75 / 70 | 1.09 | 30 | 0 | 0.225 | 0.019 | 42 | 8 | 1130 | 15 | 35 | 0 | 4.3 | 3.78 | 2.02 | 0.163 | 0.0395 | 0.0098 | 0.0156 | <0.00050 | 0.0085 | 0.009 | 0.0138 | 373 | 0.0034 | 0.0025 | 0.0193 | 0.0043 | 0.0013 | 0.0013 | 0.0023 | 0.003 | 0.002 | >0.0050 | 0.0032 | 0.0047 | 0.00095 | 0.0011 | 0.0047 | 93.8 | 99.95 | 10.93 | 0.33% | 0
A&B | Bay-4 | SG01 | PO0008 | Hollow Shaft | 29B | 6 | 5.8 | 0.2 | 0 | 0.2 | 0.128 | 2410 | 0 | 410 | 0 | 2160 | 0 | 105 | 33 | 0 | 0 | 59 | 0 | 0 | 36 | 9 | 0 | 0 | 0 | 6 | 11 | 450 | 270 | 357 | 269 | 4:30 PM | 7:30 PM | 140 | D | 1435 | 1368 | 75 | 0.98 | 24 | 0 | 0.18 | 0.016 | 40 | 7 | 820 | 14 | 36 | 3 | 4.25 | 3.72 | 2.04 | 0.178 | 0.0342 | 0.0094 | 0.0158 | <0.00050 | 0.01 | 0.0085 | 0.0112 | 373 | 0.0032 | 0.0022 | 0.0184 | 0.0036 | 0.0011 | 0.0013 | 0.0022 | 0.0028 | 0.0032 | >0.0050 | 0.0027 | 0.0048 | 0.0007 | 0.0012 | 0.0046 | 93.9 | 100.02 | 9.83 | 0.34% | 0
C / E | Bay-3 | SG01 | PO0392 | Senvion Rotor Hub | 241 | 18 | 15.5 | 0.5 | 1 | 268 | 0.38 | 7320 | 0 | 2680 | 0 | 5750 | 260 | 320 | 109 | 0 | 0 | 192 | 0 | 0 | 100 | 24 | 0 | 0 | 0 | 15 | 11 | 450 | 270 | 357 | 269 | 7:30 PM | 10:30 PM | 150 | B | 1432 | 1370 | 160 | 1.07 | 64 | 0 | 0.48 | 0.014 | 41 | 15 | 1990 | 11 | 33 | 0 | 4.28 | 3.76 | 2.02 | 0.179 | 0.0362 | 0.0075 | 0.0151 | <0.00050 | 0.0091 | 0.0089 | 0.0191 | 373 | 0.0022 | 0.0017 | 0.0197 | 0.0043 | 0.0013 | 0.0015 | 0.0019 | 0.0028 | 0.0022 | >0.0050 | 0.0035 | 0.0043 | 0.00085 | 0.0011 | 0.0033 | 93.9 | 100.04 | 10.67 | 0.32% | 0
E | Bay-1 | SG01 | PO0527 | MK4 MBH | 114 | 4.2 | 3.9 | 0.3 | 0 | 268 | 0.098 | 1760 | 0 | 590 | 0 | 1390 | 0 | 80 | 3 | 0 | 0 | 45 | 0 | 0 | 30 | 6.3 | 0 | 0 | 0 | 8 | 11 | 450 | 270 | 357 | 269 | 8:30 PM | 11:30 PM | 240 | D | 1440 | 1376 | 107 | 1.07 | 17 | 0 | 0.126 | 0.018 | 42 | 14 | 460 | 11 | 33 | 0 | 4.24 | 3.72 | 2.02 | 0.144 | 0.0387 | 0.0107 | 0.016 | <0.00050 | 0.0099 | 0.0105 | 0.0339 | 373 | 0.003 | 0.00053 | 0.0142 | 0.0051 | 0.0012 | 0.0016 | 0.0022 | 0.003 | 0.0041 | >0.0050 | 0.0035 | 0.0049 | 0.00095 | 0.0011 | 0.0048 | 93.9 | 99.99 | 10.71 | 0.33% | 0
E | Bay-1 | SG01 | PO0294 | Rotor Hub 750 kw | 124 | 3.8 | 3 | 0.4 | 0 | 268 | 0.088 | 1600 | 0 | 600 | 0 | 1250 | 0 | 70 | 17 | 6 | 0 | 41 | 0 | 0 | 26 | 4.5 | 0 | 0 | 0 | 4 | 11 | 450 | 270 | 357 | 269 | 9:30 PM | 12:30 AM | 135 | D | 1438 | 1368 | 65 | 1.08 | 16 | 0 | 0.114 | 0.017 | 42 | 16 | 350 | 9 | 33 | 0 | 4.25 | 3.72 | 2.03 | 0.157 | 0.0363 | 0.0109 | 0.0157 | <0.00050 | 0.009 | 0.0114 | 0.0131 | 373 | 0.0033 | 0.0005 | 0.0161 | 0.0058 | 0.0012 | 0.0013 | 0.0022 | 0.0025 | 0.0032 | >0.0050 | 0.0035 | 0.0048 | 0.00091 | 0.00099 | 0.0055 | 93.9 | 99.99 | 10.79 | 0.32% | 0
E | Bay-1 | SG01 | PO0223B | MBH | 2947B | 5 | 4.6 | 0.4 | 0 | 268 | 0.11 | 2140 | 0 | 840 | 0 | 1710 | 0 | 95 | 30 | 10 | 0 | 52 | 0 | 0 | 30 | 7.5 | 0 | 0 | 0 | 5 | 11 | 450 | 270 | 357 | 269 | 11:30 PM | 2:30 AM | 130 | A | 1440 | 1369 | 105 | 1.04 | 20 | 0 | 0.15 | 0.015 | 43 | 17 | 310 | 6 | 34 | 0 | 4.18 | 3.66 | 2.02 | 0.167 | 0.0357 | 0.0101 | 0.0174 | <0.00050 | 0.0083 | 0.0108 | 0.0205 | 373 | 0.0029 | 0.00049 | 0.0164 | 0.0056 | 0.0012 | 0.0015 | 0.002 | 0.0027 | 0.0031 | >0.0050 | 0.0034 | 0.0042 | 0.00089 | 0.0013 | 0.0042 | 94 | 100.04 | 10.4 | 0.33% | 0
A&B | Bay-4 | SG01 | PO0398 | Bace Frame Cross Gear | 995 / 996 | 8.5 | 7 | 0.4 | 0 | 0.2 | 0.19 | 3620 | 0 | 1520 | 0 | 1280 | 670 | 156 | 65 | 0 | 0 | 91 | 0 | 0 | 55 | 10.2 | 0 | 0 | 0 | 10 | 11 | 450 | 270 | 357 | 269 | 4:30 AM | 7:30 AM | 130 | D | 1435 | 1368 / 1365 | 75 / 80 | 1.07 | 34 | 0 | 0.255 | 0.018 | 43 | 18 | 1210 | 14 | 23 | 2 | 4.24 | 3.71 | 2.05 | 0.164 | 0.0378 | 0.0089 | 0.0133 | <0.00050 | 0.0085 | 0.0124 | 0.0092 | 373 | 0.0026 | 0.0018 | 0.0194 | 0.0032 | 0.001 | 0.0013 | 0.002 | 0.0026 | 0.0032 | >0.0050 | 0.0035 | 0.0044 | 0.001 | 0.0012 | 0.0038 | 93.9 | 100 | 10.71 | 0.34% | 0
E | Bay-1 | SG01 | PO0527 | MK4 MBH | 115 | 4.3 | 4.2 | 0.1 | 0 | 268 | 0.097 | 1720 | 0 | 610 | 0 | 1660 | 0 | 75 | 12 | 0 | 0 | 44 | 0 | 0 | 30 | 6.3 | 0 | 0 | 0 | 5 | 11 | 450 | 270 | 357 | 269 | 11:30 AM | 2:30 PM | 135 | C | 1440 | 1381 | 66 | 1.02 | 17 | 0 | 0.126 | 0.014 | 40 | 14 | 310 | 7 | 39 | 0 | 4.24 | 3.72 | 2 | 0.17 | 0.0371 | 0.0109 | 0.0145 | <0.00050 | 0.0095 | 0.0074 | 0.0088 | 373 | 0.0024 | 0.00065 | 0.018 | 0.0041 | 0.0012 | 0.0016 | 0.0017 | 0.0028 | 0.0014 | >0.0050 | 0.0036 | 0.0046 | 0.00089 | 0.0018 | 0.0047 | 93.9 | 99.97 | 10.23 | 0.32% | 0
E | Bay-1 | SG01 | PO0223B | MBH | 2949B | 5 | 4.5 | 0.5 | 0 | 268 | 0.114 | 2250 | 200 | 820 | 0 | 1770 | 0 | 70 | 40 | 0 | 0 | 52 | 0 | 0 | 35 | 6.8 | 0 | 0 | 0 | 5 | 11 | 450 | 270 | 357 | 269 | 12:30 PM | 3:30 PM | 110 | C | 1428 | 1366 | 110 | 1.04 | 20 | 0 | 0.15 | 0.012 | 44 | 15 | 560 | 10 | 32 | 0 | 4.15 | 3.63 | 2.01 | 0.186 | 0.0377 | 0.0108 | 0.0174 | <0.00050 | 0.0094 | 0.0104 | 0.0483 | 373 | 0.0021 | 0.00031 | 0.0204 | 0.0045 | 0.001 | 0.0014 | 0.0019 | 0.0026 | 0.0019 | >0.0050 | 0.0034 | 0.0047 | 0.00091 | 0.0029 | 0.0042 | 93.9 | 99.95 | 10.4 | 0.29% | 0
E | Bay-1 | SGCu | PO084B | 806 PLC Pattern B | M002-387 | 4.6 | 4 | 0.5 | 0 | 268 | 0.105 | 2010 | 0 | 1200 | 0 | 960 | 630 | 70 | 18 | 2 | 0 | 48 | 0 | 0 | 32 | 6 | 0 | 0 | 0 | 5 | 11 | 26 | 270 | 357 | 269 | 2:30 PM | 5:30 PM | 125 | D | 1448 | 1362 | 88 | 1.04 | 19 | 0 | 0.138 | 0.013 | 42 | 25 | 0 | 0 | 33 | 0 | 4.18 | 3.64 | 2.08 | 0.253 | 0.0356 | 0.01 | 0.0188 | <0.00050 | 0.0106 | 0.009 | 0.718 | 373 | 0.0028 | 0.00069 | 0.0193 | 0.0052 | 0.0014 | 0.0015 | 0.0031 | 0.0029 | 0.003 | >0.0050 | 0.0034 | 0.005 | 0.001 | 0.0027 | 0.0049 | 93.1 | 99.97 | 10.43 | 0.30% | 0
E | Bay-1 | SG01 | PO0429 | S120 Torque Arm | 183 | 3.6 | 3.2 | 0.4 | 0 | 268 | 0.08 | 1460 | 0 | 510 | 0 | 1220 | 0 | 65 | 20 | 5 | 0 | 38 | 0 | 0 | 22 | 5 | 0 | 0 | 0 | 4 | 11 | 450 | 270 | 357 | 269 | 3:30 PM | 6:30 PM | 105 | D | 1440 | 1370 | 72 | 1.06 | 15 | 0 | 0.108 | 0.014 | 41 | 14 | 410 | 11 | 34 | 0 | 4.26 | 3.74 | 2.01 | 0.181 | 0.0384 | 0.0103 | 0.0166 | <0.00050 | 0.0138 | 0.0131 | 0.0257 | 373 | 0.0029 | 0.00074 | 0.0162 | 0.0042 | 0.0013 | 0.0017 | 0.0019 | 0.003 | 0.004 | >0.0050 | 0.0034 | 0.0043 | 0.00065 | 0.0015 | 0.0044 | 93.9 | 100.04 | 10.56 | 0.28% | 0
E | Bay-1 | SG01 | PO0223B | MBH | 2950B | 5 | 4.6 | 0.4 | 0 | 268 | 0.115 | 2120 | 0 | 800 | 0 | 1630 | 0 | 90 | 0 | 0 | 0 | 58 | 0 | 0 | 30 | 7 | 0 | 0 | 0 | 4 | 11 | 450 | 270 | 357 | 269 | 4:30 PM | 7:30 PM | 130 | A | 1440 | 1364 | 90 | 1.16 | 20 | 0 | 0.15 | 0.015 | 42 | 16 | 450 | 9 | 33 | 0 | 4.19 | 3.67 | 2 | 0.177 | 0.0382 | 0.01 | 0.0175 | <0.00050 | 0.0109 | 0.0115 | 0.0189 | 373 | 0.0032 | 0.00079 | 0.0161 | 0.0043 | 0.0014 | 0.0015 | 0.0021 | 0.0031 | 0.003 | >0.0050 | 0.0034 | 0.0047 | 0.00075 | 0.0016 | 0.0047 | 94 | 100.05 | 11.6 | 0.30% | 0
A&B | Bay-3 | SSDI | PO0449A | 3K SGRE Stage 2 4 Cavity PLC | M002-001, M003-001, M004-001, M005-001 | 7.5 | 7.3 | 0.2 | 0 | 268 | 0.176 | 2940 | 0 | 1730 | 0 | 1410 | 460 | 85 | 160 | 110 | 0 | 38 | 38 | 0 | 50 | 11.5 | 0 | 0 | 0 | 0 | 11 | 450 | 270 | 357 | 269 | 12:30 AM | 3:30 AM | 130 | A | 1445 | 1379 | 152 | 1.01 | 38 | 0 | 0.225 | 0.018 | 39 | 23 | 960 | 13 | 25 | 0 | 4.11 | 3.12 | 3.89 | 0.157 | 0.0391 | 0.0083 | 0.0151 | 0.0009 | 0.0074 | 0.0234 | 0.0115 | 373 | 0.0026 | 0.00096 | 0.0205 | 0.0032 | 0.0059 | 0.0016 | 0.0035 | 0.0017 | 0.0016 | >0.0050 | 0.0015 | 0.0043 | 0.00071 | 0.00098 | 0.002 | 92.6 | 99.96 | 10.13 | 0.37% | 0
A&B | Bay-4 | SG01 | PO0398 | Bace Frame Cross Gear | 997 / 998 | 7.5 | 6.8 | 0.3 | 0.4 | 268 | 0.174 | 3030 | 200 | 950 | 0 | 1910 | 330 | 130 | 30 | 0 | 0 | 75 | 0 | 0 | 50 | 10.4 | 0 | 0 | 0 | 10 | 11 | 450 | 270 | 357 | 269 | 3:30 AM | 6:30 AM | 90 | C | 1430 | 1369 | 72 / 74 | 1 | 38 | 0 | 0.225 | 0.013 | 43 | 13 | 1080 | 14 | 30 | 0 | 4.26 | 3.73 | 2.03 | 0.163 | 0.0386 | 0.0094 | 0.0168 | <0.00050 | 0.0182 | 0.0115 | 0.0213 | 373 | 0.0031 | 0.00083 | 0.0153 | 0.0027 | 0.0013 | 0.0012 | 0.0022 | 0.0035 | 0.0033 | >0.0050 | 0.0028 | 0.0042 | 0.00081 | 0.0012 | 0.0033 | 93.9 | 100.03 | 10 | 0.33% | 0
E | Bay-1 | SSDI | PO0372 | Pillow Block | 973 | 4 | 3.4 | 0.3 | 0 | 0.1 | 0.089 | 1560 | 0 | 1580 | 0 | 760 | 0 | 50 | 145 | 5 | 0 | 22 | 22 | 0 | 24 | 5.1 | 0 | 0 | 0 | 0 | 11 | 450 | 270 | 357 | 269 | 7:30 AM | 10:30 AM | 145 | D | 1445 | 1384 | 85 | 1.1 | 16 | 0 | 0.12 | 0.016 | 39 | 40 | 0 | 0 | 19 | 3 | 4.15 | 3.16 | 3.9 | 0.169 | 0.0385 | 0.0094 | 0.0195 | <0.00050 | 0.0097 | 0.0193 | 0.0179 | 373 | 0.0024 | 0.00043 | 0.0216 | 0.0042 | 0.0056 | 0.0017 | 0.003 | 0.00075 | 0.0017 | >0.0050 | 0.0014 | 0.0047 | 0.00064 | 0.0026 | 0.003 | 92.6 | 100.04 | 11 | 0.31% | 0
E | Bay-1 | SSDI | PO0372 | Pillow Block | 974 | 3.6 | 3.3 | 0.3 | 0 | 268 | 0.083 | 1380 | 0 | 1210 | 0 | 780 | 0 | 42 | 135 | 5 | 0 | 19 | 19 | 0 | 25 | 5 | 0 | 0 | 0 | 0 | 11 | 450 | 270 | 357 | 269 | 8:30 AM | 11:30 AM | 110 | A | 1458 | 1380 | 87 | 1.06 | 15 | 0 | 0.108 | 0.018 | 38 | 34 | 230 | 6 | 22 | 0 | 4.17 | 3.17 | 3.92 | 0.157 | 0.038 | 0.0084 | 0.0143 | <0.00050 | 0.0078 | 0.0156 | 0.0079 | 373 | 0.0028 | 0.00028 | 0.0202 | 0.0048 | 0.0058 | 0.0016 | 0.003 | 0.00087 | 0.0014 | >0.0050 | 0.0013 | 0.0041 | 0.00067 | 0.0016 | 0.0014 | 92.6 | 100.03 | 10.56 | 0.35% | 0
E | Bay-1 | SG01 | PO0294 | Rotor Hub 750 kw | 125 | 3.8 | 3 | 0.8 | 0 | 268 | 0.088 | 1510 | 0 | 620 | 0 | 1320 | 0 | 72 | 26 | 5 | 0 | 40 | 0 | 0 | 27 | 4.5 | 0 | 0 | 0 | 4 | 11 | 450 | 270 | 357 | 269 | 10:30 AM | 1:30 PM | 130 | C | 1438 | 1370 | 62 | 1.05 | 16 | 0 | 0.114 | 0.014 | 40 | 16 | 350 | 9 | 35 | 0 | 4.26 | 3.72 | 2.07 | 0.165 | 0.0358 | 0.0093 | 0.0147 | <0.00050 | 0.01 | 0.0114 | 0.0069 | 373 | 0.0033 | 0.0006 | 0.0153 | 0.0035 | 0.0014 | 0.0016 | 0.0019 | 0.0032 | 0.003 | >0.0050 | 0.0032 | 0.0042 | 0.00071 | 0.0019 | 0.0041 | 93.9 | 100.03 | 10.53 | 0.32% | 0
E | Bay-1 | SG01 | PO0518 | MK4 Base Frame Cross Gear | 76 | 4 | 3.3 | 0.4 | 0 | 268 | 0.089 | 1730 | 0 | 610 | 0 | 1260 | 0 | 75 | 20 | 2 | 0 | 43 | 0 | 0 | 25 | 5 | 0 | 0 | 0 | 4 | 11 | 450 | 270 | 357 | 269 | 7:30 PM | 10:30 PM | 125 | C | 1441 | 1367 | 70 | 1.08 | 16 | 0 | 0.12 | 0.019 | 43 | 15 | 400 | 10 | 32 | 0 | 4.29 | 3.76 | 2.03 | 0.175 | 0.0369 | 0.0093 | 0.0149 | <0.00050 | 0.0106 | 0.0088 | 0.0117 | 373 | 0.0034 | 0.00026 | 0.0139 | 0.0036 | 0.0015 | 0.0019 | 0.0019 | 0.0037 | 0.0038 | >0.0050 | 0.0037 | 0.0048 | 0.00065 | 0.0017 | 0.0036 | 93.8 | 99.95 | 10.75 | 0.35% | 0
E | Bay-1 | SG01 | PO0294 | Rotor Hub 750 kw | 126 | 3.8 | 3.2 | 0.3 | 0 | 268 | 0.084 | 1540 | 0 | 510 | 0 | 1440 | 0 | 70 | 25 | 3 | 0 | 40 | 0 | 0 | 23 | 5 | 0 | 0 | 0 | 4 | 11 | 450 | 270 | 357 | 269 | 8:30 PM | 11:30 PM | 110 | D | 1442 | 1371 | 73 | 1.05 | 16 | 0 | 0.114 | 0.015 | 41 | 13 | 310 | 8 | 38 | 0 | 4.3 | 3.77 | 2.03 | 0.176 | 0.0369 | 0.0105 | 0.015 | <0.00050 | 0.0098 | 0.0108 | 0.0141 | 373 | 0.0027 | 0.0003 | 0.0141 | 0.0037 | 0.0014 | 0.0016 | 0.002 | 0.0033 | 0.002 | >0.0050 | 0.0034 | 0.0045 | 0.00072 | 0.0039 | 0.0038 | 93.8 | 99.96 | 10.53 | 0.32% | 0
E | Bay-1 | SG01 | PO0223B | MBH | 2951B | 5 | 4.6 | 0.4 | 0 | 0.3 | 0.109 | 1890 | 0 | 780 | 0 | 1570 | 0 | 83 | 16 | 4 | 0 | 52 | 0 | 0 | 30 | 7 | 0 | 0 | 0 | 5 | 11 | 450 | 270 | 357 | 269 | 9:30 PM | 12:30 AM | 115 | D | 1436 | 1366 | 102 | 1.04 | 20 | 0 | 0.15 | 0.014 | 38 | 16 | 460 | 9 | 31 | 6 | 4.19 | 3.66 | 2.03 | 0.183 | 0.0361 | 0.0103 | 0.018 | <0.00050 | 0.0111 | 0.0086 | 0.0103 | 373 | 0.0032 | 0.00068 | 0.015 | 0.0034 | 0.0014 | 0.0015 | 0.0019 | 0.003 | 0.0015 | >0.0050 | 0.0032 | 0.0044 | 0.00067 | 0.0038 | 0.0036 | 93.9 | 99.95 | 10.4 | 0.32% | 0
E | Bay-1 | SSDI | PO0421B | 1052 stage 2 PLC | 238 | 2.6 | 2.5 | 0.1 | 0 | 268 | 0.061 | 2040 | 0 | 1620 | 0 | 1230 | 0 | 62 | 183 | 11 | 0 | 14 | 14 | 0 | 18 | 4 | 0 | 0 | 0 | 0 | 11 | 450 | 270 | 357 | 269 | 12:30 AM | 3:30 AM | 170 | A | 1460 | 1383 | 92 | 1.08 | 11 | 0 | 0.078 | 0.019 | 39 | 31 | 310 | 6 | 24 | 0 | 4.17 | 3.19 | 3.84 | 0.192 | 0.0421 | 0.0087 | 0.0177 | <0.00050 | 0.0086 | 0.0207 | 0.0121 | 373 | 0.0028 | 0.00033 | 0.0214 | 0.0046 | 0.0061 | 0.0018 | 0.003 | 0.001 | 0.0016 | >0.0050 | 0.0014 | 0.0044 | 0.00057 | 0.0024 | 0.0018 | 92.6 | 100.02 | 10.77 | 0.29% | 0
E | Bay-1 | SSDI | PO0421B | 1052 stage 2 PLC | 237 | 2.6 | 2.5 | 0.1 | 0 | 268 | 0.061 | 0 | 0 | 0 | 0 | 0 | 0 | 0 | 0 | 0 | 0 | 14 | 14 | 0 | 18 | 4 | 0 | 0 | 0 | 0 | 11 | 450 | 270 | 357 | 269 | 1:30 AM | 4:30 AM | 180 | A | 1455 | 1385 | 95 | 1.08 | 11 | 0 | 0.078 | 0.019 | 0 | 0 | 0 | 0 | 0 | 0 | 4.17 | 3.18 | 3.89 | 0.19 | 0.0414 | 0.0093 | 0.0176 | 0.0005 | 0.0084 | 0.0183 | 0.0102 | 373 | 0.0025 | 0.00041 | 0.0224 | 0.0047 | 0.006 | 0.0018 | 0.003 | 0.0011 | 0.0016 | >0.0050 | 0.0014 | 0.0047 | 0.00052 | 0.0024 | 0.0017 | 92.5 | 99.96 | 10.77 | 0.34% | 0
E | Bay-1 | SG01 | PO0527 | MK4 MBH | 120 | 4.2 | 4.1 | 0.1 | 0 | 268 | 0.097 | 1810 | 0 | 520 | 0 | 1560 | 0 | 78 | 20 | 0 | 0 | 44 | 0 | 0 | 30 | 6.2 | 0 | 0 | 0 | 6 | 11 | 450 | 270 | 357 | 269 | 2:30 AM | 5:30 AM | 120 | B | 1438 | 1373 | 85 | 1.05 | 17 | 0 | 0.126 | 0.015 | 42 | 12 | 410 | 10 | 36 | 0 | 4.21 | 3.69 | 2.02 | 0.184 | 0.0365 | 0.0104 | 0.0186 | <0.00050 | 0.0097 | 0.01 | 0.0076 | 373 | 0.0027 | 0.00054 | 0.0161 | 0.0032 | 0.0013 | 0.0013 | 0.0019 | 0.0028 | 0.0035 | >0.0050 | 0.0034 | 0.0046 | 0.00061 | 0.0021 | 0.004 | 93.9 | 99.97 | 10.48 | 0.31% | 0
E | Bay-1 | SG01 | PO0223B | MBH | 2952B | 5 | 4.6 | 0.4 | 0.2 | 0.1 | 0.117 | 2270 | 0 | 720 | 0 | 1620 | 0 | 90 | 2 | 5 | 0 | 55 | 0 | 0 | 35 | 7 | 0 | 0 | 0 | 6 | 11 | 450 | 270 | 357 | 269 | 3:30 AM | 6:30 AM | 190 | C | 1438 | 1371 | 101 | 1.1 | 20 | 0 | 0.15 | 0.017 | 44 | 14 | 490 | 9 | 31 | 2 | 4.2 | 3.67 | 2.03 | 0.19 | 0.0383 | 0.0103 | 0.0175 | <0.00050 | 0.0096 | 0.0085 | 0.0226 | 373 | 0.0031 | 0.00066 | 0.0155 | 0.0033 | 0.0014 | 0.0014 | 0.0019 | 0.0028 | 0.0025 | >0.0050 | 0.0035 | 0.0046 | 0.00064 | 0.0013 | 0.0038 | 93.9 | 99.98 | 11 | 0.32% | 0
A&B | Bay-3 | SGCu | PO0400 | 1052 PLC Stage 1 | 54A | 9 | 8.8 | 0.2 | 0 | 268 | 0.199 | 0 | 0 | 1820 | 0 | 3450 | 0 | 160 | 72 | 0 | 0 | 91 | 0 | 0 | 58 | 14 | 0 | 0 | 0 | 0 | 11 | 42 | 270 | 357 | 269 | 11:30 AM | 2:30 PM | 105 | A | 1436 | 1365 | 122 | 1.01 | 36 | 0 | 0.27 | 0.017 | 41 | 20 | 0 | 0 | 38 | 0 | 4.18 | 3.63 | 2.11 | 0.209 | 0.0364 | 0.0098 | 0.0161 | <0.00050 | 0.0078 | 0.0118 | 0.622 | 373 | 0.0024 | 0.0014 | 0.0195 | 0.0036 | 0.0013 | 0.001 | 0.0023 | 0.0029 | 0.0028 | >0.0050 | 0.0031 | 0.0044 | 0.0011 | 0.002 | 0.0041 | 93.2 | 99.95 | 10.11 | 0.36% | 0
E | Bay-1 | SG01 | PO0223B | MBH | 2953B | 5 | 4.6 | 0.4 | 0 | 268 | 0.109 | 2050 | 0 | 870 | 0 | 1650 | 0 | 98 | 45 | 0 | 0 | 52 | 0 | 0 | 30 | 7 | 0 | 0 | 0 | 5 | 11 | 450 | 270 | 357 | 269 | 2:30 PM | 5:30 PM | 115 | C | 1444 | 1368 | 100 | 1.04 | 20 | 0 | 0.15 | 0.015 | 41 | 17 | 430 | 9 | 33 | 0 | 4.2 | 3.67 | 2.05 | 0.153 | 0.0376 | 0.0103 | 0.0121 | <0.00050 | 0.0079 | 0.0104 | 0.0162 | 373 | 0.0024 | <0.00020 | 0.0176 | 0.0038 | 0.0013 | 0.0013 | 0.0017 | 0.0031 | 0.0034 | >0.0050 | 0.0035 | 0.0043 | 0.00056 | 0.0023 | 0.0037 | 93.9 | 99.96 | 10.4 | 0.32% | 0
E | Bay-1 | SG01 | PO0429 | S120 Torque Arm | 185 | 3.5 | 3.2 | 0.4 | 0 | 268 | 0.077 | 1460 | 0 | 620 | 0 | 1300 | 0 | 65 | 16 | 0 | 0 | 37 | 0 | 0 | 21 | 5 | 0 | 0 | 0 | 4 | 11 | 450 | 270 | 357 | 269 | 3:30 PM | 6:30 PM | 85 | D | 1438 | 1364 | 72 | 1.06 | 14 | 0 | 0.105 | 0.015 | 41 | 17 | 220 | 6 | 36 | 0 | 4.27 | 3.74 | 2.05 | 0.157 | 0.0371 | 0.0101 | 0.0123 | <0.00050 | 0.0078 | 0.0084 | 0.0095 | 373 | 0.0026 | <0.00020 | 0.0214 | 0.0043 | 0.0013 | 0.0012 | 0.0018 | 0.0034 | 0.003 | >0.0050 | 0.0033 | 0.0044 | 0.00063 | 0.0013 | 0.003 | 93.9 | 100.03 | 10.57 | 0.33% | 0
E | Bay-1 | SG01 | PO0128B | K100 MBH | 3 | 4.5 | 4.1 | 0.4 | 0 | 268 | 0.099 | 1810 | 0 | 700 | 0 | 1700 | 0 | 75 | 16 | 3 | 0 | 47 | 0 | 0 | 27 | 6.5 | 0 | 0 | 0 | 5 | 11 | 450 | 270 | 357 | 269 | 4:30 PM | 7:30 PM | 120 | D | 1445 | 1370 | 120 | 1.04 | 18 | 0 | 0.135 | 0.015 | 40 | 16 | 290 | 6 | 38 | 0 | 4.21 | 3.69 | 2.02 | 0.172 | 0.0364 | 0.0108 | 0.0146 | <0.00050 | 0.0319 | 0.0095 | 0.044 | 373 | 0.0028 | 0.00033 | 0.0209 | 0.004 | 0.0014 | 0.0014 | 0.0018 | 0.003 | 0.003 | >0.0050 | 0.0032 | 0.0045 | 0.00056 | 0.0016 | 0.0035 | 93.9 | 100.02 | 10.44 | 0.32% | 0
E | Bay-1 | SGCu | PO0449 | 3K SGRE stage 2 (4 Cavity) | M002-200, M003-200, M004-200, M005-200 | 6 | 5.9 | 0.1 | 0 | 268 | 0.136 | 2520 | 0 | 1500 | 0 | 1980 | 0 | 102 | 24 | 5 | 4 | 61 | 0 | 0 | 42 | 8.8 | 0 | 0 | 0 | 0 | 11 | 23 | 270 | 357 | 269 | 6:30 PM | 9:30 PM | 150 | A | 1458 | 1380 | 120 | 1.02 | 24 | 0 | 0.18 | 0.012 | 42 | 25 | 0 | 0 | 33 | 0 | 4.17 | 3.62 | 2.13 | 0.221 | 0.0356 | 0.0085 | 0.0154 | <0.00050 | 0.0082 | 0.009 | 0.605 | 373 | 0.0026 | 0.00029 | 0.0256 | 0.0049 | 0.0014 | 0.0013 | 0.002 | 0.0031 | 0.0032 | >0.0050 | 0.0034 | 0.0048 | 0.00083 | 0.0031 | 0.0043 | 93.2 | 99.95 | 10.17 | 0.32% | 0
E | Bay-1 | SG01 | PO0429 | S120 Torque Arm | 186 | 5 | 3 | 0.2 | 0 | 268 | 0.114 | 2320 | 0 | 780 | 0 | 1890 | 0 | 117 | 6 | 0 | 0 | 54 | 0 | 0 | 35 | 4.5 | 0 | 0 | 0 | 8 | 11 | 450 | 270 | 357 | 269 | 7:30 PM | 10:30 PM | 175 | A | 1436 | 1365 | 80 | 1.08 | 20 | 0 | 0.15 | 0.014 | 42 | 14 | 510 | 9 | 34 | 0 | 4.23 | 3.72 | 1.96 | 0.156 | 0.0381 | 0.0104 | 0.0149 | <0.00050 | 0.0084 | 0.0106 | 0.016 | 373 | 0.0031 | 0.00032 | 0.0224 | 0.0049 | 0.0011 | 0.0011 | 0.0017 | 0.0027 | 0.0037 | >0.0050 | 0.003 | 0.0048 | 0.00069 | 0.0017 | 0.0044 | 94 | 100.03 | 10.8 | 0.30% | 0
E | Bay-1 | SG01 | PO0527 | MK4 MBH | 123 | 4.2 | 4.1 | 0.1 | 0 | 0.5 | 0.097 | 1420 | 0 | 410 | 0 | 1540 | 0 | 68 | 24 | 5 | 0 | 44 | 0 | 0 | 30 | 6.2 | 0 | 0 | 0 | 6 | 11 | 450 | 270 | 357 | 269 | 8:30 PM | 11:30 PM | 105 | A | 1430 | 1364 | 67 | 1.05 | 17 | 0 | 0.126 | 0.014 | 34 | 10 | 330 | 8 | 37 | 12 | 4.23 | 3.7 | 2.03 | 0.152 | 0.038 | 0.0104 | 0.0127 | <0.00050 | 0.0086 | 0.0104 | 0.0098 | 373 | 0.0028 | <0.00020 | 0.0221 | 0.0044 | 0.0012 | 0.0012 | 0.0017 | 0.0027 | 0.0035 | >0.0050 | 0.0035 | 0.0048 | 0.00064 | 0.0013 | 0.0041 | 93.9 | 99.97 | 10.48 | 0.31% | 0
E | Bay-1 | SG01 | PO0223B | MBH | 2954B | 5 | 4.6 | 0.4 | 0 | 268 | 0.113 | 2110 | 0 | 710 | 0 | 1760 | 0 | 90 | 18 | 3 | 0 | 52 | 0 | 0 | 33 | 7.5 | 0 | 0 | 0 | 5 | 11 | 450 | 270 | 357 | 269 | 9:30 PM | 12:30 AM | 160 | B | 1442 | 1372 | 96 | 1.04 | 20 | 0 | 0.15 | 0.013 | 42 | 14 | 420 | 8 | 35 | 0 | 4.18 | 3.65 | 2.04 | 0.16 | 0.0392 | 0.0097 | 0.0135 | <0.00050 | 0.0082 | 0.0077 | 0.0222 | 373 | 0.0028 | <0.00020 | 0.0223 | 0.0052 | 0.001 | 0.0011 | 0.0018 | 0.0027 | 0.0023 | >0.0050 | 0.0033 | 0.0042 | 0.0007 | 0.0013 | 0.0032 | 93.9 | 99.94 | 10.4 | 0.30% | 0
A&B | Bay-4 | SG01 | PO0398 | Bace Frame Cross Gear | 1000 / 999 | 7.5 | 6.8 | 0.3 | 0 | 268 | 0.181 | 3020 | 200 | 1070 | 0 | 2150 | 350 | 130 | 25 | 5 | 0 | 82 | 0 | 0 | 50 | 10.4 | 0 | 0 | 0 | 10 | 11 | 450 | 270 | 357 | 269 | 11:30 PM | 2:30 AM | 135 | C | 1432 | 1364 | 72 / 68 | 1.09 | 38 | 0 | 0.225 | 0.018 | 43 | 14 | 710 | 9 | 33 | 0 | 4.25 | 3.73 | 2.01 | 0.188 | 0.0382 | 0.0103 | 0.0184 | <0.00050 | 0.0111 | 0.0098 | 0.0272 | 373 | 0.0028 | 0.00038 | 0.0203 | 0.0036 | 0.0012 | 0.0011 | 0.0023 | 0.0026 | 0.0025 | >0.0050 | 0.003 | 0.0042 | 0.00059 | 0.0023 | 0.0034 | 93.9 | 100.03 | 10.93 | 0.32% | 0
A&B | Bay-3 | SGCu | PO0482 | UF 1300 AUTOSAND | 27B | 7.5 | 7 | 0.5 | 0 | 0.4 | 0.179 | 3210 | 0 | 1620 | 0 | 1250 | 1020 | 136 | 50 | 0 | 0 | 79 | 0 | 0 | 52 | 11 | 0 | 0 | 0 | 0 | 11 | 19 | 270 | 357 | 269 | 12:30 AM | 3:30 AM | 140 | D | 1440 | 1365 | 127 | 1.05 | 37 | 0 | 0.22 | 0.015 | 43 | 22 | 0 | 0 | 30 | 5 | 4.22 | 3.55 | 2.6 | 0.217 | 0.0387 | 0.0098 | 0.0185 | <0.00050 | 0.011 | 0.0093 | 0.379 | 373 | 0.0026 | 0.0016 | 0.019 | 0.0039 | 0.0016 | 0.0011 | 0.0022 | 0.0027 | 0.0013 | >0.0050 | 0.0026 | 0.0044 | 0.0012 | 0.0025 | 0.003 | 93.1 | 100.02 | 10.53 | 0.33% | 0
A&B | Bay-3 | SSDI | PO0296B | Clamp cly 660 | 22C | 9 | 8.9 | 0.1 | 0 | 268 | 0.199 | 3340 | 0 | 1420 | 0 | 2120 | 0 | 130 | 120 | 50 | 0 | 19 | 76 | 0 | 54 | 14 | 0 | 0 | 0 | 8 | 17 | 450 | 270 | 357 | 269 | 4:30 AM | 7:30 AM | 100 | A | 1451 | 1379 | 99 | 1.06 | 36 | 0 | 0.18 | 0.019 | 37 | 16 | 2120 | 24 | 24 | 0 | 4.25 | 3.51 | 2.91 | 0.158 | 0.0343 | 0.0072 | 0.0126 | 0.0007 | 0.187 | 0.0173 | 0.0133 | 373 | 0.0025 | 0.0023 | 0.0241 | 0.0027 | 0.006 | 0.0019 | 0.0027 | 0.001 | 0.0024 | >0.0050 | 0.00065 | 0.0047 | 0.00045 | 0.0075 | 0.0041 | 93 | 99.95 | 10.56 | 0.36% | 0
C | Bay-3 | SG01 | PO0484 | Main Carrier 4XM | 17 | 28 | 27.2 | 0.8 | 0 | 0.6 | 0.702 | 11530 | 0 | 2570 | 0 | 7680 | 1200 | 495 | 75 | 0 | 0 | 344 | 0 | 0 | 175 | 42 | 0 | 0 | 0 | 30 | 11 | 450 | 270 | 357 | 269 | 5:30 AM | 8:30 AM | 300 | C | 1436 / 1448 | 1365 | 183 | 1.23 | 140 | 0 | 0.84 | 0.015 | 41 | 9 | 4420 | 16 | 32 | 2 | 4.27 | 3.76 | 1.96 | 0.176 | 0.037 | 0.0067 | 0.0159 | <0.00050 | 0.0214 | 0.0078 | 0.0168 | 373 | 0.0025 | 0.0031 | 0.0238 | 0.0025 | 0.0009 | 0.001 | 0.002 | 0.003 | 0.0019 | >0.0050 | 0.0034 | 0.0049 | 0.00082 | 0.0033 | 0.0049 | 93.9 | 100 | 12.29 | 0.29% | 0
A&B | Bay-3 | SGCu | PO0482 | UF 1300 AUTOSAND | 28B | 7.5 | 7 | 0.5 | 0 | 268 | 0.174 | 3260 | 0 | 1860 | 0 | 300 | 2080 | 145 | 108 | 3 | 0 | 80 | 0 | 0 | 45 | 11 | 0 | 0 | 0 | 0 | 11 | 19 | 270 | 357 | 269 | 7:30 AM | 10:30 AM | 100 | C | 1440 | 1371 | 135 | 1.07 | 38 | 0 | 0.225 | 0.019 | 43 | 25 | 0 | 0 | 32 | 0 | 4.19 | 3.53 | 2.56 | 0.243 | 0.0329 | 0.0099 | 0.0195 | 0.0008 | 0.02 | 0.0103 | 0.373 | 373 | 0.0026 | 0.0016 | 0.02 | 0.0042 | 0.001 | 0.00094 | 0.0026 | 0.0027 | 0.0017 | >0.0050 | 0.0033 | 0.0048 | 0.0011 | 0.0019 | 0.0022 | 93.1 | 99.99 | 10.67 | 0.32% | 0
E | Bay-1 | SG01 | PO0488 | Bearing Block Lower 4XM | 19A, 19B, 19C, 19D 20A, 20B, 20C, 20D | 4.5 | 4.2 | 0.3 | 0 | 268 | 0.098 | 1750 | 0 | 540 | 0 | 1580 | 0 | 85 | 28 | 0 | 0 | 46 | 0 | 0 | 27 | 6.4 | 0 | 0 | 0 | 0 | 11 | 450 | 270 | 357 | 269 | 8:30 AM | 11:30 AM | 150 | C | 1440 | 1373 / 1366 | 58 / 62 | 1.02 | 18 | 0 | 0.135 | 0.013 | 39 | 12 | 630 | 14 | 35 | 0 | 4.24 | 3.72 | 2.02 | 0.158 | 0.0339 | 0.009 | 0.0124 | <0.00050 | 0.0066 | 0.0099 | 0.0273 | 373 | 0.0024 | <0.00020 | 0.0207 | 0.0042 | 0.0012 | 0.0015 | 0.0017 | 0.0027 | 0.003 | >0.0050 | 0.0033 | 0.0042 | 0.00068 | 0.0018 | 0.0036 | 93.9 | 99.99 | 10.22 | 0.34% | 0
E | Bay-1 | SG01 | PO0489 | Labyrinth Seal Gear Side 4XM ( 2 Cavity ) | 16A , 16B, 15A, 15B | 3.5 | 3 | 0.5 | 0 | 268 | 0.076 | 1430 | 0 | 540 | 0 | 1120 | 0 | 65 | 26 | 0 | 0 | 36 | 0 | 0 | 21 | 4.4 | 0 | 0 | 0 | 4 | 11 | 450 | 270 | 357 | 269 | 9:30 AM | 12:30 PM | 100 | C | 1442 | 1374 / 1368 | 50 / 52 | 1.03 | 14 | 0 | 0.105 | 0.014 | 41 | 15 | 410 | 12 | 32 | 0 | 4.28 | 3.75 | 2.05 | 0.147 | 0.0344 | 0.0089 | 0.0117 | <0.00050 | 0.0064 | 0.0082 | 0.0181 | 373 | 0.0023 | <0.00020 | 0.0201 | 0.004 | 0.0014 | 0.0016 | 0.0017 | 0.003 | 0.0029 | >0.0050 | 0.0034 | 0.0044 | 0.00069 | 0.0021 | 0.0041 | 93.9 | 100.03 | 10.29 | 0.34% | 0
E | Bay-1 | SSDI | PO0372 | Pillow Block | 975 | 3.6 | 3.4 | 0.2 | 0 | 268 | 0.08 | 1460 | 0 | 1410 | 0 | 730 | 0 | 45 | 128 | 10 | 0 | 19 | 19 | 0 | 22 | 5.1 | 0 | 0 | 0 | 0 | 11 | 450 | 270 | 357 | 269 | 1:30 PM | 4:30 PM | 110 | D | 1450 | 1382 | 66 | 1.06 | 15 | 0 | 0.108 | 0.014 | 41 | 39 | 0 | 0 | 20 | 0 | 4.18 | 3.18 | 3.92 | 0.177 | 0.0381 | 0.0075 | 0.0129 | <0.00050 | 0.0104 | 0.0176 | 0.0725 | 373 | 0.0025 | <0.00020 | 0.0318 | 0.0062 | 0.0061 | 0.0018 | 0.0029 | 0.0011 | 0.0015 | >0.0050 | 0.0014 | 0.0045 | 0.0006 | 0.0014 | 0.0016 | 92.5 | 100.04 | 10.56 | 0.33% | 0
E | Bay-1 | SG01 | PO0527 | MK4 MBH | 124 | 5.6 | 4.1 | 0.5 | 0 | 268 | 0.127 | 2380 | 0 | 980 | 0 | 1830 | 0 | 100 | 10 | 8 | 0 | 59 | 0 | 0 | 40 | 6.2 | 0 | 0 | 0 | 8 | 11 | 450 | 270 | 357 | 269 | 2:30 PM | 5:30 PM | 200 | D | 1440 | 1365 | 85 | 1.05 | 22 | 0 | 0.165 | 0.015 | 43 | 18 | 410 | 7 | 33 | 0 | 4.23 | 3.71 | 2.02 | 0.171 | 0.0373 | 0.0096 | 0.014 | <0.00050 | 0.011 | 0.0097 | 0.0277 | 373 | 0.0029 | 0.00033 | 0.023 | 0.0047 | 0.0013 | 0.0014 | 0.0017 | 0.0026 | 0.0031 | >0.0050 | 0.0034 | 0.0048 | 0.00066 | 0.0015 | 0.0039 | 93.9 | 100.01 | 10.54 | 0.32% | 0
E | Bay-1 | SG01 | PO0445 | Rotor Bearing Housing | 113 | 4.6 | 4.5 | 0.1 | 0 | 0.1 | 0.105 | 1910 | 0 | 630 | 0 | 1600 | 0 | 82 | 30 | 0 | 0 | 47 | 0 | 0 | 32 | 6.8 | 0 | 0 | 0 | 5 | 11 | 450 | 270 | 357 | 269 | 3:30 PM | 6:30 PM | 135 | A | 1440 | 1385 | 75 | 1.02 | 19 | 0 | 0.138 | 0.011 | 41 | 13 | 460 | 10 | 34 | 2 | 4.18 | 3.65 | 2.03 | 0.172 | 0.035 | 0.009 | 0.0157 | <0.00050 | 0.0087 | 0.0102 | 0.019 | 373 | 0.0026 | <0.00020 | 0.0228 | 0.0043 | 0.0012 | 0.0014 | 0.0017 | 0.0026 | 0.003 | >0.0050 | 0.0034 | 0.0047 | 0.00059 | 0.0028 | 0.0037 | 94 | 100.05 | 10.22 | 0.32% | 0
E | Bay-1 | SGCu | PO084B | 806 PLC Pattern B | M002-390 | 4.2 | 4 | 0.2 | 0 | 268 | 0.097 | 1760 | 0 | 1050 | 0 | 560 | 830 | 68 | 18 | 0 | 0 | 45 | 0 | 0 | 29 | 6 | 0 | 0 | 0 | 4 | 11 | 30 | 270 | 357 | 269 | 4:30 PM | 7:30 PM | 110 | A | 1442 | 1372 | 109 | 1.07 | 17 | 0 | 0.126 | 0.013 | 42 | 25 | 0 | 0 | 33 | 0 | 4.17 | 3.62 | 2.14 | 0.245 | 0.0363 | 0.0104 | 0.0177 | <0.00050 | 0.012 | 0.0073 | 0.728 | 373 | 0.0028 | 0.00054 | 0.0308 | 0.0055 | 0.0017 | 0.0013 | 0.002 | 0.0032 | 0.0025 | >0.0050 | 0.0038 | 0.0045 | 0.001 | 0.0022 | 0.0043 | 93.1 | 100.02 | 10.71 | 0.30% | 0
E | Bay-1 | SSDI | PO0372 | Pillow Block | 976 | 3.6 | 3.2 | 0.4 | 0 | 268 | 0.083 | 1310 | 0 | 1260 | 0 | 850 | 0 | 40 | 124 | 3 | 0 | 19 | 19 | 0 | 25 | 5 | 0 | 0 | 0 | 4 | 11 | 450 | 270 | 357 | 269 | 5:30 PM | 8:30 PM | 95 | A | 1465 | 1386 | 75 | 1.06 | 15 | 0 | 0.108 | 0.014 | 36 | 35 | 180 | 5 | 24 | 0 | 4.16 | 3.17 | 3.88 | 0.179 | 0.041 | 0.0089 | 0.0143 | <0.00050 | 0.0066 | 0.0201 | 0.0983 | 373 | 0.0023 | <0.00020 | 0.0346 | 0.0064 | 0.0058 | 0.0016 | 0.0028 | 0.00088 | 0.0014 | >0.0050 | 0.0013 | 0.0048 | 0.00053 | 0.0016 | 0.0014 | 92.5 | 100.02 | 10.56 | 0.32% | 0
E | Bay-1 | SG01 | PO0518 | MK4 Base Frame Cross Gear | 77 | 3.8 | 3.3 | 0.5 | 0 | 268 | 0.084 | 1620 | 0 | 630 | 0 | 1360 | 0 | 69 | 18 | 3 | 0 | 40 | 0 | 0 | 23 | 5.7 | 0 | 0 | 0 | 0 | 11 | 450 | 270 | 357 | 269 | 6:30 PM | 9:30 PM | 140 | B | 1440 | 1381 | 61 | 1.05 | 15 | 0 | 0.115 | 0.015 | 43 | 17 | 190 | 5 | 36 | 0 | 4.27 | 3.75 | 1.99 | 0.182 | 0.0424 | 0.0097 | 0.015 | <0.00050 | 0.0103 | 0.0091 | 0.0291 | 373 | 0.003 | 0.00052 | 0.0264 | 0.0045 | 0.0013 | 0.0013 | 0.0019 | 0.0028 | 0.0012 | >0.0050 | 0.0034 | 43 | 0.0006 | 0.0016 | 0.0043 | 93.9 | 143.03 | 10.53 | 0.34% | 0
E | Bay-1 | SG01 | PO0223B | MBH | 2955B | 5 | 4.4 | 0.6 | 0.1 | 0.2 | 0.109 | 1930 | 0 | 570 | 0 | 2060 | 0 | 85 | 18 | 0 | 0 | 52 | 0 | 0 | 30 | 6.5 | 0 | 0 | 0 | 5 | 11 | 450 | 270 | 357 | 269 | 8:30 PM | 11:30 PM | 110 | C | 1421 | 1373 | 94 | 1.04 | 20 | 0 | 0.15 | 0.013 | 39 | 11 | 240 | 5 | 41 | 4 | 4.15 | 3.62 | 2.04 | 0.169 | 0.038 | 0.0103 | 0.0147 | <0.00050 | 0.0108 | 0.0115 | 0.036 | 373 | 0.0029 | 0.00061 | 0.0209 | 0.0039 | 0.0015 | 0.0015 | 0.0019 | 0.003 | 0.003 | >0.0050 | 0.0033 | 0.0051 | 0.0007 | 0.0014 | 0.0043 | 93.9 | 99.95 | 10.4 | 0.32% | 0
A&B | Bay-4 | SG01 | PO0518 | MK4 Base Frame Cross Gear | 78 / 79 | 7.5 | 6.8 | 0.7 | 0 | 268 | 0.173 | 3130 | 0 | 740 | 0 | 2860 | 0 | 130 | 42 | 0 | 0 | 76 | 0 | 0 | 48 | 11.4 | 0 | 0 | 0 | 0 | 11 | 450 | 270 | 357 | 269 | 10:30 PM | 1:30 AM | 105 | D | 1436 | 1375 / 1370 | 71 / 62 | 1.01 | 37 | 0 | 0.225 | 0.015 | 42 | 10 | 770 | 10 | 38 | 0 | 4.28 | 3.75 | 2.04 | 0.185 | 0.0383 | 0.0088 | 0.0195 | <0.00050 | 0.0337 | 0.0084 | 0.0167 | 373 | 0.0026 | 0.0016 | 0.0199 | 0.0035 | 0.0017 | 0.0015 | 0.002 | 0.0034 | 0.0015 | 0.0026 | 0.0034 | 0.0045 | 0.00078 | 0.0014 | 0.0044 | 93.8 | 99.99 | 10.13 | 0.33% | 0
D | Bay-1 | SG01 | PO0429 | S120 Torque Arm | 187 | 3.6 | 3.2 | 0.4 | 0 | 1.6 | 0.079 | 740 | 0 | 430 | 0 | 700 | 0 | 33 | 2 | 0 | 0 | 37 | 0 | 0 | 22 | 4.8 | 0 | 0 | 0 | 5 | 11 | 450 | 270 | 357 | 269 | 3:30 AM | 6:30 AM | 175 | C | 1442 | 1363 | 73 | 1.03 | 15 | 0 | 0.108 | 0.015 | 21 | 12 | 130 | 4 | 19 | 44 | 4.29 | 3.78 | 1.95 | 0.167 | 0.037 | 0.0096 | 0.0157 | <0.00050 | 0.0119 | 0.0056 | 0.026 | 373 | 0.0025 | 0.0014 | 0.0195 | 0.0041 | 0.0021 | 0.0024 | 0.0018 | 0.0036 | 0.0032 | 0.0043 | 0.0039 | 0.0046 | 0.001 | 0.0024 | 0.001 | 93.9 | 100 | 10.28 | 0.34% | 0
D | Bay-1 | SGCu | PO084B | 806 PLC Pattern B | M002-391 | 4.4 | 3.9 | 0.5 | 0 | 0.2 | 0.095 | 1760 | 0 | 1050 | 0 | 680 | 710 | 69 | 15 | 3 | 5 | 46 | 0 | 0 | 28 | 4 | 0 | 0 | 0 | 4 | 11 | 28 | 270 | 357 | 269 | 6:30 AM | 9:30 AM | 115 | D | 1440 | 1365 | 90 | 1.05 | 17 | 0 | 0.126 | 0.017 | 40 | 24 | 0 | 0 | 32 | 5 | 4.12 | 3.58 | 2.09 | 0.263 | 0.0382 | 0.0108 | 0.0184 | <0.00050 | 0.0179 | 0.0068 | 0.71 | 373 | 0.0026 | 0.00092 | 0.0222 | 0.0058 | 0.0021 | 0.0017 | 0.0022 | 0.0033 | 0.0024 | 0.003 | 0.0035 | 0.0049 | 0.0009 | 0.0018 | 0.003 | 93.2 | 100.03 | 10.45 | 0.31% | 0
D | Bay-1 | SG01 | PO0223B | MBH | 2956B | 5 | 4.4 | 0.6 | 0 | 268 | 0.114 | 2230 | 0 | 920 | 0 | 1670 | 0 | 95 | 45 | 3 | 0 | 52 | 0 | 0 | 35 | 6.8 | 0 | 0 | 0 | 5 | 11 | 450 | 270 | 357 | 269 | 7:30 AM | 10:30 AM | 130 | D | 1438 | 1369 | 110 | 1.04 | 20 | 0 | 0.15 | 0.013 | 43 | 18 | 380 | 7 | 32 | 0 | 4.17 | 3.66 | 1.97 | 0.182 | 0.0382 | 0.0088 | 0.0164 | <0.00050 | 0.0098 | 0.009 | 0.0204 | 373 | 0.0025 | 0.0012 | 0.0172 | 0.0044 | 0.0015 | 0.003 | 0.0021 | 0.003 | 0.0026 | 0.0033 | 0.0034 | 0.0046 | 0.00077 | 0.0055 | 0.003 | 94 | 100.01 | 10.4 | 0.32% | 0
A&B | Bay-4 | SG01 | PO0518 | MK4 Base Frame Cross Gear | 80 / 81 | 7.5 | 7 | 0.5 | 0 | 268 | 0.17 | 3210 | 0 | 1040 | 0 | 2520 | 0 | 140 | 0 | 0 | 0 | 75 | 0 | 0 | 48 | 10.2 | 0 | 0 | 0 | 0 | 11 | 450 | 270 | 357 | 269 | 3:30 PM | 6:30 PM | 110 | C | 1438 | 1365 / 1360 | 62 / 62 | 1 | 37 | 0 | 0.255 | 0.012 | 43 | 14 | 730 | 10 | 34 | 0 | 4.23 | 3.71 | 2.02 | 0.192 | 0.0369 | 0.009 | 0.0175 | <0.00050 | 0.0191 | 0.01 | 0.0114 | 373 | 0.0025 | 0.0019 | 0.0239 | 0.0033 | 0.0015 | 0.0014 | 0.0021 | 0.0028 | 0.0013 | 0.0019 | 0.0031 | 0.0043 | 0.001 | 0.0019 | 0.0028 | 93.9 | 100.02 | 10 | 0.31% | 0
A&B | Bay-3 | SSDI | PO0333B | Clamp cly 450 | 41C | 6 | 5.9 | 0.1 | 0 | 268 | 0.137 | 2390 | 0 | 1800 | 0 | 1410 | 0 | 90 | 120 | 10 | 0 | 32 | 32 | 0 | 40 | 9 | 0 | 0 | 0 | 0 | 11 | 450 | 270 | 357 | 269 | 4:30 PM | 7:30 PM | 100 | C | 1442 | 1375 | 105 | 1.07 | 24 | 0 | 0.18 | 0.019 | 40 | 30 | 400 | 7 | 24 | 0 | 4.24 | 3.49 | 2.93 | 0.172 | 0.0367 | 0.0071 | 0.0144 | <0.00050 | 0.0071 | 0.0148 | 0.014 | 373 | 0.0023 | 0.0013 | 0.0243 | 0.0044 | 0.0064 | 0.0021 | 0.0027 | 0.0013 | 0.0014 | 0.0018 | 0.0013 | 0.0046 | 0.00039 | 0.0011 | 0.0027 | 93.2 | 99.98 | 10.67 | 0.36% | 0
A&B | Bay-4 | SG01 | PO0518 | MK4 Base Frame Cross Gear | 82 / 83 | 7.5 | 7 | 0.5 | 0 | 268 | 0.173 | 3150 | 0 | 1230 | 0 | 2270 | 330 | 130 | 43 | 4 | 0 | 77 | 0 | 0 | 48 | 10.2 | 0 | 0 | 0 | 0 | 11 | 450 | 270 | 357 | 269 | 9:30 PM | 12:30 AM | 115 | C | 1430 | 1375 / 1373 | 63 / 65 | 1.03 | 38 | 0 | 0.225 | 0.016 | 42 | 16 | 520 | 7 | 35 | 0 | 4.25 | 3.73 | 2 | 0.172 | 0.0363 | 0.0083 | 0.0152 | <0.00050 | 0.0097 | 0.0093 | 0.0111 | 373 | 0.0026 | 0.00053 | 0.019 | 0.0041 | 0.0016 | 0.0015 | 0.0018 | 0.0031 | 0.0013 | 0.002 | 0.0027 | 0.0045 | 0.00089 | 0.0035 | 0.0032 | 93.9 | 99.98 | 10.27 | 0.33% | 0
D | Bay-1 | SG01 | PO0509 | 4440 TA | 4 | 3.6 | 3.5 | 0.1 | 0 | 268 | 0.085 | 1420 | 0 | 680 | 0 | 1280 | 0 | 65 | 16 | 0 | 0 | 40 | 0 | 0 | 25 | 5.2 | 0 | 0 | 0 | 0 | 11 | 450 | 270 | 357 | 269 | 12:30 AM | 3:30 AM | 100 | C | 1440 | 1370 | 105 | 1.11 | 15 | 0 | 0.108 | 0.02 | 39 | 19 | 220 | 6 | 36 | 0 | 4.26 | 3.74 | 2.02 | 0.18 | 0.0374 | 0.011 | 0.0171 | <0.00050 | 0.0128 | 0.0087 | 0.0196 | 373 | 0.0027 | 0.0011 | 0.0171 | 0.0043 | 0.0017 | 0.0016 | 0.002 | 0.0033 | 0.0016 | 0.0028 | 0.0033 | 0.0049 | 0.0008 | 0.0015 | 0.0036 | 93.9 | 100.04 | 11.11 | 0.31% | 0
D | Bay-1 | SGCu | PO084B | 806 PLC Pattern B | M002-392 | 4.2 | 4.1 | 0.1 | 0 | 268 | 0.099 | 1760 | 0 | 1050 | 0 | 620 | 770 | 65 | 15 | 0 | 4 | 46 | 0 | 0 | 30 | 6 | 0 | 0 | 0 | 4 | 11 | 25 | 270 | 357 | 269 | 1:30 AM | 4:30 AM | 105 | D | 1445 | 1380 | 95 | 1.1 | 17 | 0 | 0.126 | 0.016 | 42 | 25 | 0 | 0 | 33 | 0 | 4.18 | 3.63 | 2.14 | 0.262 | 0.0356 | 0.0119 | 0.0182 | <0.00050 | 0.012 | 0.0085 | 0.731 | 373 | 0.0031 | 0.00096 | 0.0218 | 0.0052 | 0.0022 | 0.0017 | 0.0023 | 0.0035 | 0.0027 | 0.0043 | 0.0035 | 0.005 | 0.001 | 0.002 | 0.0034 | 93 | 99.95 | 10.95 | 0.31% | 0
D | Bay-1 | SGCu | PO0449 | 3K SGRE stage 2 (4 Cavity) | M002-201, M003-201, M004-201, M005-201 | 6 | 5.9 | 0.1 | 0 | 268 | 0.137 | 2530 | 0 | 1500 | 0 | 1050 | 920 | 100 | 14 | 2 | 0 | 62 | 0 | 0 | 42 | 8.8 | 0 | 0 | 0 | 9 | 11 | 30 | 270 | 357 | 269 | 2:30 AM | 5:30 AM | 140 | D | 1455 | 1372 | 124 | 1.03 | 24 | 0 | 0.18 | 0.012 | 42 | 25 | 0 | 0 | 33 | 0 | 4.22 | 3.67 | 2.13 | 0.211 | 0.0367 | 0.0089 | 0.0186 | <0.00050 | 0.0107 | 0.007 | 0.618 | 373 | 0.0031 | 0.0012 | 0.0262 | 0.0055 | 0.0019 | 0.0016 | 0.0021 | 0.0034 | 0.0024 | 0.0045 | 0.0032 | 0.0049 | 0.0009 | 0.0052 | 0.0022 | 93.2 | 100.02 | 10.33 | 0.32% | 0
D | Bay-1 | SG01 | PO0294 | Rotor Hub 750 kw | 128 | 4.5 | 3.1 | 0.3 | 0 | 0.2 | 0.102 | 1720 | 0 | 620 | 0 | 1630 | 0 | 86 | 3 | 0 | 0 | 47 | 0 | 0 | 32 | 4.5 | 0 | 0 | 0 | 5 | 11 | 450 | 270 | 357 | 269 | 4:30 AM | 7:30 AM | 100 | A | 1436 | 1372 | 64 | 1.04 | 18 | 0 | 0.135 | 0.012 | 38 | 14 | 330 | 7 | 36 | 4 | 4.27 | 3.75 | 1.99 | 0.175 | 0.0402 | 0.009 | 0.0152 | <0.00050 | 0.0097 | 0.0079 | 0.0201 | 373 | 0.0027 | <0.00020 | 0.0194 | 0.0041 | 0.0018 | 0.0018 | 0.0018 | 0.0034 | 0.0026 | 0.0038 | 0.0036 | 0.0044 | 0.00051 | 0.0012 | 0.0043 | 93.9 | 100.01 | 10.44 | 0.32% | 0
D | Bay-1 | SGCu | PO0343 | S120PLC | 577B | 4.6 | 4.5 | 0.1 | 0 | 268 | 0.104 | 1940 | 0 | 790 | 0 | 1060 | 810 | 75 | 14 | 0 | 4 | 46 | 0 | 0 | 32 | 6.7 | 0 | 0 | 0 | 5 | 11 | 28 | 270 | 357 | 269 | 6:30 AM | 9:30 AM | 115 | A | 1438 | 1373 | 79 | 1 | 19 | 0 | 0.138 | 0.011 | 42 | 17 | 0 | 0 | 41 | 0 | 4.15 | 3.61 | 2.11 | 0.25 | 0.0326 | 0.0087 | 0.0181 | <0.00050 | 0.0103 | 0.0096 | 0.711 | 373 | 0.0033 | 0.00048 | 0.0213 | 0.0051 | 0.0018 | 0.0017 | 0.0021 | 0.0036 | 0.0027 | >0.0050 | 0.0035 | 0.005 | 0.00071 | 0.0023 | 0.0033 | 93.1 | 99.96 | 10 | 0.33% | 0
D | Bay-1 | SG01 | PO0223B | MBH | 2958B | 5 | 4.6 | 0.4 | 0 | 268 | 0.109 | 2090 | 0 | 710 | 0 | 1780 | 0 | 95 | 24 | 0 | 0 | 52 | 0 | 0 | 30 | 6.8 | 0 | 0 | 0 | 0 | 11 | 450 | 270 | 357 | 269 | 7:30 AM | 10:30 AM | 125 | B | 1445 | 1365 | 101 | 1.04 | 20 | 0 | 0.15 | 0.015 | 42 | 14 | 420 | 8 | 36 | 0 | 4.18 | 3.65 | 2.06 | 0.169 | 0.0362 | 0.0083 | 0.0141 | <0.00050 | 0.0096 | 0.008 | 0.021 | 373 | 0.0025 | <0.00020 | 0.0173 | 0.0038 | 0.0016 | 0.0016 | 0.0017 | 0.003 | 0.0013 | 0.0033 | 0.0035 | 0.0044 | 0.00056 | 0.0013 | 0.0037 | 93.9 | 99.97 | 10.4 | 0.34% | 0
A&B | Bay-4 | SG01 | PO0438 | W14X MBH | 482 | 8.5 | 8.4 | 0.1 | 0 | 268 | 0.194 | 3300 | 250 | 1230 | 0 | 2550 | 530 | 140 | 5 | 2 | 0 | 85 | 0 | 0 | 55 | 12 | 0 | 0 | 0 | 10 | 11 | 450 | 270 | 357 | 269 | 9:30 AM | 12:30 PM | 110 | C | 1441 | 1376 | 90 | 1 | 42 | 0 | 0.255 | 0.016 | 42 | 14 | 640 | 8 | 36 | 0 | 4.19 | 3.68 | 1.95 | 0.184 | 0.0382 | 0.0091 | 0.0176 | <0.00050 | 0.0138 | 0.0074 | 0.0153 | 373 | 0.0029 | 0.00081 | 0.0192 | 0.0038 | 0.0017 | 0.0015 | 0.0018 | 0.0034 | 0.0023 | 0.002 | 0.0028 | 0.0047 | 0.00098 | 0.0021 | 0.0044 | 94 | 100.01 | 10 | 0.32% | 0
A&B | Bay-4 | SG01 | PO0518 | MK4 Base Frame Cross Gear | 84 / 85 | 7.5 | 7 | 0.5 | 0 | 0.3 | 0.175 | 3240 | 0 | 1040 | 0 | 2360 | 360 | 130 | 25 | 0 | 0 | 79 | 0 | 0 | 48 | 10.2 | 0 | 0 | 0 | 6 | 11 | 450 | 270 | 357 | 269 | 2:30 PM | 5:30 PM | 120 | B | 1440 | 1376 / 1372 | 67 / 84 | 1.05 | 38 | 0 | 0.225 | 0.017 | 43 | 14 | 200 | 3 | 36 | 4 | 4.27 | 3.75 | 2.02 | 0.163 | 0.0376 | 0.0092 | 0.016 | <0.00050 | 0.0099 | 0.0095 | 0.0164 | 373 | 0.0024 | <0.00020 | 0.0193 | 0.0044 | 0.0015 | 0.0015 | 0.0021 | 0.0028 | 0.0023 | 0.0025 | 0.0032 | 0.0048 | 0.00098 | 0.0017 | 0.0033 | 93.9 | 100.02 | 10.53 | 0.33% | 0
D | Bay-1 | SG01 | PO0445 | Rotor Bearing Housing | 114 | 5.5 | 4.5 | 0.1 | 0 | 268 | 0.121 | 2250 | 0 | 790 | 0 | 2150 | 0 | 100 | 45 | 0 | 0 | 57 | 0 | 0 | 33 | 8.8 | 0 | 0 | 0 | 0 | 11 | 450 | 270 | 357 | 269 | 3:30 PM | 6:30 PM | 95 | C | 1445 | 1362 | 90 | 1.04 | 22 | 0 | 0.165 | 0.014 | 41 | 14 | 310 | 6 | 39 | 0 | 4.19 | 3.66 | 2.05 | 0.167 | 0.0371 | 0.0082 | 0.0148 | <0.00050 | 0.0093 | 0.0087 | 0.0153 | 373 | 0.0027 | <0.00020 | 0.017 | 0.0039 | 0.0015 | 0.0016 | 0.0017 | 0.003 | 0.0014 | 0.0023 | 0.0033 | 0.0047 | 0.00047 | 0.0017 | 0.0036 | 93.9 | 99.96 | 10.36 | 0.35% | 0
D | Bay-1 | SG01 | PO0223B | MBH | 2959B | 5 | 4.4 | 0.6 | 0 | 0.4 | 0.118 | 2090 | 0 | 1100 | 0 | 1260 | 0 | 90 | 25 | 8 | 0 | 56 | 0 | 0 | 35 | 6.8 | 0 | 0 | 0 | 0 | 11 | 450 | 270 | 357 | 269 | 5:30 PM | 8:30 PM | 150 | C | 1437 | 1370 | 110 | 1.12 | 20 | 0 | 0.15 | 0.016 | 42 | 22 | 150 | 3 | 25 | 8 | 4.2 | 3.67 | 2.05 | 0.173 | 0.0364 | 0.0086 | 0.0152 | <0.00050 | 0.0125 | 0.0063 | 0.0252 | 373 | 0.0027 | 0.00021 | 0.0171 | 0.0039 | 0.0015 | 0.0014 | 0.0018 | 0.0031 | 0.0013 | 0.0025 | 0.0036 | 0.0046 | 0.00049 | 0.0013 | 0.0043 | 93.9 | 99.99 | 11.2 | 0.32% | 0
D | Bay-1 | SG01 | PO0429 | S120 Torque Arm | 188 | 3.8 | 2.9 | 0.9 | 0 | 268 | 0.087 | 1520 | 0 | 670 | 0 | 1250 | 0 | 70 | 6 | 2 | 0 | 40 | 0 | 0 | 26 | 5.1 | 0 | 0 | 0 | 4 | 11 | 450 | 270 | 357 | 269 | 6:30 PM | 9:30 PM | 100 | D | 1442 | 1370 | 68 | 1.05 | 16 | 0 | 0.114 | 0.014 | 40 | 18 | 360 | 9 | 33 | 0 | 4.27 | 3.75 | 1.99 | 0.188 | 0.0392 | 0.0102 | 0.015 | <0.00050 | 0.0105 | 0.0061 | 0.018 | 373 | 0.0025 | <0.00020 | 0.0205 | 0.0041 | 0.0016 | 0.0017 | 0.0019 | 0.0033 | 0.0023 | 0.0034 | 0.0035 | 0.0047 | 0.00064 | 0.0017 | 0.005 | 93.9 | 100.02 | 10.53 | 0.32% | 0
D | Bay-1 | SG01 | PO0429 | S120 Torque Arm | 189 | 3.5 | 3.1 | 0.1 | 0 | 268 | 0.074 | 1470 | 0 | 470 | 0 | 1350 | 0 | 70 | 19 | 2 | 0 | 33 | 0 | 0 | 23 | 4.5 | 0 | 0 | 0 | 4 | 11 | 450 | 270 | 357 | 269 | 9:30 PM | 12:30 AM | 110 | A | 1440 | 1375 | 94 | 0.94 | 13 | 0 | 0.096 | 0.013 | 42 | 13 | 210 | 6 | 39 | 0 | 4.23 | 3.71 | 1.99 | 0.206 | 0.0366 | 0.0079 | 0.0172 | <0.00050 | 0.0091 | 0.0113 | 0.0099 | 373 | 0.0024 | <0.00020 | 0.0209 | 0.0041 | 0.0015 | 0.0017 | 0.0019 | 0.0032 | 0.0023 | >0.0050 | 0.0038 | 0.0049 | 0.00065 | 0.0016 | 0.004 | 93.9 | 99.99 | 9.43 | 0.33% | 0
A&B | Bay-4 | SG01 | PO0438 | W14X MBH | 485 | 8.5 | 8.4 | 0.1 | 0 | 268 | 0.202 | 3530 | 0 | 1300 | 0 | 3030 | 440 | 150 | 10 | 2 | 0 | 92 | 0 | 0 | 55 | 12.5 | 0 | 0 | 0 | 8 | 11 | 450 | 270 | 357 | 269 | 4:30 AM | 7:30 AM | 140 | D | 1434 | 1372 | 100 | 1.08 | 42 | 0 | 0.255 | 0.019 | 42 | 15 | 200 | 2 | 41 | 0 | 4.21 | 3.7 | 1.95 | 0.195 | 0.0401 | 0.0098 | 0.0157 | <0.00050 | 0.0093 | 0.0099 | 0.0353 | 373 | 0.0025 | 0.0008 | 0.0194 | 0.0045 | 0.0017 | 0.0016 | 0.0019 | 0.0033 | 0.0027 | 0.0037 | 0.0034 | 0.0046 | 0.0012 | 0.0016 | 0.0035 | 93.9 | 99.96 | 10.82 | 0.33% | 0
A&B | Bay-4 | SG01 | PO0518 | MK4 Base Frame Cross Gear | 86 / 87 | 7.5 | 6.8 | 0.3 | 0.4 | 268 | 0.181 | 3170 | 0 | 1040 | 0 | 2360 | 320 | 130 | 10 | 5 | 0 | 83 | 0 | 0 | 50 | 10.2 | 0 | 0 | 0 | 8 | 11 | 450 | 270 | 357 | 269 | 6:30 AM | 9:30 AM | 115 | A | 1433 | 1372 | 67 / 84 | 1.11 | 38 | 0 | 0.225 | 0.017 | 42 | 14 | 610 | 8 | 36 | 0 | 4.26 | 3.73 | 2.03 | 0.185 | 0.0398 | 0.0094 | 0.0173 | <0.00050 | 0.0151 | 0.01 | 0.0112 | 373 | 0.0026 | 0.00092 | 0.0201 | 0.0042 | 0.0014 | 0.0016 | 0.0019 | 0.0034 | 0.0022 | 0.0026 | 0.004 | 0.0047 | 0.00091 | 0.0025 | 0.0035 | 93.9 | 100.05 | 11.07 | 0.33% | 0
A&B | Bay-3 | SGCu | PO0126 | UF 1300 Regular | 490 | 7.5 | 7 | 0.5 | 0 | 268 | 0.179 | 0 | 0 | 1330 | 0 | 2090 | 730 | 130 | 95 | 3 | 0 | 80 | 0 | 0 | 50 | 10.5 | 0 | 0 | 0 | 0 | 11 | 18 | 270 | 357 | 269 | 7:30 AM | 10:30 AM | 115 | B | 1432 | 1374 | 99 | 1.07 | 38 | 0 | 0.225 | 0.014 | 45 | 18 | 0 | 0 | 38 | 0 | 4.19 | 3.54 | 2.53 | 0.242 | 0.0377 | 0.0077 | 0.0201 | <0.00050 | 0.011 | 0.0113 | 0.378 | 373 | 0.0029 | 0.0018 | 0.0247 | 0.0068 | 0.0018 | 0.0012 | 0.0021 | 0.0029 | 0.0012 | 0.0017 | 0.003 | 0.0044 | 0.0011 | 0.0025 | 0.0023 | 93.1 | 99.98 | 10.67 | 0.34% | 0
D | Bay-1 | SG01 | PO0488 | Bearing Block Lower 4XM | 24A, 24B, 24C, 24D | 3 | 2.1 | 0.9 | 0 | 268 | 0.064 | 1440 | 0 | 410 | 0 | 1230 | 0 | 65 | 3 | 0 | 0 | 31 | 0 | 0 | 18 | 3.2 | 0 | 0 | 0 | 0 | 11 | 450 | 270 | 357 | 269 | 8:30 AM | 11:30 AM | 105 | C | 1443 | 1371 | 61 | 1.03 | 12 | 0 | 0.09 | 0.014 | 41 | 12 | 420 | 12 | 35 | 0 | 4.23 | 3.73 | 1.91 | 0.208 | 0.0366 | 0.0092 | 0.0185 | <0.00050 | 0.0181 | 0.0052 | 0.0314 | 373 | 0.0026 | 0.00035 | 0.0207 | 0.0047 | 0.0017 | 0.002 | 0.002 | 0.0035 | 0.0015 | >0.0050 | 0.0041 | 0.0043 | 0.00072 | 0.0055 | 0.0045 | 93.9 | 99.97 | 10.33 | 0.34% | 0
D | Bay-1 | SG01 | PO0527 | MK4 MBH | 131 | 4.2 | 4.1 | 0.1 | 0 | 268 | 0.094 | 1720 | 0 | 1050 | 0 | 1430 | 0 | 79 | 15 | 0 | 0 | 41 | 0 | 0 | 30 | 6.2 | 0 | 0 | 0 | 6 | 11 | 450 | 270 | 357 | 269 | 10:30 AM | 1:30 PM | 140 | D | 1426 | 1368 | 75 | 0.98 | 17 | 0 | 0.126 | 0.01 | 41 | 25 | 0 | 0 | 34 | 0 | 4.22 | 3.71 | 1.98 | 0.184 | 0.0384 | 0.0087 | 0.0169 | <0.00050 | 0.0121 | 0.0075 | 0.0255 | 373 | 0.003 | <0.00020 | 0.0237 | 0.0046 | 0.0016 | 0.0017 | 0.002 | 0.003 | 0.0027 | 0.0046 | 0.0036 | 0.0048 | 0.00069 | 0.0029 | 0.0034 | 93.9 | 99.99 | 9.76 | 0.32% | 0
D | Bay-1 | SG01 | PO0223B | MBH | 2960B | 5 | 4.4 | 0.6 | 0 | 268 | 0.118 | 2110 | 0 | 710 | 0 | 2180 | 0 | 92 | 12 | 2 | 0 | 56 | 0 | 0 | 35 | 6.8 | 0 | 0 | 0 | 5 | 11 | 450 | 270 | 357 | 269 | 11:30 AM | 2:30 PM | 135 | D | 1438 | 1365 | 100 | 1.12 | 20 | 0 | 0.15 | 0.015 | 42 | 14 | 0 | 0 | 44 | 0 | 4.16 | 3.65 | 1.97 | 0.207 | 0.0399 | 0.0083 | 0.0188 | <0.00050 | 0.0148 | 0.0085 | 0.0112 | 373 | 0.0027 | 0.00053 | 0.0236 | 0.0044 | 0.0017 | 0.0017 | 0.002 | 0.0035 | 0.0022 | 0.0034 | 0.0037 | 0.0048 | 0.00077 | 0.0083 | 0.0043 | 94 | 100.04 | 11.2 | 0.31% | 0
A&B | Bay-3 | SG01 | PO0506 | Nordex RBH 5XM | 12 | 8.2 | 8.1 | 0.1 | 0 | 268 | 0.188 | 3260 | 0 | 890 | 0 | 2780 | 0 | 140 | 12 | 2 | 0 | 83 | 0 | 0 | 52 | 12 | 0 | 0 | 0 | 8 | 11 | 450 | 270 | 357 | 269 | 6:30 PM | 9:30 PM | 110 | D | 1438 | 1368 | 105 | 1.01 | 41 | 0 | 0.246 | 0.017 | 40 | 11 | 1270 | 15 | 34 | 0 | 4.19 | 3.69 | 1.93 | 0.174 | 0.0351 | 0.0106 | 0.0164 | <0.00050 | 0.0104 | 0.0094 | 0.041 | 373 | 0.0025 | 0.0012 | 0.019 | 0.0032 | 0.0017 | 0.0018 | 0.0018 | 0.0032 | 0.0024 | 0.0041 | 0.0034 | 0.0047 | 0.00065 | 0.0027 | 0.0034 | 94 | 100.01 | 10.12 | 0.34% | 0
A&B | Bay-4 | SG01 | PO0438 | W14X MBH | 486 | 8.5 | 8.4 | 0.1 | 0 | 0.4 | 0.195 | 3410 | 0 | 1330 | 0 | 2300 | 480 | 140 | 40 | 0 | 0 | 85 | 0 | 0 | 55 | 12.5 | 0 | 0 | 0 | 8 | 11 | 450 | 270 | 357 | 269 | 8:30 PM | 11:30 PM | 115 | D | 1437 | 1374 | 92 | 1 | 42 | 0 | 0.255 | 0.016 | 40 | 16 | 580 | 7 | 33 | 5 | 4.21 | 3.69 | 2 | 0.19 | 0.038 | 0.0086 | 0.017 | <0.00050 | 0.0092 | 0.0092 | 0.0177 | 373 | 0.0025 | 0.0014 | 0.0257 | 0.0037 | 0.0017 | 0.0016 | 0.0019 | 0.0031 | 0.0029 | 0.0026 | 0.0032 | 0.0044 | 0.0011 | 0.0014 | 0.0035 | 93.9 | 99.98 | 10 | 0.34% | 0
A&B | Bay-4 | SG01 | PO0518 | MK4 Base Frame Cross Gear | 88 / 89 | 7.5 | 6.8 | 0.3 | 0.4 | 268 | 0.171 | 3160 | 0 | 1030 | 0 | 2220 | 310 | 130 | 30 | 0 | 0 | 80 | 0 | 0 | 50 | 10.4 | 0 | 0 | 0 | 5 | 11 | 450 | 270 | 357 | 269 | 10:30 PM | 1:30 AM | 100 | A | 1429 | 1366 | 64 / 69 | 1.07 | 30 | 0 | 0.225 | 0.015 | 42 | 14 | 780 | 10 | 34 | 0 | 4.26 | 3.75 | 1.96 | 0.185 | 0.038 | 0.0084 | 0.0185 | <0.00050 | 0.0104 | 0.0103 | 0.0309 | 373 | 0.0025 | 0.00095 | 0.0215 | 0.0032 | 0.0018 | 0.0017 | 0.0018 | 0.003 | 0.0021 | 0.0021 | 0.0031 | 0.0044 | 0.0011 | 0.0019 | 0.0046 | 93.9 | 100.01 | 10.67 | 0.33% | 0
D | Bay-1 | SGCu | PO0449 | 3K SGRE stage 2 (4 Cavity) | M002-202, M003-202, M004-202, M005-202 | 6 | 5.8 | 0.2 | 0 | 268 | 0.13 | 2420 | 0 | 950 | 0 | 1950 | 680 | 105 | 30 | 0 | 0 | 61 | 0 | 0 | 36 | 9 | 0 | 0 | 0 | 0 | 11 | 33 | 270 | 357 | 269 | 1:30 AM | 4:30 AM | 150 | C | 1425 | 1373 | 121 | 1.02 | 24 | 0 | 0.18 | 0.012 | 40 | 16 | 0 | 0 | 44 | 0 | 4.17 | 3.63 | 2.1 | 0.216 | 0.0339 | 0.0093 | 0.0181 | <0.00050 | 0.0104 | 0.006 | 0.656 | 373 | 0.0026 | 0.00021 | 0.0254 | 0.0049 | 0.0031 | 0.0018 | 0.0032 | 0.0034 | 0.0013 | 0.0032 | 0.0035 | 0.0046 | 0.0012 | 0.0022 | 0.0027 | 93.2 | 99.98 | 10.17 | 0.31% | 0
D | Bay-1 | SGCu | PO0343 | S120PLC | 578B | 4.6 | 4.5 | 0.1 | 0 | 268 | 0.107 | 1930 | 0 | 1150 | 0 | 770 | 750 | 73 | 20 | 0 | 4 | 46 | 0 | 0 | 35 | 6.8 | 0 | 0 | 0 | 5 | 11 | 29 | 270 | 357 | 269 | 3:30 AM | 6:30 AM | 135 | C | 1440 | 1378 | 69 | 1 | 19 | 0 | 0.138 | 0.01 | 42 | 25 | 0 | 0 | 33 | 0 | 4.15 | 3.6 | 2.13 | 0.259 | 0.0338 | 0.0091 | 0.0174 | <0.00050 | 0.0108 | 0.0079 | 0.722 | 373 | 0.0027 | 0.00036 | 0.028 | 0.005 | 0.0027 | 0.0015 | 0.0021 | 0.0028 | 0.0013 | >0.0050 | 0.0037 | 0.0044 | 0.00092 | 0.0021 | 0.0029 | 93.1 | 99.99 | 10 | 0.31% | 0
D | Bay-1 | SG01 | PO0223B | MBH | 2962B | 5 | 4.4 | 0.6 | 0 | 268 | 0.115 | 2200 | 0 | 1150 | 0 | 1550 | 0 | 92 | 20 | 0 | 0 | 54 | 0 | 0 | 35 | 6 | 0 | 0 | 0 | 0 | 11 | 450 | 270 | 357 | 269 | 4:30 AM | 7:30 AM | 130 | D | 1435 | 1368 | 100 | 1.08 | 20 | 0 | 0.15 | 0.014 | 44 | 23 | 100 | 2 | 31 | 0 | 4.17 | 3.64 | 2.04 | 0.196 | 0.0379 | 0.0102 | 0.0176 | <0.00050 | 0.025 | 0.0086 | 0.0279 | 373 | 0.0031 | 0.00058 | 0.0235 | 0.0046 | 0.0016 | 0.0015 | 0.0021 | 0.0031 | 0.0022 | 0.0032 | 0.0036 | 0.0046 | 0.00057 | 0.0018 | 0.0047 | 93.9 | 100 | 10.8 | 0.30% | 0
D | Bay-1 | SG01 | PO0487 | 4XM Bearing Block Upper 4 Cavity | 22A, 22B, 22C, 22D 21A, 21B, 21C, 21D | 3 | 2.65 | 0.35 | 0 | 268 | 0.063 | 2160 | 0 | 710 | 0 | 2480 | 0 | 97 | 0 | 0 | 0 | 31 | 0 | 0 | 18 | 2 | 0 | 0 | 0 | 3 | 11 | 450 | 270 | 357 | 269 | 8:30 AM | 11:30 AM | 195 | C | 1420 | 1374 / 1368 | 62 / 58 | 1.03 | 12 | 0 | 0.09 | 0.016 | 39 | 13 | 150 | 3 | 45 | 0 | 4.2 | 3.69 | 1.96 | 0.191 | 0.0361 | 0.0107 | 0.0229 | <0.00050 | 0.0274 | 0.0043 | 0.0303 | 373 | 0.0031 | 0.0005 | 0.0191 | 0.0036 | 0.0016 | 0.0016 | 0.0019 | 0.0032 | 0.0014 | 0.0034 | 0.0037 | 0.0044 | 0.0006 | 0.0018 | 0.0036 | 93.9 | 99.97 | 10.33 | 0.33% | 0
D | Bay-1 | SG01 | PO0492 | 4XM Casing Cover Rotor Side | 11A , 11B | 2.5 | 2.2 | 0.3 | 0 | 268 | 0.055 | 0 | 0 | 0 | 0 | 0 | 0 | 0 | 0 | 0 | 0 | 26 | 0 | 0 | 16 | 3.3 | 0 | 0 | 0 | 0 | 11 | 450 | 270 | 357 | 269 | 9:30 AM | 12:30 PM | 180 | C | 1430 | 1374 | 64 | 1.04 | 10 | 0 | 0.08 | 0.016 | 0 | 0 | 0 | 0 | 0 | 0 | 4.22 | 3.7 | 1.99 | 0.192 | 0.0363 | 0.0098 | 0.0229 | <0.00050 | 0.0274 | 0.0057 | 0.0299 | 373 | 0.0029 | 0.00042 | 0.0184 | 0.0037 | 0.0014 | 0.0015 | 0.002 | 0.0032 | 0.0013 | 0.0033 | 0.0034 | 0.004 | 0.0006 | 0.0018 | 0.0041 | 93.9 | 100.01 | 10.4 | 0.34% | 0
C | Bay-3 | SG01 | PO0406 | Main Carrier | 252 | 16 | 15.7 | 0.3 | 0 | 268 | 0.381 | 6460 | 250 | 2440 | 0 | 4810 | 620 | 275 | 40 | 0 | 0 | 193 | 0 | 0 | 100 | 24 | 0 | 0 | 0 | 20 | 11 | 450 | 270 | 357 | 269 | 10:30 AM | 1:30 PM | 210 | C | 1441 | 1366 | 150 | 1.21 | 64 | 0 | 0.48 | 0.016 | 42 | 15 | 1420 | 9 | 34 | 0 | 4.26 | 3.74 | 1.99 | 0.197 | 0.0387 | 0.008 | 0.0215 | <0.00050 | 0.012 | 0.0085 | 0.0243 | 373 | 0.0026 | 0.0011 | 0.0191 | 0.0038 | 0.0016 | 0.0016 | 0.002 | 0.0031 | 0.0026 | 0.003 | 0.0036 | 0.0047 | 0.00088 | 0.0023 | 0.0043 | 93.9 | 100.04 | 12.06 | 0.30% | 0
A&B | Bay-4 | SG01 | PO0518 | MK4 Base Frame Cross Gear | 90 / 91 | 7.5 | 6.8 | 0.4 | 0.3 | 268 | 0.181 | 4500 | 0 | 1510 | 0 | 2910 | 530 | 185 | 50 | 0 | 0 | 82 | 0 | 0 | 50 | 10.4 | 0 | 0 | 0 | 10 | 11 | 450 | 270 | 357 | 269 | 12:30 PM | 3:30 PM | 140 | D | 1432 | 1370 | 78 / 71 | 1.09 | 38 | 0 | 0.225 | 0.017 | 43 | 14 | 1050 | 10 | 33 | 0 | 4.26 | 3.76 | 1.94 | 0.189 | 0.0377 | 0.0091 | 0.0174 | <0.00050 | 0.0095 | 0.0111 | 0.0134 | 373 | 0.0027 | 0.0014 | 0.0217 | 0.0041 | 0.0019 | 0.0018 | 0.0021 | 0.0031 | 0.0029 | 0.0026 | 0.0033 | 0.0044 | 0.0012 | 0.0016 | 0.0041 | 93.9 | 99.99 | 10.93 | 0.33% | 0
C | Bay-3 | SG01 | PO0485 | Senvion Hub 4XM | 21 | 28 | 27.5 | 0.5 | 0.6 | 3 | 0.709 | 10430 | 0 | 3040 | 0 | 8310 | 0 | 380 | 45 | 20 | 0 | 351 | 0 | 0 | 175 | 42 | 0 | 0 | 0 | 25 | 11 | 450 | 270 | 357 | 269 | 1:30 PM | 4:30 PM | 200 | A | 1450 / 1440 | 1365 | 300 | 1.25 | 140 | 0 | 0.84 | 0.02 | 36 | 11 | 3820 | 13 | 29 | 10 | 4.26 | 3.75 | 1.96 | 0.181 | 0.0376 | 0.0083 | 0.0168 | <0.00050 | 0.0245 | 0.0082 | 0.014 | 373 | 0.0025 | 0.00085 | 0.019 | 0.0033 | 0.0013 | 0.0016 | 0.0026 | 0.003 | 0.0021 | 0.0036 | 0.0035 | 0.0048 | 0.00069 | 0.0019 | 0.0045 | 93.9 | 99.99 | 12.54 | 0.29% | 0
A&B | Bay-3 | SSDI | PO0380A | WT19 PLC | 1 | 9.2 | 8.8 | 0.4 | 0 | 268 | 0.196 | 3750 | 0 | 2830 | 0 | 2190 | 0 | 115 | 345 | 10 | 0 | 45 | 45 | 0 | 55 | 14 | 0 | 0 | 0 | 10 | 11 | 450 | 270 | 357 | 269 | 2:30 PM | 5:30 PM | 155 | A | 1440 | 1379 | 87 | 0.98 | 37 | 0 | 0.275 | 0.015 | 41 | 31 | 430 | 5 | 24 | 0 | 4.18 | 3.17 | 3.94 | 0.197 | 0.0402 | 0.0081 | 0.0144 | <0.00050 | 0.0076 | 0.0341 | 0.145 | 373 | 0.0024 | 0.00084 | 0.0325 | 0.0057 | 0.0061 | 0.0019 | 0.0031 | 0.0011 | 0.0035 | 0.0047 | 0.0015 | 0.0045 | 0.00047 | 0.0023 | 0.0017 | 92.3 | 99.97 | 9.78 | 0.35% | 0
A&B | Bay-4 | SG01 | PO0518 | MK4 Base Frame Cross Gear | 92 | 4 | 3.6 | 0.4 | 0 | 268 | 0.09 | 4230 | 0 | 1550 | 0 | 3830 | 560 | 180 | 23 | 10 | 0 | 44 | 0 | 0 | 25 | 5.1 | 0 | 0 | 0 | 10 | 11 | 450 | 270 | 357 | 269 | 3:30 PM | 6:30 PM | 165 | B | 1440 | 1376 | 75 | 1.1 | 16 | 0 | 0.115 | 0.021 | 40 | 15 | 330 | 3 | 42 | 0 | 4.26 | 3.72 | 2.07 | 0.198 | 0.0395 | 0.01 | 0.0176 | <0.00050 | 0.0112 | 0.0111 | 0.0207 | 373 | 0.0028 | 0.0013 | 0.0211 | 0.0041 | 0.0014 | 0.0014 | 0.002 | 0.003 | 0.0035 | 0.0028 | 0.0035 | 0.0049 | 0.00089 | 0.0018 | 0.0042 | 93.8 | 99.99 | 11 | 0.33% | 0
C | Bay-3 | SG01 | PO0392 | Senvion Rotor Hub | 247 | 16 | 15.6 | 0.4 | 0 | 0.5 | 0.38 | 6670 | 0 | 2340 | 0 | 4220 | 820 | 280 | 58 | 0 | 0 | 192 | 0 | 0 | 100 | 24 | 0 | 0 | 0 | 20 | 11 | 450 | 270 | 357 | 269 | 6:30 PM | 9:30 PM | 155 | C | 1443 | 1365 | 120 | 1.2 | 64 | 0 | 0.48 | 0.017 | 42 | 15 | 1450 | 9 | 32 | 3 | 4.26 | 3.74 | 2.01 | 0.181 | 0.0382 | 0.0073 | 0.0166 | <0.00050 | 0.0182 | 0.0097 | 0.013 | 373 | 0.0026 | 0.0015 | 0.0206 | 0.0037 | 0.0016 | 0.0017 | 0.002 | 0.0031 | 0.0031 | 0.0029 | 0.0036 | 0.0046 | 0.00082 | 0.0027 | 0.0041 | 93.9 | 100.03 | 12 | 0.31% | 0
A&B | Bay-3 | SGCu | PO0126 | UF 1300 Regular | 491 | 7.5 | 7 | 0.5 | 0.3 | 268 | 0.173 | 3170 | 0 | 1650 | 0 | 2160 | 520 | 135 | 50 | 50 | 0 | 76 | 0 | 0 | 48 | 11 | 0 | 0 | 0 | 8 | 11 | 16 | 270 | 357 | 269 | 8:30 PM | 11:30 PM | 125 | B | 1436 | 1372 | 120 | 1.01 | 38 | 0 | 0.225 | 0.014 | 42 | 22 | 0 | 0 | 36 | 0 | 4.24 | 3.58 | 2.56 | 0.224 | 0.0383 | 0.0074 | 0.0199 | <0.00050 | 0.0088 | 0.0102 | 0.374 | 373 | 0.0029 | 0.002 | 0.0198 | 0.0048 | 0.002 | 0.0017 | 0.0022 | 0.0033 | 0.0028 | 0.0025 | 0.0031 | 0.0045 | 0.0011 | 0.0016 | 0.0029 | 93.1 | 100.02 | 10.13 | 0.35% | 0
D | Bay-1 | SG01 | PO0223B | MBH | 2963B | 5 | 4.6 | 0.4 | 0 | 268 | 0.113 | 2210 | 0 | 640 | 0 | 2230 | 0 | 93 | 0 | 0 | 0 | 51 | 0 | 0 | 35 | 7 | 0 | 0 | 0 | 0 | 11 | 450 | 270 | 357 | 269 | 12:30 AM | 3:30 AM | 175 | A | 1438 | 1371 | 100 | 1.02 | 20 | 0 | 0.15 | 0.013 | 41 | 12 | 320 | 6 | 41 | 0 | 4.17 | 3.64 | 2.03 | 0.164 | 0.0381 | 0.0081 | 0.0141 | <0.00050 | 0.0098 | 0.0057 | 0.0134 | 373 | 0.0027 | 0.00059 | 0.0208 | 0.0036 | 0.0015 | 0.0016 | 0.0019 | 0.003 | 0.0012 | 0.0049 | 0.0036 | 0.0048 | 0.0006 | 0.0014 | 0.0046 | 94 | 100.02 | 10.2 | 0.33% | 0
D | Bay-1 | SG01 | PO0223B | MBH | 2964B | 5 | 4.6 | 0.4 | 0 | 268 | 0.109 | 2110 | 0 | 830 | 0 | 1820 | 0 | 95 | 25 | 5 | 0 | 52 | 0 | 0 | 30 | 7 | 0 | 0 | 0 | 4 | 11 | 450 | 270 | 357 | 269 | 9:30 AM | 12:30 PM | 125 | B | 1438 | 1363 | 105 | 1.04 | 20 | 0 | 0.15 | 0.015 | 42 | 17 | 240 | 5 | 36 | 0 | 4.17 | 3.65 | 2.02 | 0.18 | 0.0389 | 0.011 | 0.0155 | <0.00050 | 0.0085 | 0.0087 | 0.0261 | 373 | 0.0027 | 0.00088 | 0.0229 | 0.0037 | 0.0019 | 0.0017 | 0.0019 | 0.0031 | 0.0014 | 0.004 | 0.0038 | 0.0043 | 0.00063 | 0.0016 | 0.0037 | 93.9 | 99.96 | 10.4 | 0.32% | 0
D | Bay-1 | SG01 | PO0527 | MK4 MBH | 137 | 4.2 | 4.1 | 0.1 | 0 | 268 | 0.096 | 1770 | 0 | 760 | 0 | 1380 | 0 | 75 | 15 | 2 | 0 | 43 | 0 | 0 | 30 | 6.2 | 0 | 0 | 0 | 0 | 11 | 450 | 270 | 357 | 269 | 4:30 PM | 7:30 PM | 110 | C | 1440 | 1350 | 75 | 1.02 | 17 | 0 | 0.126 | 0.012 | 42 | 18 | 290 | 7 | 33 | 0 | 4.23 | 3.72 | 1.97 | 0.167 | 0.0391 | 0.0082 | 0.0136 | <0.00050 | 0.0083 | 0.0058 | 0.0393 | 373 | 0.0026 | 0.00034 | 0.0235 | 0.0039 | 0.002 | 0.0017 | 0.0017 | 0.0033 | 0.0012 | 0.0025 | 0.0033 | 0.0044 | 0.00058 | 0.0012 | 0.003 | 93.9 | 99.97 | 10.24 | 0.32% | 0
D | Bay-1 | SG01 | PO0223B | MBH | 2965B | 5 | 4.6 | 0.4 | 0 | 268 | 0.121 | 2050 | 0 | 640 | 0 | 2070 | 0 | 90 | 19 | 7 | 0 | 53 | 0 | 0 | 35 | 7 | 0 | 0 | 0 | 0 | 11 | 450 | 270 | 357 | 269 | 7:30 PM | 10:30 PM | 135 | D | 1439 | 1373 | 104 | 1.06 | 26 | 0 | 0.15 | 0.013 | 41 | 13 | 240 | 5 | 41 | 0 | 4.17 | 3.64 | 2.04 | 0.166 | 0.0386 | 0.0098 | 0.0133 | <0.00050 | 0.0161 | 0.0066 | 0.0137 | 373 | 0.0024 | 0.0004 | 0.022 | 0.0039 | 0.002 | 0.0021 | 0.0019 | 0.0038 | 0.0015 | 0.0028 | 0.0041 | 0.0051 | 0.00067 | 0.0015 | 0.0051 | 94 | 100.04 | 10.6 | 0.30% | 0
D | Bay-1 | SG01 | PO0223B | MBH | 2966B | 5 | 4.6 | 0.4 | 0 | 0.5 | 0.109 | 1790 | 0 | 760 | 0 | 1640 | 0 | 75 | 15 | 4 | 0 | 52 | 0 | 0 | 30 | 7 | 0 | 0 | 0 | 0 | 11 | 450 | 270 | 357 | 269 | 11:30 PM | 2:30 AM | 115 | A | 1445 | 1364 | 102 | 1.04 | 20 | 0 | 0.15 | 0.015 | 36 | 15 | 310 | 6 | 33 | 10 | 4.18 | 3.66 | 2.02 | 0.17 | 0.0366 | 0.0093 | 0.0165 | <0.00050 | 0.0086 | 0.0074 | 0.0235 | 373 | 0.0023 | 0.0004 | 0.0179 | 0.0043 | 0.002 | 0.0018 | 0.0021 | 0.0034 | 0.0014 | 0.0031 | 0.0034 | 0.0049 | 0.00075 | 0.0013 | 0.0032 | 94 | 100.04 | 10.4 | 0.33% | 0
D | Bay-1 | SG01 | PO0509 | 4440 TA | 5 | 5 | 3.3 | 0.2 | 0 | 268 | 0.115 | 2050 | 0 | 780 | 0 | 1790 | 0 | 95 | 0 | 0 | 0 | 50 | 0 | 0 | 35 | 5.3 | 0 | 0 | 0 | 5 | 11 | 450 | 270 | 357 | 269 | 12:30 AM | 3:30 AM | 160 | C | 1430 | 1366 | 75 | 1 | 25 | 0 | 0.15 | 0.012 | 41 | 16 | 380 | 8 | 36 | 0 | 4.23 | 3.73 | 1.94 | 0.163 | 0.0366 | 0.0085 | 0.0159 | <0.00050 | 0.008 | 0.0061 | 0.0265 | 373 | 0.0022 | 0.00028 | 0.0188 | 0.0046 | 0.0019 | 0.0018 | 0.0019 | 0.0032 | 0.0024 | 0.004 | 0.0035 | 0.0045 | 0.0007 | 0.0014 | 0.0028 | 94 | 100.03 | 10 | 0.32% | 0
C | Bay-4 | SG01 | PO0518 | MK4 Base Frame Cross Gear | 93 / 94 | 7.5 | 6.8 | 0.7 | 0 | 1 | 0.167 | 6440 | 0 | 2850 | 0 | 4600 | 0 | 275 | 35 | 10 | 0 | 69 | 0 | 0 | 48 | 11.4 | 0 | 0 | 0 | 15 | 11 | 450 | 270 | 357 | 269 | 2:30 AM | 5:30 AM | 235 | D | 1435 | 1373 | 55 / 65 | 0.92 | 38 | 0 | 0.225 | 0.018 | 40 | 18 | 1110 | 7 | 29 | 6 | 4.27 | 3.74 | 2.03 | 0.169 | 0.0384 | 0.009 | 0.0165 | <0.00050 | 0.0206 | 0.0094 | 0.0268 | 373 | 0.0023 | 0.00096 | 0.0192 | 0.0044 | 0.0019 | 0.0016 | 0.002 | 0.0034 | 0.0027 | 0.0025 | 0.0034 | 0.0048 | 0.00067 | 0.0031 | 0.0038 | 93.8 | 99.95 | 9.2 | 0.38% | 0
D | Bay-1 | SG01 | PO0527 | MK4 MBH | 139 | 4.2 | 4.1 | 0.3 | 0 | 268 | 0.095 | 1850 | 0 | 920 | 0 | 1450 | 0 | 81 | 20 | 0 | 0 | 42 | 0 | 0 | 30 | 6.2 | 0 | 0 | 0 | 0 | 11 | 450 | 270 | 357 | 269 | 8:30 AM | 11:30 AM | 115 | C | 1432 | 1360 | 66 | 1 | 17 | 0 | 0.126 | 0.012 | 42 | 21 | 180 | 4 | 33 | 0 | 4.25 | 3.73 | 2.01 | 0.154 | 0.0354 | 0.009 | 0.0142 | <0.00050 | 0.0085 | 0.0106 | 0.0101 | 373 | 0.0022 | 0.00031 | 0.0171 | 0.0039 | 0.0019 | 0.0018 | 0.0018 | 0.0028 | 0.0044 | 0.0046 | 0.0035 | 0.0045 | 0.00069 | 0.0013 | 0.0028 | 93.9 | 99.98 | 10 | 0.32% | 0
D | Bay-1 | SGCu | PO0449 | 3K SGRE stage 2 (4 Cavity) | M002-204, M003-204, M004-204, M005-204 | 6 | 5.9 | 0.1 | 0 | 268 | 0.137 | 2520 | 0 | 1500 | 0 | 1030 | 950 | 100 | 18 | 1 | 0 | 62 | 0 | 0 | 42 | 8.8 | 0 | 0 | 0 | 9 | 11 | 28 | 270 | 357 | 269 | 9:30 AM | 12:30 PM | 170 | C | 1450 | 1372 | 145 | 1.03 | 24 | 0 | 0.18 | 0.012 | 42 | 25 | 0 | 0 | 33 | 0 | 4.18 | 3.63 | 2.11 | 0.186 | 0.035 | 0.0093 | 0.018 | <0.00050 | 0.0078 | 0.006 | 0.634 | 373 | 0.0025 | 0.00051 | 0.0233 | 0.0051 | 0.0022 | 0.0018 | 0.0021 | 0.0034 | 0.0025 | 0.0047 | 0.0034 | 0.005 | 0.0011 | 0.0016 | 0.0029 | 93.3 | 100.04 | 10.33 | 0.32% | 0
D | Bay-1 | SG01 | PO0429 | S120 Torque Arm | 192 | 3.6 | 3.2 | 0.4 | 0 | 268 | 0.08 | 1480 | 0 | 500 | 0 | 1400 | 0 | 67 | 8 | 5 | 0 | 38 | 0 | 0 | 22 | 4.8 | 0 | 0 | 0 | 4 | 11 | 450 | 270 | 357 | 269 | 12:30 PM | 3:30 PM | 115 | A | 1443 | 1370 | 68 | 1.06 | 15 | 0 | 0.108 | 0.015 | 41 | 14 | 220 | 6 | 39 | 0 | 4.28 | 3.76 | 2.02 | 0.162 | 0.0371 | 0.0086 | 0.016 | <0.00050 | 0.0124 | 0.0058 | 0.0353 | 373 | 0.0023 | 0.00049 | 0.017 | 0.0038 | 0.002 | 0.0019 | 0.0021 | 0.003 | 0.0014 | 0.0027 | 0.0036 | 0.0046 | 0.00073 | 0.0015 | 0.0039 | 93.8 | 99.95 | 10.56 | 0.33% | 0
A&B | Bay-4 | SG01 | PO0518 | MK4 Base Frame Cross Gear | 95 / 96 | 7.5 | 6.8 | 0.4 | 0.3 | 268 | 0.183 | 3260 | 100 | 1040 | 0 | 2370 | 0 | 130 | 35 | 0 | 0 | 84 | 0 | 0 | 50 | 10.4 | 0 | 0 | 0 | 5 | 11 | 450 | 270 | 357 | 269 | 6:30 PM | 9:30 PM | 95 | B | 1430 | 1375 | 69 / 71 | 1.12 | 38 | 0 | 0.225 | 0.019 | 45 | 14 | 730 | 10 | 32 | 0 | 4.26 | 3.73 | 2.04 | 0.173 | 0.0372 | 0.0113 | 0.0154 | <0.00050 | 0.0296 | 0.0076 | 0.0232 | 373 | 0.0023 | 0.00085 | 0.0177 | 0.0036 | 0.0016 | 0.0016 | 0.0018 | 0.0031 | 0.0022 | 0.0024 | 0.0035 | 0.0043 | 0.00061 | 0.0016 | 0.0043 | 93.8 | 99.96 | 11.2 | 0.32% | 0
A&B | Bay-3 | SSDI | PO0296B | Clamp cly 660 | 24C | 9 | 8.6 | 0.4 | 0 | 268 | 0.19 | 3320 | 0 | 1360 | 0 | 2160 | 0 | 125 | 167 | 2 | 0 | 18 | 68 | 0 | 54 | 13.5 | 0 | 0 | 0 | 0 | 16 | 450 | 270 | 357 | 269 | 7:30 PM | 10:30 PM | 130 | C | 1445 | 1381 | 91 | 0.96 | 36 | 0 | 0.18 | 0.012 | 37 | 15 | 2160 | 24 | 24 | 0 | 4.25 | 3.5 | 2.94 | 0.182 | 0.032 | 0.0075 | 0.0134 | <0.00050 | 0.188 | 0.0134 | 0.0227 | 373 | 0.002 | 0.00037 | 0.0237 | 0.0038 | 0.0065 | 0.0024 | 0.0027 | 0.0013 | 0.0016 | 0.0026 | 0.0008 | 0.004 | 0.00053 | 0.0013 | <0.00040 | 93 | 99.99 | 9.56 | 0.34% | 0
D | Bay-1 | SGCu | PO0343 | S120PLC | 581B | 4.5 | 4.5 | 0.2 | 0 | 268 | 0.104 | 1980 | 0 | 890 | 0 | 1020 | 810 | 77 | 14 | 5 | 0 | 47 | 0 | 0 | 32 | 6.7 | 0 | 0 | 0 | 0 | 11 | 33 | 270 | 357 | 269 | 11:30 PM | 2:30 AM | 160 | D | 1439 | 1373 | 81 | 1.04 | 18 | 0 | 0.135 | 0.015 | 42 | 19 | 0 | 0 | 39 | 0 | 4.15 | 3.6 | 2.12 | 0.258 | 0.0337 | 0.0106 | 0.0237 | <0.00050 | 0.0163 | 0.0077 | 0.725 | 373 | 0.0028 | 0.00057 | 0.0226 | 0.0052 | 0.0019 | 0.0016 | 0.0022 | 0.0033 | 0.002 | 0.0029 | 0.0034 | 0.0044 | 0.00085 | 0.0017 | 0.0043 | 93.1 | 100 | 10.44 | 0.32% | 0
D | Bay-1 | SSDI | PO0532 | MK4 Upper Block 6 Cavity | 42A,42B,42C,42D,42E,42F/ 43A,43B,43C,43D,43E,43F | 4.2 | 4 | 0.2 | 0 | 268 | 0.093 | 1620 | 0 | 1550 | 0 | 620 | 410 | 51 | 161 | 3 | 0 | 22 | 22 | 0 | 26 | 6 | 0 | 0 | 0 | 0 | 11 | 450 | 270 | 357 | 269 | 12:30 AM | 3:30 AM | 110 | A | 1445 | 1383 / 1378 | 53 / 56 | 1.05 | 17 | 0 | 0.126 | 0.013 | 39 | 37 | 0 | 0 | 25 | 0 | 4.19 | 3.19 | 3.93 | 0.193 | 0.0423 | 0.0069 | 0.0171 | <0.00050 | 0.0093 | 0.0198 | 0.0992 | 373 | 0.0023 | 0.00023 | 0.0304 | 0.006 | 0.0065 | 0.0022 | 0.003 | 0.0011 | 0.0015 | 0.0035 | 0.0013 | 0.0045 | 0.00056 | 0.0017 | <0.00040 | 92.4 | 100.01 | 10.48 | 0.35% | 0
A&B | Bay-3 | SG01 | PO0506 | Nordex RBH 5XM | 14 | 8 | 7.8 | 0.2 | 0 | 268 | 0.172 | 3160 | 0 | 790 | 0 | 3070 | 0 | 140 | 15 | 12 | 0 | 80 | 0 | 0 | 48 | 12 | 0 | 0 | 0 | 8 | 11 | 450 | 270 | 357 | 269 | 5:30 AM | 8:30 AM | 155 | C | 1440 | 1372 | 74 | 1 | 32 | 0 | 0.24 | 0.015 | 40 | 10 | 980 | 12 | 38 | 0 | 4.21 | 3.7 | 1.99 | 0.181 | 0.034 | 0.0091 | 0.0199 | <0.00050 | 0.0212 | 0.0092 | 0.017 | 373 | 0.0027 | 0.00074 | 0.0193 | 0.0035 | 0.0019 | 0.0019 | 0.0019 | 0.0031 | 0.0031 | 0.0032 | 0.0032 | 0.0046 | 0.00073 | 0.0014 | 0.004 | 93.9 | 99.97 | 10 | 0.31% | 0
A&B | Bay-3 | SSDI | PO0333B | Clamp cly 450 | 43C | 6 | 5.9 | 0.1 | 0 | 268 | 0.127 | 2360 | 0 | 1800 | 0 | 1110 | 320 | 80 | 80 | 28 | 0 | 29 | 29 | 0 | 36 | 9 | 0 | 0 | 0 | 0 | 11 | 450 | 270 | 357 | 269 | 7:30 AM | 10:30 AM | 95 | C | 1435 | 1377 | 97 | 0.97 | 24 | 0 | 0.18 | 0.015 | 39 | 30 | 410 | 7 | 24 | 0 | 4.23 | 3.48 | 2.91 | 0.017 | 0.0369 | 0.0076 | 0.0149 | <0.00050 | 0.0133 | 0.0139 | 0.038 | 373 | 0.0024 | 0.00051 | 0.0233 | 0.0049 | 0.0064 | 0.0022 | 0.0028 | 0.0013 | 0.0013 | 0.003 | 0.0015 | 0.0048 | 0.00066 | 0.0011 | 0.0004 | 93.2 | 99.83 | 9.67 | 0.36% | 0
A&B | Bay-4 | SG01 | PO0486 | 4XM MBH | 22 | 6.8 | 6.7 | 0.1 | 0 | 268 | 0.158 | 2810 | 0 | 1080 | 0 | 2170 | 210 | 115 | 22 | 0 | 0 | 69 | 0 | 0 | 44 | 10.5 | 0 | 0 | 0 | 8 | 11 | 450 | 270 | 357 | 269 | 8:30 AM | 11:30 AM | 85 | D | 1432 | 1368 | 60 | 1.01 | 34 | 0 | 0.204 | 0.016 | 41 | 16 | 530 | 8 | 35 | 0 | 4.21 | 3.69 | 2 | 0.187 | 0.0362 | 0.0087 | 0.016 | <0.00050 | 0.0191 | 0.0094 | 0.0233 | 373 | 0.0025 | 0.0008 | 0.0168 | 0.0035 | 0.0018 | 0.0016 | 0.0018 | 0.0033 | 0.0033 | 0.0025 | 0.0033 | 0.0045 | 0.00065 | 0.0014 | 0.0035 | 93.9 | 99.98 | 10.15 | 0.33% | 0
A&B | Bay-4 | SG01 | PO0518 | MK4 Base Frame Cross Gear | 98` / 97 | 7.5 | 6.8 | 0.7 | 0 | 268 | 0.175 | 3220 | 0 | 1320 | 0 | 1860 | 360 | 125 | 25 | 0 | 0 | 77 | 0 | 0 | 48 | 11.4 | 0 | 0 | 0 | 8 | 11 | 450 | 270 | 357 | 269 | 9:30 AM | 12:30 PM | 130 | D | 1435 | 1373 / 1365 | 63 / 63 | 1.03 | 38 | 0 | 0.225 | 0.017 | 43 | 18 | 740 | 10 | 30 | 0 | 4.27 | 3.76 | 1.97 | 0.17 | 0.0381 | 0.0117 | 0.0163 | <0.00050 | 0.0109 | 0.0074 | 0.0183 | 373 | 0.0024 | 0.0013 | 0.0186 | 0.0034 | 0.0018 | 0.0017 | 0.0017 | 0.0034 | 0.0028 | 0.0023 | 0.0033 | 0.0047 | 0.00079 | 0.0085 | 0.0025 | 93.9 | 100 | 10.27 | 0.30% | 0
A&B | Bay-3 | SSDI | PO0449A | 3K SGRE Stage 2 4 Cavity PLC | M002-002, M003-002, M004-002, M005-002 | 7.5 | 7.2 | 0.3 | 0 | 268 | 0.168 | 3030 | 0 | 2400 | 0 | 1520 | 0 | 85 | 235 | 10 | 0 | 37 | 37 | 0 | 45 | 11 | 0 | 0 | 0 | 0 | 11 | 450 | 270 | 357 | 269 | 11:30 AM | 2:30 PM | 115 | A | 1440 | 1377 | 126 | 0.99 | 38 | 0 | 0.225 | 0.015 | 40 | 32 | 550 | 7 | 20 | 0 | 4.16 | 3.17 | 3.87 | 0.167 | 0.0405 | 0.0082 | 0.0129 | <0.00050 | 0.0179 | 0.0247 | 0.0103 | 373 | 0.0022 | 0.00026 | 0.0307 | 0.0048 | 0.0063 | 0.002 | 0.0029 | 0.0013 | 0.0016 | 0.003 | 0.0016 | 0.0043 | 0.00042 | 0.0011 | <0.00040 | 92.6 | 100.02 | 9.87 | 0.35% | 0
C | Bay-3 | SG01 | PO0485 | Senvion Hub 4XM | 22 | 28 | 27.5 | 0.5 | 0 | 268 | 0.687 | 11600 | 0 | 4280 | 0 | 8110 | 830 | 480 | 70 | 48 | 0 | 336 | 0 | 0 | 168 | 42 | 0 | 0 | 0 | 20 | 11 | 450 | 270 | 357 | 269 | 1:30 PM | 4:30 PM | 290 | C | 1447 / 1445 | 1373 | 250 | 1.2 | 140 | 0 | 0.84 | 0.011 | 41 | 15 | 3180 | 11 | 32 | 0 | 4.26 | 3.75 | 1.97 | 0.177 | 0.0373 | 0.0063 | 0.0163 | <0.00050 | 0.013 | 0.008 | 0.0157 | 373 | 0.0027 | 0.00057 | 0.0184 | 0.0036 | 0.0017 | 0.0017 | 0.0019 | 0.0032 | 0.002 | 0.0037 | 0.0031 | 0.0052 | 0.00082 | 0.0016 | 0.0034 | 93.9 | 99.98 | 12 | 0.25% | 0
D | Bay-1 | SSDI | PO0372 | Pillow Block | 980 | 3.6 | 3.3 | 0.3 | 0 | 268 | 0.083 | 1330 | 30 | 1410 | 0 | 780 | 0 | 40 | 130 | 10 | 0 | 19 | 19 | 0 | 25 | 5 | 0 | 0 | 0 | 0 | 11 | 450 | 270 | 357 | 269 | 2:30 PM | 5:30 PM | 90 | C | 1460 | 1382 | 79 | 1.06 | 15 | 0 | 0.108 | 0.015 | 38 | 39 | 50 | 1 | 22 | 0 | 4.15 | 3.16 | 3.87 | 0.16 | 0.04 | 0.008 | 0.0141 | <0.00050 | 0.0061 | 0.0211 | 0.0358 | 373 | 0.0021 | <0.00020 | 0.0288 | 0.0062 | 0.0067 | 0.0021 | 0.0028 | 0.0011 | 0.0013 | 0.0034 | 0.0014 | 0.0044 | 0.00061 | 0.00099 | <0.00040 | 92.6 | 100.02 | 10.56 | 0.33% | 0
D | Bay-1 | SG01 | PO0445 | Rotor Bearing Housing | 115 | 4.6 | 4.5 | 0.1 | 0 | 268 | 0.107 | 1940 | 0 | 840 | 0 | 1510 | 0 | 80 | 17 | 0 | 0 | 49 | 0 | 0 | 32 | 6.8 | 0 | 0 | 0 | 5 | 11 | 450 | 270 | 357 | 269 | 3:30 PM | 6:30 PM | 125 | C | 1436 | 1360 | 75 | 1.07 | 19 | 0 | 0.138 | 0.018 | 42 | 18 | 310 | 7 | 33 | 0 | 4.18 | 3.66 | 2 | 0.168 | 0.0387 | 0.0097 | 0.0167 | <0.00050 | 0.0116 | 0.0072 | 0.0135 | 373 | 0.0023 | 0.00048 | 0.018 | 0.0041 | 0.0019 | 0.0016 | 0.0018 | 0.0029 | 0.0028 | 0.0024 | 0.0034 | 0.0043 | 0.00081 | 0.0022 | 0.0032 | 94 | 100.02 | 10.65 | 0.32% | 0
D | Bay-1 | SG01 | PO0527 | MK4 MBH | 144 | 4.6 | 4.2 | 0.4 | 0 | 268 | 0.101 | 1990 | 0 | 790 | 0 | 1490 | 0 | 85 | 32 | 3 | 0 | 48 | 0 | 0 | 28 | 6.3 | 0 | 0 | 0 | 0 | 11 | 450 | 270 | 357 | 269 | 8:30 PM | 11:30 PM | 65 | A | 1445 | 1369 | 71 | 1.04 | 19 | 0 | 0.138 | 0.014 | 43 | 17 | 330 | 7 | 32 | 0 | 4.23 | 3.71 | 2.02 | 0.161 | 0.0384 | 0.0089 | 0.0147 | <0.00050 | 0.0073 | 0.008 | 0.0199 | 373 | 0.002 | 0.00052 | 0.0205 | 0.0038 | 0.0017 | 0.0017 | 0.0017 | 0.0034 | 0.0017 | 0.0026 | 0.0038 | 0.0046 | 0.00049 | 0.0011 | 0.0025 | 93.9 | 99.98 | 10.43 | 0.32% | 0
D | Bay-1 | SG01 | PO0488 | Bearing Block Lower 4XM | 25A, 25B, 25C, 25D | 2.5 | 2.2 | 0.1 | 0 | 268 | 0.053 | 1440 | 0 | 510 | 0 | 1230 | 0 | 65 | 18 | 3 | 0 | 25 | 0 | 0 | 15 | 3.2 | 0 | 0 | 0 | 0 | 11 | 450 | 270 | 357 | 269 | 9:30 PM | 12:30 AM | 110 | A | 1445 | 1368 | 60 | 1 | 10 | 0 | 0.075 | 0.013 | 41 | 15 | 320 | 9 | 35 | 0 | 4.26 | 3.73 | 2.03 | 0.148 | 0.0364 | 0.0081 | 0.0116 | <0.00050 | 0.0085 | 0.0064 | 0.0105 | 373 | 0.0023 | 0.00033 | 0.0197 | 0.0034 | 0.002 | 0.002 | 0.0017 | 0.0035 | 0.0016 | >0.0050 | 0.0036 | 0.0047 | 0.00056 | 0.0011 | 0.0029 | 93.9 | 99.98 | 10 | 0.34% | 0
D | Bay-1 | SG01 | PO0223B | MBH | 2969B | 5 | 4.4 | 0.6 | 0.3 | 1 | 0.113 | 1760 | 100 | 820 | 0 | 1350 | 0 | 70 | 15 | 15 | 0 | 51 | 0 | 0 | 35 | 6.8 | 0 | 0 | 0 | 5 | 11 | 450 | 270 | 357 | 269 | 10:30 PM | 1:30 AM | 130 | B | 1430 | 1368 | 102 | 1.02 | 20 | 0 | 0.15 | 0.012 | 35 | 15 | 270 | 5 | 25 | 19 | 4.16 | 3.63 | 2.04 | 0.164 | 0.0351 | 0.0078 | 0.0135 | <0.00050 | 0.009 | 0.0096 | 0.0129 | 373 | 0.0025 | 0.00072 | 0.021 | 0.0035 | 0.0017 | 0.0016 | 0.0017 | 0.0031 | 0.0025 | 0.0032 | 0.0034 | 0.0046 | 0.00055 | 0.0012 | 0.0034 | 94 | 100.02 | 10.2 | 0.32% | 0
A&B / D | Bay-3 | SG01 | PO0392 | Senvion Rotor Hub | 249 | 16 | 15.2 | 0.8 | 0 | 268 | 0.4 | 6360 | 0 | 2190 | 0 | 5430 | 730 | 287 | 95 | 11 | 0 | 195 | 0 | 0 | 101 | 24 | 0 | 0 | 0 | 20 | 11 | 450 | 270 | 357 | 269 | 11:30 PM | 2:30 AM | 200 | C | 1444 / 1440 / 1420 | 1370 | 117 | 1.22 | 80 | 0 | 0.48 | 0.012 | 40 | 14 | 1290 | 8 | 39 | 0 | 4.25 | 3.74 | 1.97 | 0.165 | 0.0364 | 0.0068 | 0.0144 | <0.00050 | 0.0083 | 0.0092 | 0.0097 | 373 | 0.0024 | 0.00029 | 0.0198 | 0.0037 | 0.0016 | 0.0018 | 0.0016 | 0.0037 | 0.0031 | 0.0031 | 0.0034 | 0.0036 | 0.00094 | 0.0013 | 0.0023 | 94 | 100.05 | 12.19 | 0.25% | 0
A&B | Bay-4 | SG01 | PO0518 | MK4 Base Frame Cross Gear | 99 | 4 | 3.4 | 0.6 | 0 | 268 | 0.092 | 4210 | 120 | 1560 | 0 | 2940 | 540 | 175 | 10 | 31 | 0 | 42 | 0 | 0 | 25 | 5.2 | 0 | 0 | 0 | 5 | 11 | 450 | 270 | 357 | 269 | 12:30 AM | 3:30 AM | 155 | D | 1432 | 1366 | 64 | 1.05 | 20 | 0 | 0.12 | 0.013 | 42 | 15 | 830 | 8 | 34 | 0 | 4.27 | 3.77 | 1.93 | 0.175 | 0.0372 | 0.0095 | 0.0148 | <0.00050 | 0.0099 | 0.0077 | 0.021 | 373 | 0.0024 | 0.00083 | 0.0203 | 0.0035 | 0.0016 | 0.0017 | 0.0023 | 0.0033 | 0.002 | 0.0023 | 0.0035 | 0.0047 | 0.0013 | 0.0012 | 0.0021 | 93.9 | 99.97 | 10.5 | 0.30% | 0
C | Bay-3 | SG01 | PO0378 | G145 Hub | 254 | 24 | 23.3 | 0.7 | 0 | 268 | 0.608 | 9720 | 0 | 2870 | 0 | 8510 | 420 | 440 | 150 | 0 | 0 | 305 | 0 | 0 | 145 | 36 | 0 | 0 | 0 | 20 | 11 | 450 | 270 | 357 | 269 | 5:30 AM | 8:30 AM | 245 | C | 1449 / 1442 | 1369 | 187 | 1.27 | 121 | 0 | 0.72 | 0.017 | 41 | 12 | 2480 | 10 | 37 | 0 | 4.26 | 3.74 | 2 | 0.164 | 0.0383 | 0.007 | 0.0134 | <0.00050 | 0.0088 | 0.0107 | 0.0327 | 373 | 0.0023 | 0.0008 | 0.02 | 0.0034 | 0.0017 | 0.0017 | 0.0022 | 0.0033 | 0.0023 | >0.0050 | 0.0034 | 0.0036 | 0.001 | 0.0013 | 0.0052 | 93.9 | 100.01 | 12.71 | 0.29% | 0
D | Bay-1 | SG01 | PO0223B | MBH | 2970B | 5 | 4.5 | 0.5 | 0 | 268 | 0.117 | 2070 | 0 | 840 | 0 | 1720 | 0 | 90 | 25 | 3 | 0 | 55 | 0 | 0 | 35 | 6.8 | 0 | 0 | 0 | 5 | 11 | 450 | 270 | 357 | 269 | 7:30 AM | 10:30 AM | 135 | C | 1435 | 1365 | 96 | 1.1 | 20 | 0 | 0.15 | 0.02 | 41 | 17 | 370 | 7 | 34 | 0 | 4.19 | 3.67 | 2.02 | 0.16 | 0.0382 | 0.0081 | 0.0127 | <0.00050 | 0.0097 | 0.0084 | 0.0219 | 373 | 0.0023 | 0.00031 | 0.0211 | 0.0038 | 0.0017 | 0.0017 | 0.0016 | 0.003 | 0.0027 | 0.0025 | 0.0034 | 0.0046 | 0.00055 | 0.0011 | 0.0026 | 94 | 100.04 | 11 | 0.33% | 0
D | Bay-1 | SG01 | PO0429 | S120 Torque Arm | 194 | 3.7 | 3.1 | 0.4 | 0 | 268 | 0.082 | 1500 | 0 | 610 | 0 | 1590 | 0 | 70 | 25 | 1 | 0 | 38 | 0 | 0 | 25 | 4.5 | 0 | 0 | 0 | 4 | 11 | 450 | 270 | 357 | 269 | 9:30 AM | 12:30 PM | 115 | D | 1438 | 1363 | 76 | 1.03 | 14 | 0 | 0.105 | 0.015 | 41 | 16 | 0 | 0 | 43 | 0 | 4.26 | 3.73 | 2.03 | 0.156 | 0.0386 | 0.0084 | 0.0125 | <0.00050 | 0.0095 | 0.0102 | 0.0164 | 373 | 0.0023 | 0.00046 | 0.0204 | 0.004 | 0.002 | 0.0018 | 0.0017 | 0.0035 | 0.0034 | 0.0034 | 0.0037 | 0.0042 | 0.00066 | 0.0012 | 0.0032 | 93.9 | 100.01 | 10.27 | 0.35% | 0
D | Bay-1 | SG01 | PO0429 | S120 Torque Arm | 193 | 3.6 | 3.1 | 0.4 | 0 | 0.2 | 0.081 | 1410 | 0 | 620 | 0 | 1150 | 0 | 73 | 39 | 1 | 0 | 37 | 0 | 0 | 25 | 4.5 | 0 | 0 | 0 | 4 | 11 | 450 | 270 | 357 | 269 | 10:30 AM | 1:30 PM | 95 | D | 1437 | 1376 | 74 | 1.03 | 14 | 0 | 0.105 | 0.013 | 39 | 17 | 220 | 6 | 32 | 6 | 4.25 | 3.74 | 1.98 | 0.149 | 0.0374 | 0.0091 | 0.0122 | <0.00050 | 0.0075 | 0.014 | 0.01 | 373 | 0.0022 | 0.00021 | 0.0197 | 0.0036 | 0.0018 | 0.0018 | 0.0017 | 0.0034 | 0.0034 | 0.0046 | 0.0036 | 0.0042 | 0.00051 | 0.0011 | 0.0026 | 93.9 | 99.95 | 10.28 | 0.33% | 0
D | Bay-1 | SSDI | PO0372 | Pillow Block | 981 | 3.6 | 3.45 | 0.15 | 0 | 0.1 | 0.082 | 1320 | 0 | 1400 | 0 | 780 | 0 | 43 | 146 | 10 | 0 | 19 | 19 | 0 | 25 | 5 | 0 | 0 | 0 | 0 | 11 | 450 | 270 | 357 | 269 | 11:30 AM | 2:30 PM | 100 | D | 1451 | 1383 | 81 | 1.06 | 14 | 0 | 0.105 | 0.014 | 37 | 39 | 0 | 0 | 22 | 3 | 4.15 | 3.14 | 3.95 | 0.152 | 0.0411 | 0.0074 | 0.0109 | <0.00050 | 0.0058 | 0.0221 | 0.0843 | 373 | 0.0021 | <0.00020 | 0.0267 | 0.005 | 0.0064 | 0.0022 | 0.0028 | 0.0013 | 0.0017 | 0.0032 | 0.0016 | 0.0045 | 0.00041 | 0.0012 | <0.00040 | 92.5 | 100.02 | 10.56 | 0.35% | 0
D | Bay-1 | SG01 | PO0490 | Labyrinth Seal Rotor Side 4XM ( 2 Cavity ) | 14A ,14B + 15A, 15B | 2.5 | 2.4 | 0.1 | 0 | 268 | 0.058 | 1460 | 0 | 500 | 0 | 1190 | 0 | 65 | 23 | 0 | 0 | 26 | 0 | 0 | 15 | 4 | 0 | 0 | 0 | 0 | 11 | 450 | 270 | 357 | 269 | 2:30 PM | 5:30 PM | 90 | B | 1440 | 1373 / 1368 | 33 / 30 | 1.04 | 13 | 0 | 0.075 | 0.014 | 42 | 14 | 350 | 10 | 34 | 0 | 4.26 | 3.74 | 1.99 | 0.168 | 0.036 | 0.0095 | 0.0167 | <0.00050 | 0.0089 | 0.0096 | 0.0231 | 373 | 0.0023 | 0.00027 | 0.0167 | 0.0034 | 0.0018 | 0.0017 | 0.0016 | 0.0033 | 0.0016 | 0.0041 | 0.0034 | 0.0048 | 0.00057 | 0.0011 | 0.0025 | 93.9 | 99.99 | 10.4 | 0.33% | 0
D | Bay-1 | SGCu | PO0343 | S120PLC | 583B | 4.6 | 4.5 | 0.1 | 0 | 0.1 | 0.106 | 1900 | 0 | 1130 | 0 | 660 | 810 | 72 | 17 | 4 | 0 | 48 | 0 | 0 | 32 | 6.8 | 0 | 0 | 0 | 0 | 11 | 26 | 270 | 357 | 269 | 4:30 PM | 7:30 PM | 120 | C | 1440 | 1370 | 75 | 1.04 | 19 | 0 | 0.138 | 0.015 | 41 | 25 | 0 | 0 | 32 | 2 | 4.16 | 3.61 | 2.12 | 0.256 | 0.0325 | 0.0105 | 0.0157 | <0.00050 | 0.0088 | 0.0118 | 0.734 | 373 | 0.0025 | 0.00074 | 0.0209 | 0.0047 | 0.0019 | 0.0016 | 0.0021 | 0.0032 | 0.003 | 0.0031 | 0.0034 | 0.0047 | 0.00082 | 0.0017 | 0.0038 | 93.1 | 100 | 10.43 | 0.33% | 0
A&B | Bay-4 | SG01 | PO0518 | MK4 Base Frame Cross Gear | 101 / 100 | 7.5 | 6.8 | 0.4 | 0 | 268 | 0.18 | 3240 | 0 | 1270 | 0 | 2470 | 0 | 130 | 37 | 0 | 0 | 81 | 0 | 0 | 50 | 10.4 | 0 | 0 | 0 | 5 | 11 | 450 | 270 | 357 | 269 | 8:30 PM | 11:30 PM | 125 | D | 1432 | 1374 | 61 / 59 | 1.08 | 38 | 0 | 0.225 | 0.015 | 43 | 17 | 520 | 7 | 33 | 0 | 4.25 | 3.73 | 1.99 | 0.185 | 0.037 | 0.0077 | 0.0189 | <0.00050 | 0.0154 | 0.0113 | 0.0137 | 373 | 0.0023 | 0.00053 | 0.0179 | 0.0033 | 0.0017 | 0.0016 | 0.0017 | 0.0028 | 0.0023 | 0.0021 | 0.0031 | 0.0048 | 0.00054 | 0.0014 | 0.0025 | 93.9 | 100 | 10.8 | 0.33% | 0
C | Bay-3 | SG01 | PO0392 | Senvion Rotor Hub | 250 | 16 | 15.2 | 0.8 | 0 | 0.3 | 0.385 | 6580 | 0 | 2650 | 0 | 3930 | 520 | 275 | 80 | 5 | 0 | 197 | 0 | 0 | 100 | 24 | 0 | 0 | 0 | 15 | 11 | 450 | 270 | 357 | 269 | 10:30 PM | 1:30 AM | 180 | A | 1438 | 1358 | 125 | 1.23 | 64 | 0 | 0.48 | 0.016 | 41 | 17 | 2020 | 13 | 28 | 2 | 4.25 | 3.73 | 2.01 | 0.169 | 0.0362 | 0.0065 | 0.0164 | <0.00050 | 0.0128 | 0.0085 | 0.0155 | 373 | 0.0022 | 0.00053 | 0.0174 | 0.0032 | 0.0017 | 0.0015 | 0.0017 | 0.003 | 0.0022 | 0.0035 | 0.0034 | 0.0043 | 0.00083 | 0.0012 | 0.0032 | 93.9 | 99.99 | 12.31 | 0.29% | 0
A&B | Bay-4 | SG01 | PO0486 | 4XM MBH | 23 | 7.5 | 7.3 | 0.2 | 0 | 268 | 0.168 | 3220 | 0 | 1030 | 0 | 2110 | 320 | 130 | 86 | 2 | 0 | 74 | 0 | 0 | 45 | 12 | 0 | 0 | 0 | 7 | 11 | 450 | 270 | 357 | 269 | 11:30 PM | 2:30 AM | 110 | A | 1440 | 1370 | 95 | 0.99 | 37 | 0 | 0.225 | 0.014 | 43 | 14 | 820 | 11 | 32 | 0 | 4.26 | 3.74 | 1.99 | 0.157 | 0.0386 | 0.0078 | 0.0149 | <0.00050 | 0.0099 | 0.0123 | 0.0128 | 373 | 0.0023 | 0.0003 | 0.0171 | 0.0034 | 0.0017 | 0.0017 | 0.0017 | 0.0032 | 0.0032 | >0.0050 | 0.0034 | 0.0042 | 0.00066 | 0.00098 | 0.0029 | 93.9 | 99.97 | 9.87 | 0.34% | 0
A&B | Bay-3 | SSDI | PO0296B | Clamp cly 660 | 25C | 9 | 8.7 | 0.3 | 0 | 268 | 0.191 | 3430 | 0 | 1560 | 0 | 1980 | 0 | 125 | 135 | 16 | 0 | 18 | 69 | 0 | 55 | 13 | 0 | 0 | 0 | 0 | 16 | 450 | 270 | 357 | 269 | 12:30 AM | 3:30 AM | 120 | B | 1440 | 1380 | 100 | 0.97 | 36 | 0 | 0.18 | 0.015 | 38 | 17 | 2030 | 23 | 22 | 0 | 4.24 | 3.49 | 2.92 | 0.151 | 0.032 | 0.0066 | 0.0123 | <0.00050 | 0.18 | 0.0158 | 0.0097 | 373 | 0.0021 | 0.00031 | 0.0189 | 0.0044 | 0.0062 | 0.0021 | 0.0025 | 0.00087 | 0.0013 | 0.0022 | 0.00081 | 0.0048 | 0.00054 | 0.0011 | <0.00040 | 93.1 | 100 | 9.67 | 0.37% | 0
A&B | Bay-3 | SGCu | PO0400 | 1052 PLC Stage 1 | 55A | 9.1 | 8.8 | 0.3 | 0 | 268 | 0.193 | 3780 | 0 | 1940 | 0 | 2850 | 530 | 150 | 68 | 17 | 0 | 89 | 0 | 0 | 54 | 14 | 0 | 0 | 0 | 10 | 11 | 40 | 270 | 357 | 269 | 1:30 AM | 4:30 AM | 110 | C | 1442 | 1365 | 79 | 0.98 | 36 | 0 | 0.27 | 0.01 | 42 | 21 | 0 | 0 | 37 | 0 | 4.18 | 3.64 | 2.1 | 0.198 | 0.0374 | 0.0086 | 0.0173 | <0.00050 | 0.0129 | 0.0105 | 0.601 | 373 | 0.0024 | 0.00091 | 0.0226 | 0.0046 | 0.0018 | 0.0017 | 0.0018 | 0.0035 | 0.0033 | 0.0039 | 0.0035 | 0.0054 | 0.0009 | 0.0033 | 0.003 | 93.3 | 100.03 | 9.78 | 0.32% | 0
C | Bay-3 | SG01 | PO0406 | Main Carrier | 255 | 16 | 15.7 | 0.3 | 0 | 268 | 0.375 | 6350 | 0 | 2280 | 0 | 6150 | 0 | 280 | 68 | 0 | 0 | 187 | 0 | 0 | 100 | 24 | 0 | 0 | 0 | 10 | 11 | 450 | 270 | 357 | 269 | 2:30 AM | 5:30 AM | 165 | C | 1441 | 1364 | 137 | 1.17 | 64 | 0 | 0.48 | 0.009 | 40 | 14 | 1220 | 8 | 38 | 0 | 4.28 | 3.77 | 1.97 | 0.169 | 0.0368 | 0.0067 | 0.0168 | <0.00050 | 0.017 | 0.0074 | 0.02 | 373 | 0.0025 | 0.0004 | 0.0161 | 0.0044 | 0.0019 | 0.0016 | 0.0018 | 0.0034 | 0.0017 | 0.0036 | 0.0036 | 0.0053 | 0.00093 | 0.0012 | 0.0032 | 93.9 | 100 | 11.69 | 0.27% | 0
C / D | Bay-3 | SG01 | PO0485 | Senvion Hub 4XM | 23 | 28 | 27.5 | 0.6 | 0 | 268 | 0.684 | 11330 | 0 | 4280 | 0 | 9780 | 340 | 510 | 60 | 91 | 0 | 331 | 0 | 0 | 170 | 42 | 0 | 0 | 0 | 10 | 11 | 450 | 270 | 357 | 269 | 3:30 AM | 6:30 AM | 215 | C | 1438 / 1444 / 1416 | 1362 | 285 | 1.18 | 140 | 0 | 0.84 | 0.009 | 40 | 15 | 2370 | 8 | 36 | 0 | 4.27 | 3.77 | 1.94 | 0.167 | 0.0384 | 0.006 | 0.0168 | <0.00050 | 0.0271 | 0.0077 | 0.0137 | 373 | 0.0025 | 0.00046 | 0.0158 | 0.004 | 0.0019 | 0.0017 | 0.0019 | 0.0036 | 0.0026 | 0.0035 | 0.0038 | 0.0049 | 0.00081 | 0.0017 | 0.0038 | 93.9 | 99.98 | 11.82 | 0.27% | 0
D | Bay-1 | SG01 | PO0023 | UF 1000 Regular | 659 | 3.8 | 3.4 | 0.4 | 0 | 268 | 0.087 | 1600 | 0 | 950 | 0 | 730 | 520 | 71 | 30 | 38 | 3 | 40 | 0 | 0 | 26 | 5.1 | 0 | 0 | 0 | 0 | 11 | 450 | 270 | 357 | 269 | 4:30 AM | 7:30 AM | 110 | C | 1435 | 1355 | 68 | 1.05 | 16 | 0 | 0.114 | 0.012 | 42 | 25 | 0 | 0 | 33 | 0 | 4.14 | 3.48 | 2.56 | 0.216 | 0.0392 | 0.0092 | 0.0139 | <0.00050 | 0.0074 | 0.0128 | 0.132 | 373 | 0.0024 | 0.00046 | 0.0196 | 0.0046 | 0.0017 | 0.0014 | 0.002 | 0.0031 | 0.0013 | 0.0039 | 0.0033 | 0.0044 | 0.00064 | 0.0012 | 0.0031 | 93.4 | 99.97 | 10.53 | 0.33% | 0
D | Bay-1 | SG01 | PO0445 | Rotor Bearing Housing | 116 | 4.6 | 4.5 | 0.1 | 0 | 268 | 0.107 | 1870 | 0 | 870 | 0 | 1580 | 0 | 80 | 22 | 0 | 0 | 49 | 0 | 0 | 32 | 6.8 | 0 | 0 | 0 | 5 | 11 | 450 | 270 | 357 | 269 | 5:30 AM | 8:30 AM | 105 | C | 1435 | 1362 | 69 | 1.07 | 19 | 0 | 0.138 | 0.015 | 41 | 19 | 280 | 6 | 34 | 0 | 4.17 | 3.66 | 1.98 | 0.159 | 0.0389 | 0.0093 | 0.0122 | <0.00050 | 0.0078 | 0.0109 | 0.028 | 373 | 0.0022 | 0.0003 | 0.019 | 0.0038 | 0.0016 | 0.0016 | 0.0016 | 0.0031 | 0.0031 | 0.0022 | 0.0033 | 0.0048 | 0.00059 | 0.0011 | 0.0033 | 94 | 100 | 10.65 | 0.33% | 0
D | Bay-1 | SG01 | PO0445 | Rotor Bearing Housing | 117 | 4.7 | 4.6 | 0.1 | 0 | 268 | 0.103 | 1920 | 0 | 730 | 0 | 1730 | 0 | 80 | 48 | 0 | 0 | 49 | 0 | 0 | 28 | 7 | 0 | 0 | 0 | 0 | 11 | 450 | 270 | 357 | 269 | 9:30 AM | 12:30 PM | 145 | A | 1440 | 1370 | 75 | 1.04 | 19 | 0 | 0.141 | 0.014 | 41 | 16 | 320 | 7 | 37 | 0 | 4.18 | 3.66 | 2.01 | 0.162 | 0.0387 | 0.0088 | 0.0164 | <0.00050 | 0.009 | 0.0091 | 0.0176 | 373 | 0.0023 | 0.00054 | 0.0151 | 0.0056 | 0.0022 | 0.0017 | 0.0018 | 0.0032 | 0.0015 | 0.0037 | 0.0034 | 0.0043 | 0.00082 | 0.001 | 0.0037 | 94 | 100.02 | 10.43 | 0.33% | 0
D | Bay-1 | SG01 | PO0487 | 4XM Bearing Block Upper 4 Cavity | 25A, 25B, 25C, 25D 26A, 26B, 26C, 26D | 3 | 2.6 | 0.4 | 0 | 268 | 0.069 | 1420 | 0 | 410 | 0 | 1140 | 0 | 65 | 25 | 0 | 0 | 32 | 0 | 0 | 18 | 4.2 | 0 | 0 | 0 | 0 | 11 | 450 | 270 | 357 | 269 | 10:30 AM | 1:30 PM | 100 | A | 1440 | 1370 / 1365 | 40 / 42 | 1.07 | 15 | 0 | 0.09 | 0.0089 | 41 | 12 | 530 | 15 | 33 | 0 | 4.23 | 3.71 | 2.01 | 0.145 | 0.0364 | 0.0089 | 0.0131 | <0.00050 | 0.0069 | 0.0088 | 0.0229 | 373 | 0.002 | 0.00033 | 0.0145 | 0.0046 | 0.0017 | 0.0016 | 0.0017 | 0.0031 | 0.0015 | 0.0038 | 0.0034 | 0.0045 | 0.00068 | 0.001 | 0.0033 | 94 | 100.05 | 10.67 | 0.29% | 0
D | Bay-1 | SSDI | PO0372 | Pillow Block | 982 | 3.6 | 3.4 | 0.2 | 0 | 268 | 0.082 | 1470 | 0 | 1400 | 0 | 380 | 350 | 45 | 170 | 15 | 0 | 20 | 20 | 0 | 22 | 5 | 0 | 0 | 0 | 0 | 11 | 450 | 270 | 357 | 269 | 12:30 PM | 3:30 PM | 130 | B | 1448 | 1384 | 69 | 1.11 | 15 | 0 | 0.108 | 0.015 | 41 | 39 | 0 | 0 | 20 | 0 | 4.2 | 3.2 | 3.92 | 0.16 | 0.0398 | 0.0074 | 0.0143 | <0.00050 | 0.0103 | 0.0193 | 0.0395 | 373 | 0.0022 | 0.00029 | 0.0234 | 0.0068 | 0.0066 | 0.0022 | 0.0029 | 0.0013 | 0.0014 | 0.0032 | 0.0014 | 0.0048 | 0.00065 | 0.00087 | <0.00040 | 92.5 | 100.01 | 11.11 | 0.33% | 0
A&B | Bay-4 | SG01 | PO0415 | G145 FBH | 311 | 8 | 7.8 | 0.2 | 0 | 268 | 0.183 | 3250 | 0 | 1380 | 0 | 2660 | 0 | 135 | 30 | 5 | 0 | 81 | 0 | 0 | 51 | 12 | 0 | 0 | 0 | 8 | 11 | 450 | 270 | 357 | 269 | 4:30 PM | 7:30 PM | 210 | B | 1432 | 1367 | 78 | 1.01 | 39 | 0 | 0.234 | 0.013 | 41 | 17 | 710 | 9 | 33 | 0 | 4.17 | 3.64 | 2.06 | 0.153 | 0.0388 | 0.0075 | 0.0189 | <0.00050 | 0.0276 | 0.0088 | 0.016 | 373 | 0.0024 | 0.00066 | 0.0176 | 0.0041 | 0.0017 | 0.0016 | 0.0018 | 0.0034 | 0.0028 | >0.0050 | 0.0034 | 0.0049 | 0.0007 | 0.0014 | 0.0022 | 93.9 | 99.96 | 10.13 | 0.33% | 0
A&B | Bay-4 | SG01 | PO0518 | MK4 Base Frame Cross Gear | 102 / 103 | 7.5 | 6.8 | 0.4 | 0 | 268 | 0.176 | 3220 | 0 | 950 | 0 | 2330 | 340 | 130 | 36 | 0 | 0 | 77 | 0 | 0 | 50 | 10.4 | 0 | 0 | 0 | 8 | 11 | 450 | 270 | 357 | 269 | 5:30 PM | 8:30 PM | 140 | C | 1432 | 1376 | 62 / 68 | 1.03 | 38 | 0 | 0.225 | 0.012 | 43 | 13 | 660 | 9 | 36 | 0 | 4.25 | 3.73 | 2.01 | 0.172 | 0.0363 | 0.0093 | 0.016 | <0.00050 | 0.0235 | 0.0095 | 0.0114 | 373 | 0.0025 | 0.0017 | 0.0214 | 0.0034 | 0.0013 | 0.0014 | 0.0018 | 0.003 | 0.0028 | 0.0035 | 0.0035 | 0.0046 | 0.00078 | 0.0021 | 0.0031 | 93.9 | 100.02 | 10.27 | 0.32% | 0
E | Bay-1 | SGCu | PO0343 | S120PLC | 584B | 4.7 | 4.5 | 0.2 | 0 | 268 | 0.104 | 1980 | 0 | 820 | 0 | 1080 | 820 | 77 | 27 | 2 | 5 | 47 | 0 | 0 | 32 | 6.7 | 0 | 0 | 0 | 5 | 11 | 34 | 270 | 357 | 269 | 11:30 PM | 2:30 AM | 120 | C | 1440 | 1370 | 71 | 1 | 18 | 0 | 0.135 | 0.013 | 42 | 17 | 0 | 0 | 40 | 0 | 4.15 | 3.61 | 2.1 | 0.25 | 0.0344 | 0.0113 | 0.0176 | <0.00050 | 0.0091 | 0.0109 | 0.711 | 373 | 0.0025 | 0.00084 | 0.0208 | 0.006 | 0.0018 | 0.0018 | 0.0021 | 0.0038 | 0.0031 | >0.0050 | 0.0038 | 0.005 | 0.001 | 0.0015 | 0.0039 | 93.1 | 99.95 | 10 | 0.33% | 0
E | Bay-1 | SG01 | PO0492 | 4XM Casing Cover Rotor Side | 14A , 14B | 2.5 | 2.2 | 0.3 | 0 | 268 | 0.054 | 1680 | 0 | 540 | 0 | 1360 | 0 | 75 | 30 | 0 | 0 | 26 | 0 | 0 | 15 | 3.2 | 0 | 0 | 0 | 4 | 11 | 450 | 270 | 357 | 269 | 12:30 AM | 3:30 AM | 130 | D | 1445 | 1370 | 58 | 1.04 | 10 | 0 | 0.075 | 0.014 | 42 | 14 | 420 | 11 | 34 | 0 | 4.26 | 3.74 | 2.01 | 0.151 | 0.0369 | 0.0098 | 0.0155 | <0.00050 | 0.0219 | 0.0106 | 0.0263 | 373 | 0.0025 | 0.00022 | 0.0146 | 0.0052 | 0.002 | 0.0018 | 0.0018 | 0.0036 | 0.0031 | >0.0050 | 0.0039 | 0.0044 | 0.00073 | 0.0011 | 0.004 | 93.9 | 100.01 | 10.4 | 0.32% | 0
E | Bay-1 | SG01 | PO0488 | Bearing Block Lower 4XM | 28A, 28B, 28C, 28D / 27A, 27B, 27C, 27D | 4.4 | 4.3 | 0.1 | 0 | 1.5 | 0.102 | 1140 | 0 | 430 | 0 | 890 | 0 | 50 | 23 | 0 | 0 | 46 | 0 | 0 | 27 | 6.4 | 0 | 0 | 0 | 5 | 11 | 450 | 270 | 357 | 269 | 1:30 AM | 4:30 AM | 85 | D | 1440 | 1373 / 1366 | 58 / 60 | 1.05 | 22 | 0 | 0.132 | 0.013 | 26 | 10 | 440 | 10 | 20 | 34 | 4.24 | 3.72 | 2.01 | 0.145 | 0.0359 | 0.0084 | 0.0141 | <0.00050 | 0.0156 | 0.008 | 0.0166 | 373 | 0.0023 | 0.00032 | 0.0155 | 0.0043 | 0.002 | 0.002 | 0.0018 | 0.0034 | 0.0029 | >0.0050 | 0.0035 | 0.0045 | 0.00074 | 0.001 | 0.0027 | 93.9 | 99.96 | 10.45 | 0.31% | 0
E | Bay-1 | SG01 | PO0223B | MBH | 2972B | 5 | 4.5 | 0.5 | 0 | 268 | 0.116 | 2090 | 0 | 930 | 0 | 1660 | 0 | 90 | 26 | 8 | 0 | 54 | 0 | 0 | 35 | 6.8 | 0 | 0 | 0 | 5 | 11 | 450 | 270 | 357 | 269 | 3:30 AM | 6:30 AM | 120 | A | 1432 | 1368 | 91 | 1.08 | 20 | 0 | 0.15 | 0.018 | 42 | 19 | 320 | 6 | 33 | 0 | 4.17 | 3.64 | 2.03 | 0.202 | 0.0364 | 0.0098 | 0.0461 | <0.00050 | 0.0494 | 0.0097 | 0.0282 | 373 | 0.0028 | 0.00052 | 0.0151 | 0.0042 | 0.0016 | 0.0017 | 0.002 | 0.0033 | 0.003 | 0.003 | 0.0037 | 0.0049 | 0.0006 | 0.0014 | 0.003 | 93.9 | 100.04 | 10.8 | 0.31% | 0
E | Bay-1 | SG01 | PO0527 | MK4 MBH | 149 | 4.2 | 4.1 | 0.1 | 0 | 268 | 0.096 | 1730 | 0 | 810 | 0 | 1350 | 0 | 79 | 28 | 6 | 0 | 43 | 0 | 0 | 30 | 6.2 | 0 | 0 | 0 | 6 | 11 | 450 | 270 | 357 | 269 | 4:30 AM | 7:30 AM | 100 | A | 1435 | 1366 | 74 | 1.02 | 17 | 0 | 0.126 | 0.013 | 41 | 19 | 310 | 7 | 32 | 0 | 4.23 | 3.71 | 2 | 0.157 | 0.0385 | 0.0097 | 0.0182 | <0.00050 | 0.017 | 0.0097 | 0.0138 | 373 | 0.0022 | <0.00020 | 0.0171 | 0.0036 | 0.0018 | 0.0018 | 0.0017 | 0.0033 | 0.0034 | 0.0048 | 0.0035 | 0.0044 | 0.00046 | 0.0012 | 0.0025 | 93.9 | 99.97 | 10.24 | 0.31% | 0
A&B | Bay-4 | SG01 | PO0518 | MK4 Base Frame Cross Gear | 104 / 105 | 7.5 | 6.8 | 0.4 | 0 | 268 | 0.183 | 3290 | 100 | 1030 | 0 | 1340 | 1030 | 130 | 30 | 2 | 0 | 80 | 0 | 0 | 55 | 10.2 | 0 | 0 | 0 | 10 | 11 | 450 | 270 | 357 | 269 | 5:30 AM | 8:30 AM | 140 | C | 1432 | 1374 | 62 / 60 | 1.07 | 38 | 0 | 0.225 | 0.016 | 45 | 14 | 710 | 9 | 32 | 0 | 4.28 | 3.75 | 2.05 | 0.181 | 0.0379 | 0.0084 | 0.0236 | <0.00050 | 0.0278 | 0.0089 | 0.0285 | 373 | 0.0025 | 0.00095 | 0.0203 | 0.0042 | 0.0018 | 0.0014 | 0.0022 | 0.0032 | 0.0027 | 0.0022 | 0.003 | 0.0042 | 0.00093 | 0.0029 | 0.0011 | 93.8 | 100.01 | 10.67 | 0.34% | 0
E | Bay-1 | SG01 | PO0223B | MBH | 2973B | 5 | 4.4 | 0.6 | 0 | 268 | 0.111 | 2120 | 0 | 860 | 0 | 1700 | 0 | 90 | 40 | 2 | 0 | 54 | 0 | 0 | 30 | 6.6 | 0 | 0 | 0 | 0 | 11 | 450 | 270 | 357 | 269 | 12:30 PM | 3:30 PM | 140 | C | 1440 | 1375 | 106 | 1.08 | 20 | 0 | 0.15 | 0.021 | 42 | 17 | 320 | 6 | 34 | 0 | 4.14 | 3.63 | 1.96 | 0.165 | 0.0371 | 0.0078 | 0.0142 | <0.00050 | 0.0108 | 0.0073 | 0.0365 | 373 | 0.0024 | 0.00028 | 0.0169 | 0.0034 | 0.0017 | 0.0017 | 0.0018 | 0.0035 | 0.0015 | 0.0022 | 0.0035 | 0.0057 | 0.0006 | 0.0013 | 0.0032 | 94 | 99.96 | 10.8 | 0.38% | 0
E | Bay-1 | SGCu | PO0343 | S120PLC | 585B | 5 | 4.6 | 0.05 | 0 | 268 | 0.11 | 1910 | 0 | 980 | 0 | 1270 | 840 | 87 | 48 | 0 | 5 | 51 | 0 | 0 | 32 | 7 | 0 | 0 | 0 | 5 | 11 | 38 | 270 | 357 | 269 | 2:30 PM | 5:30 PM | 145 | C | 1435 | 1373 | 93 | 1.02 | 20 | 0 | 0.15 | 0.013 | 38 | 20 | 0 | 0 | 42 | 0 | 4.12 | 3.59 | 2.04 | 0.25 | 0.035 | 0.0097 | 0.0154 | <0.00050 | 0.0089 | 0.0068 | 0.722 | 373 | 0.0026 | 0.00054 | 0.0218 | 0.0044 | 0.0019 | 0.0018 | 0.0019 | 0.0032 | 0.0022 | 0.0034 | 0.0035 | 0.0041 | 0.00079 | 0.0017 | 0.0018 | 93.2 | 99.97 | 10.2 | 0.32% | 0
E | Bay-1 | SG01 | PO0023 | UF 1000 Regular | 660 | 4.5 | 3.4 | 0.3 | 0 | 268 | 0.104 | 1810 | 0 | 860 | 0 | 1090 | 740 | 88 | 92 | 8 | 2 | 48 | 0 | 0 | 32 | 6.1 | 0 | 0 | 0 | 4 | 11 | 450 | 270 | 357 | 269 | 3:30 PM | 6:30 PM | 130 | C | 1440 | 1374 / 1370 | 90 / 50 | 1.07 | 18 | 0 | 0.135 | 0.014 | 40 | 19 | 0 | 0 | 41 | 0 | 4.24 | 3.58 | 2.56 | 0.217 | 0.0415 | 0.0088 | 0.0164 | <0.00050 | 0.0098 | 0.0105 | 0.15 | 373 | 0.0024 | 0.0008 | 0.0199 | 0.0037 | 0.0022 | 0.0016 | 0.0021 | 0.0038 | 0.0016 | 0.0024 | 0.0035 | 0.0046 | 0.00083 | 0.0021 | 0.0019 | 93.3 | 99.99 | 10.67 | 0.32% | 0
E | Bay-1 | SG01 | PO0223B | MBH | 2974B | 5 | 4.6 | 0.4 | 0 | 4.8 | 0.122 | 0 | 0 | 0 | 0 | 0 | 0 | 0 | 15 | 3 | 0 | 55 | 0 | 0 | 35 | 7 | 0 | 0 | 0 | 5 | 11 | 450 | 270 | 357 | 269 | 4:30 PM | 7:30 PM | 45 | D | 1438 | 1376 | 100 | 1.1 | 25 | 0 | 0.15 | 0.014 | 0 | 0 | 200 | 4 | 0 | 96 | 4.14 | 3.65 | 1.9 | 0.157 | 0.0379 | 0.0092 | 0.014 | <0.00050 | 0.0189 | 0.0102 | 0.0158 | 373 | 0.0023 | 0.00026 | 0.0114 | 0.0039 | 0.0018 | 0.0017 | 0.0017 | 0.0035 | 0.0029 | 0.0034 | 0.0033 | 0.0046 | 0.0016 | 0.0017 | 0.0028 | 94.1 | 100 | 11 | 0.30% | 0
E | Bay-1 | SG01 | PO0445 | Rotor Bearing Housing | 119 | 4.6 | 4.6 | 0.4 | 0 | 4.8 | 0.111 | 0 | 0 | 0 | 0 | 0 | 0 | 0 | 13 | 4 | 0 | 49 | 0 | 0 | 32 | 6.7 | 0 | 0 | 0 | 5 | 11 | 450 | 270 | 357 | 269 | 5:30 PM | 8:30 PM | 45 | D | 1439 | 1370 | 75 | 1.07 | 23 | 0 | 0.138 | 0.015 | 0 | 0 | 200 | 4 | 0 | 96 | 4.16 | 3.67 | 1.89 | 0.147 | 0.0388 | 0.0104 | 0.0136 | <0.00050 | 0.0189 | 0.0086 | 0.0177 | 373 | 0.0022 | 0.00021 | 0.0116 | 0.004 | 0.002 | 0.0019 | 0.0016 | 0.0036 | 0.003 | 0.0046 | 0.0036 | 0.0041 | 0.0016 | 0.0014 | 0.0022 | 94.1 | 100 | 10.65 | 0.32% | 0
E | Bay-1 | SSDI | PO0532 | MK4 Upper Block 6 Cavity | 45A,45B,45C,45D,45E,45F/ 44A,44B,44C,44D,44E,44F | 4.2 | 3.9 | 0.3 | 0 | 268 | 0.099 | 1620 | 0 | 1680 | 0 | 690 | 210 | 52 | 180 | 4 | 0 | 23 | 23 | 0 | 30 | 6 | 0 | 0 | 0 | 0 | 11 | 450 | 270 | 357 | 269 | 7:30 PM | 10:30 PM | 110 | A | 1455 | 1380 | 61 / 69 | 1.1 | 17 | 0 | 0.126 | 0.019 | 39 | 40 | 0 | 0 | 21 | 0 | 4.17 | 3.17 | 3.9 | 0.178 | 0.0431 | 0.0085 | 0.0153 | <0.00050 | 0.0073 | 0.0158 | 0.0434 | 373 | 0.0022 | 0.00028 | 0.0233 | 0.0051 | 0.0065 | 0.0023 | 0.003 | 0.0015 | 0.0015 | 0.0022 | 0.0016 | 0.005 | 0.00056 | 0.0014 | <0.00040 | 92.5 | 99.98 | 10.95 | 0.35% | 0
E | Bay-1 | SG01 | PO0223B | MBH | 2975B | 5 | 4.5 | 0.5 | 0 | 268 | 0.115 | 2200 | 0 | 830 | 0 | 1510 | 0 | 90 | 38 | 2 | 0 | 53 | 0 | 0 | 35 | 6.8 | 0 | 0 | 0 | 5 | 11 | 450 | 270 | 357 | 269 | 8:30 PM | 11:30 PM | 115 | A | 1430 | 1360 | 95 | 1.06 | 20 | 0 | 0.15 | 0.013 | 44 | 17 | 460 | 9 | 30 | 0 | 4.2 | 3.67 | 2.03 | 0.152 | 0.039 | 0.01 | 0.0132 | <0.00050 | 0.0092 | 0.0062 | 0.0104 | 373 | 0.0024 | 0.00042 | 0.0162 | 0.0032 | 0.0018 | 0.0017 | 0.0019 | 0.0033 | 0.0027 | 0.0031 | 0.0035 | 0.0045 | 0.00082 | 0.0013 | 0.0038 | 94 | 100.03 | 10.6 | 0.30% | 0
E | Bay-1 | SG01 | PO0527 | MK4 MBH | 151 | 4.2 | 4.1 | 0.1 | 0 | 268 | 0.097 | 1790 | 0 | 720 | 0 | 1580 | 0 | 77 | 39 | 3 | 0 | 44 | 0 | 0 | 30 | 6.2 | 0 | 0 | 0 | 6 | 11 | 450 | 270 | 357 | 269 | 9:30 PM | 12:30 AM | 105 | B | 1436 | 1360 | 77 | 1.05 | 17 | 0 | 0.126 | 0.013 | 42 | 17 | 210 | 5 | 37 | 0 | 4.22 | 3.7 | 2.02 | 0.173 | 0.0389 | 0.0089 | 0.0148 | <0.00050 | 0.0089 | 0.0091 | 0.0371 | 373 | 0.0022 | 0.00076 | 0.0156 | 0.0032 | 0.0018 | 0.0017 | 0.0018 | 0.0036 | 0.0037 | >0.0050 | 0.0036 | 0.0045 | 0.00066 | 0.0013 | 0.0032 | 93.9 | 100 | 10.48 | 0.32% | 0
A&B | Bay-3 | SGCu | PO0126 | UF 1300 Regular | 493 | 7.5 | 7 | 0.4 | 0 | 268 | 0.177 | 3190 | 0 | 1560 | 0 | 1910 | 840 | 130 | 125 | 8 | 0 | 78 | 0 | 0 | 50 | 10.5 | 0 | 0 | 0 | 0 | 11 | 19 | 270 | 357 | 269 | 1:30 AM | 4:30 AM | 120 | C | 1428 | 1371 | 108 | 1.04 | 38 | 0 | 0.225 | 0.013 | 43 | 21 | 0 | 0 | 37 | 0 | 4.2 | 3.54 | 2.55 | 0.242 | 0.0397 | 0.0089 | 0.019 | <0.00050 | 0.0102 | 0.008 | 0.375 | 373 | 0.0026 | 0.0022 | 0.0293 | 0.0045 | 0.0017 | 0.0012 | 0.0023 | 0.0031 | 0.0013 | 0.0021 | 0.0028 | 0.0043 | 0.00076 | 0.0029 | 0.0012 | 93.1 | 100 | 10.4 | 0.32% | 0
A&B | Bay-4 | SG01 | PO0518 | MK4 Base Frame Cross Gear | 108 / 107 | 7.5 | 6.8 | 0.7 | 0.4 | 268 | 0.175 | 3080 | 0 | 1320 | 0 | 1910 | 370 | 130 | 47 | 0 | 0 | 78 | 0 | 0 | 48 | 11.4 | 0 | 0 | 0 | 8 | 11 | 450 | 270 | 357 | 269 | 5:30 AM | 8:30 AM | 90 | A | 1436 | 1373 / 1366 | 68 / 72 | 1.04 | 37 | 0 | 0.225 | 0.016 | 41 | 18 | 820 | 11 | 30 | 0 | 4.22 | 3.71 | 1.97 | 0.172 | 0.039 | 0.0119 | 0.0171 | <0.00050 | 0.0101 | 0.0091 | 0.0271 | 373 | 0.0025 | 0.0021 | 0.0267 | 0.004 | 0.0016 | 0.0016 | 0.0018 | 0.0032 | 0.0028 | 0.003 | 0.0034 | 0.0042 | 0.0007 | 0.0027 | 0.0051 | 93.9 | 99.97 | 10.4 | 0.30% | 0
A&B | Bay-3 | SG01 | PO0222B | HUB | 2526B | 10.3 | 9.9 | 0.4 | 0 | 268 | 0.229 | 4240 | 0 | 1630 | 0 | 2090 | 1050 | 175 | 50 | 10 | 0 | 108 | 0 | 0 | 65 | 15 | 0 | 0 | 0 | 10 | 11 | 450 | 270 | 357 | 269 | 7:30 AM | 10:30 AM | 150 | C | 1431 | 1374 | 127 | 1.05 | 41 | 0 | 0.305 | 0.015 | 41 | 16 | 1290 | 13 | 30 | 0 | 4.26 | 3.74 | 2.02 | 0.179 | 0.0383 | 0.0084 | 0.0211 | <0.00050 | 0.0192 | 0.0071 | 0.0251 | 373 | 0.0024 | 0.0008 | 0.0241 | 0.004 | 0.0016 | 0.0016 | 0.0021 | 0.0028 | 0.0023 | 0.0023 | 0.0035 | 0.0042 | 0.0008 | 0.0023 | 0.0025 | 93.8 | 99.95 | 10.49 | 0.33% | 0
E | Bay-1 | SG01 | PO0445 | Rotor Bearing Housing | 121 | 4.7 | 4.6 | 0.1 | 0 | 268 | 0.105 | 1910 | 0 | 640 | 0 | 1820 | 0 | 85 | 36 | 0 | 0 | 50 | 0 | 0 | 29 | 7 | 0 | 0 | 0 | 4 | 11 | 450 | 270 | 357 | 269 | 10:30 AM | 1:30 PM | 120 | C | 1440 | 1369 | 80 | 1.06 | 19 | 0 | 0.141 | 0.016 | 41 | 14 | 330 | 7 | 39 | 0 | 4.2 | 3.68 | 2 | 0.169 | 0.0379 | 0.01 | 0.0156 | <0.00050 | 0.009 | 0.0065 | 0.0146 | 373 | 0.0022 | 0.0008 | 0.0176 | 0.0036 | 0.0017 | 0.0017 | 0.0018 | 0.0033 | 0.0015 | 0.0031 | 0.0036 | 0.0048 | 0.00073 | 0.0015 | 0.0035 | 94 | 100.03 | 10.64 | 0.32% | 0
E | Bay-1 | SG01 | PO0429 | S120 Torque Arm | 196 | 3.6 | 3 | 0.6 | 0 | 268 | 0.086 | 1620 | 0 | 740 | 0 | 1230 | 0 | 73 | 10 | 2 | 0 | 41 | 0 | 0 | 25 | 4.5 | 0 | 0 | 0 | 4 | 11 | 450 | 270 | 357 | 269 | 12:30 PM | 3:30 PM | 120 | D | 1430 | 1362 | 70 | 1.14 | 15 | 0 | 0.108 | 0.02 | 43 | 19 | 210 | 6 | 32 | 0 | 4.28 | 3.77 | 1.97 | 0.172 | 0.0396 | 0.0116 | 0.0149 | <0.00050 | 0.0084 | 0.0089 | 0.0259 | 373 | 0.0022 | 0.00036 | 0.0155 | 0.0033 | 0.0017 | 0.0019 | 0.0019 | 0.0035 | 0.0032 | 0.0035 | 0.0036 | 0.0046 | 0.00058 | 0.0011 | 0.0037 | 93.9 | 100.01 | 11.39 | 0.30% | 0
E | Bay-1 | SSDI | PO0372 | Pillow Block | 984 | 3.6 | 3.4 | 0.2 | 0 | 268 | 0.081 | 1320 | 0 | 1240 | 0 | 840 | 0 | 39 | 133 | 3 | 0 | 18 | 18 | 0 | 25 | 5.1 | 0 | 0 | 0 | 0 | 11 | 450 | 270 | 357 | 269 | 3:30 PM | 6:30 PM | 115 | B | 1452 | 1381 | 86 | 1 | 15 | 0 | 0.108 | 0.014 | 37 | 34 | 200 | 6 | 23 | 0 | 4.15 | 3.14 | 3.94 | 0.157 | 0.0452 | 0.0096 | 0.0118 | <0.00050 | 0.006 | 0.0155 | 0.0492 | 373 | 0.002 | 0.0003 | 0.0278 | 0.0052 | 0.0064 | 0.0021 | 0.0029 | 0.0018 | 0.0015 | >0.0050 | 0.0016 | 0.0044 | 0.00052 | 0.0012 | <0.00040 | 92.5 | 99.97 | 10 | 0.35% | 0
A&B | Bay-3 | SG01 | PO0222B | HUB | 2527B | 10.5 | 9.9 | 0.6 | 0 | 268 | 0.241 | 4380 | 0 | 1220 | 0 | 2770 | 1010 | 180 | 45 | 7 | 0 | 109 | 0 | 0 | 65 | 15 | 0 | 0 | 0 | 10 | 11 | 450 | 270 | 357 | 269 | 5:30 PM | 8:30 PM | 220 | D | 1440 | 1378 | 155 | 1.04 | 52 | 0 | 0.3 | 0.017 | 42 | 12 | 1120 | 11 | 36 | 0 | 4.23 | 3.71 | 2 | 0.185 | 0.0374 | 0.0083 | 0.0229 | <0.00050 | 0.0155 | 0.0084 | 0.0253 | 373 | 0.0025 | 0.0014 | 0.022 | 0.004 | 0.0017 | 0.0016 | 0.0021 | 0.0033 | 0.0026 | 0.0022 | 0.0035 | 0.0044 | 0.0008 | 0.002 | 0.0029 | 93.9 | 100.01 | 10.38 | 0.34% | 0
A&B | Bay-4 | SG01 | PO0518 | MK4 Base Frame Cross Gear | 109 / 110 | 7.5 | 6.8 | 0.7 | 0 | 268 | 0.175 | 3130 | 0 | 1120 | 0 | 2190 | 340 | 130 | 49 | 0 | 0 | 78 | 0 | 0 | 48 | 11.4 | 0 | 0 | 0 | 10 | 11 | 450 | 270 | 357 | 269 | 8:30 PM | 11:30 PM | 105 | A | 1435 | 1369 / 1361 | 73 / 69 | 1.04 | 37 | 0 | 0.225 | 0.018 | 42 | 15 | 720 | 10 | 34 | 0 | 4.25 | 3.72 | 2.03 | 0.145 | 0.0382 | 0.0104 | 0.0136 | <0.00050 | 0.0107 | 0.0093 | 0.0101 | 373 | 0.0023 | 0.00039 | 0.0176 | 0.0038 | 0.0017 | 0.0016 | 0.0017 | 0.0032 | 0.003 | 0.0028 | 0.0035 | 0.0043 | 0.00087 | 0.0012 | 0.0027 | 93.9 | 99.98 | 10.4 | 0.32% | 0
A&B / D / E | Bay-3 | SG01 | PO0484 | Main Carrier 4XM | 22 | 28 | 27.5 | 0.5 | 0.5 | 268 | 0.722 | 11410 | 0 | 3990 | 0 | 9270 | 530 | 496 | 73 | 7 | 0 | 360 | 0 | 0 | 181 | 40 | 0 | 0 | 0 | 39 | 11 | 450 | 270 | 357 | 269 | 9:30 PM | 12:30 AM | 330 | C | 1464 / 1467 / 1473 / 1476 | 1364 | 215 | 1.29 | 140 | 0 | 0.84 | 0.015 | 40 | 14 | 3300 | 12 | 34 | 0 | 4.25 | 3.75 | 1.94 | 0.16 | 0.0373 | 0.0074 | 0.0152 | <0.00050 | 0.0155 | 0.0085 | 0.0253 | 373 | 0.0023 | 0.00068 | 0.0181 | 0.0042 | 0.0013 | 0.0014 | 0.0018 | 0.003 | 0.0023 | 0.0028 | 0.0034 | 0.0044 | 0.00079 | 0.0024 | 0.0038 | 94 | 100.05 | 12.86 | 0.26% | 0
E | Bay-1 | SG01 | PO0509 | 4440 TA | 7 | 3.6 | 3.5 | 0.1 | 0 | 268 | 0.082 | 1420 | 0 | 520 | 0 | 1450 | 0 | 66 | 22 | 3 | 0 | 37 | 0 | 0 | 25 | 5.2 | 0 | 0 | 0 | 4 | 11 | 450 | 270 | 357 | 269 | 11:30 PM | 2:30 AM | 115 | C | 1440 | 1370 | 83 | 1.03 | 15 | 0 | 0.108 | 0.012 | 39 | 14 | 210 | 6 | 40 | 0 | 4.22 | 3.7 | 2.01 | 0.181 | 0.0371 | 0.0077 | 0.0155 | <0.00050 | 0.0079 | 0.0086 | 0.0136 | 373 | 0.0023 | 0.00027 | 0.0226 | 0.0053 | 0.0017 | 0.0016 | 0.0017 | 0.0033 | 0.0029 | >0.0050 | 0.0035 | 0.0043 | 0.0007 | 0.001 | 0.003 | 93.9 | 99.98 | 10.28 | 0.33% | 0
E | Bay-1 | SGCu | PO0449 | 3K SGRE stage 2 (4 Cavity) | M002-205, M003-205, M004-205, M005-205 | 6 | 5.8 | 0.2 | 0 | 268 | 0.131 | 2410 | 0 | 1030 | 0 | 1540 | 1020 | 100 | 19 | 4 | 0 | 62 | 0 | 0 | 36 | 8.7 | 0 | 0 | 0 | 0 | 11 | 29 | 270 | 357 | 269 | 12:30 AM | 3:30 AM | 155 | D | 1442 | 1374 | 140 | 1.03 | 24 | 0 | 0.18 | 0.014 | 40 | 17 | 0 | 0 | 43 | 0 | 4.21 | 3.67 | 2.09 | 0.233 | 0.036 | 0.009 | 0.0174 | <0.00050 | 0.0101 | 0.0065 | 0.617 | 373 | 0.0027 | 0.00079 | 0.0254 | 0.0056 | 0.0028 | 0.0019 | 0.0019 | 0.0035 | 0.0015 | 0.0039 | 0.0038 | 0.0047 | 0.001 | 0.0019 | 0.0024 | 93.2 | 99.99 | 10.33 | 0.34% | 0
E | Bay-1 | SGCu | PO0343 | S120PLC | 587B | 4.7 | 4.6 | 0.1 | 0 | 268 | 0.102 | 1820 | 0 | 930 | 0 | 1440 | 510 | 80 | 19 | 5 | 4 | 47 | 0 | 0 | 29 | 7 | 0 | 0 | 0 | 0 | 11 | 23 | 270 | 357 | 269 | 1:30 AM | 4:30 AM | 155 | D | 1445 | 1372 | 77 | 1 | 19 | 0 | 0.141 | 0.012 | 39 | 20 | 0 | 0 | 41 | 0 | 4.12 | 3.58 | 2.08 | 0.27 | 0.0341 | 0.0081 | 0.0184 | <0.00050 | 0.0087 | 0.0079 | 0.707 | 373 | 0.0027 | 0.00083 | 0.0254 | 0.0059 | 0.0021 | 0.0018 | 0.002 | 0.0034 | 0.0015 | >0.0050 | 0.0034 | 0.0045 | 0.001 | 0.0021 | 0.0029 | 93.2 | 100.01 | 10 | 0.34% | 0
A&B | Bay-3 | SSDI | PO0333B | Clamp cly 450 | 46C | 6 | 5.9 | 0.1 | 0 | 268 | 0.131 | 2390 | 0 | 1970 | 0 | 1320 | 0 | 85 | 115 | 5 | 0 | 29 | 29 | 0 | 40 | 9 | 0 | 0 | 0 | 0 | 11 | 450 | 270 | 357 | 269 | 10:30 AM | 1:30 PM | 130 | A | 1439 | 1375 | 95 | 0.97 | 24 | 0 | 0.18 | 0.015 | 40 | 33 | 320 | 5 | 22 | 0 | 4.2 | 3.46 | 2.88 | 0.172 | 0.0377 | 0.0077 | 0.0134 | <0.00050 | 0.0186 | 0.013 | 0.02 | 373 | 0.0023 | 0.00041 | 0.0288 | 0.0048 | 0.0065 | 0.0021 | 0.0026 | 0.0014 | 0.0013 | 0.0031 | 0.0013 | 0.0043 | 0.00045 | 0.0009 | 0.0022 | 93.3 | 100.02 | 9.67 | 0.37% | 0
A&B | Bay-4 | SG01 | PO0486 | 4XM MBH | 24 | 7.5 | 6.8 | 0.7 | 0 | 268 | 0.175 | 3040 | 0 | 820 | 0 | 2580 | 0 | 133 | 40 | 0 | 0 | 77 | 0 | 0 | 50 | 10 | 0 | 0 | 0 | 8 | 11 | 450 | 270 | 357 | 269 | 1:30 PM | 4:30 PM | 110 | C | 1427 | 1365 | 82 | 1.03 | 38 | 0 | 0.225 | 0.014 | 41 | 11 | 1060 | 14 | 34 | 0 | 4.22 | 3.71 | 1.97 | 0.179 | 0.0365 | 0.0087 | 0.0176 | <0.00050 | 0.0239 | 0.0107 | 0.0174 | 373 | 0.0023 | 0.0014 | 0.0207 | 0.0034 | 0.0016 | 0.0015 | 0.0016 | 0.0027 | 0.0029 | 0.0026 | 0.0032 | 0.0041 | 0.00057 | 0.0017 | 0.0037 | 93.9 | 99.97 | 10.27 | 0.33% | 0
E | Bay-1 | SG01 | PO0527 | MK4 MBH | 156 | 4.2 | 4.1 | 0.1 | 0 | 0.5 | 0.097 | 1410 | 0 | 510 | 0 | 1360 | 0 | 65 | 30 | 4 | 0 | 44 | 0 | 0 | 30 | 6.2 | 0 | 0 | 0 | 6 | 11 | 450 | 270 | 357 | 269 | 8:30 PM | 11:30 PM | 55 | A | 1435 | 1378 | 90 | 1.05 | 17 | 0 | 0.126 | 0.014 | 34 | 12 | 420 | 10 | 32 | 12 | 4.22 | 3.7 | 1.99 | 0.139 | 0.0384 | 0.0094 | 0.013 | <0.00050 | 0.0095 | 0.0072 | 0.0216 | 373 | 0.002 | 0.0006 | 0.0154 | 0.0034 | 0.0016 | 0.0016 | 0.0015 | 0.0028 | 0.0027 | 0.0026 | 0.0033 | 0.0046 | 0.00056 | 0.0078 | 0.0034 | 94 | 100.02 | 10.48 | 0.32% | 0
D | Bay-1 | SG01 | PO0527 | MK4 MBH | 155 | 4.2 | 4.1 | 0.1 | 0 | 1.1 | 0.097 | 1730 | 0 | 650 | 0 | 240 | 0 | 77 | 46 | 1 | 0 | 44 | 0 | 0 | 30 | 6.2 | 0 | 0 | 0 | 6 | 11 | 450 | 270 | 357 | 269 | 9:30 PM | 12:30 AM | 70 | A | 1433 | 1363 | 68 | 1.05 | 17 | 0 | 0.126 | 0.014 | 41 | 15 | 480 | 11 | 6 | 26 | 4.24 | 3.73 | 1.97 | 0.155 | 0.0393 | 0.0096 | 0.0138 | <0.00050 | 0.0093 | 0.0066 | 0.0112 | 373 | 0.002 | 0.00038 | 0.0138 | 0.0032 | 0.0016 | 0.0017 | 0.0015 | 0.0032 | 0.0027 | >0.0050 | 0.0036 | 0.0045 | 0.00046 | 0.001 | 0.0036 | 94 | 100.03 | 10.48 | 0.32% | 0
E | Bay-1 | SG01 | PO0023 | UF 1000 Regular | 661 | 3.8 | 3.4 | 0.4 | 0 | 268 | 0.087 | 1600 | 0 | 950 | 0 | 940 | 310 | 68 | 30 | 27 | 3 | 40 | 0 | 0 | 26 | 5.1 | 0 | 0 | 0 | 0 | 11 | 450 | 270 | 357 | 269 | 10:30 PM | 1:30 AM | 90 | A | 1431 | 1368 | 55 | 1.05 | 16 | 0 | 0.114 | 0.015 | 42 | 25 | 0 | 0 | 33 | 0 | 4.16 | 3.51 | 2.53 | 0.21 | 0.0398 | 0.0091 | 0.0155 | <0.00050 | 0.009 | 0.0068 | 0.0619 | 373 | 0.0022 | 0.00076 | 0.0181 | 0.0043 | 0.0023 | 0.0014 | 0.0019 | 0.0029 | 0.0014 | 0.0035 | 0.0037 | 0.0046 | 0.00073 | 0.0012 | 0.0031 | 93.5 | 99.99 | 10.53 | 0.34% | 0
D | Bay-1 | SG01 | PO0416 | G145 RBH | 301 | 4.3 | 3.8 | 0.5 | 0 | 268 | 0.099 | 1720 | 0 | 580 | 0 | 1570 | 0 | 78 | 32 | 4 | 0 | 45 | 0 | 0 | 30 | 5.7 | 0 | 0 | 0 | 5 | 11 | 450 | 270 | 357 | 269 | 11:30 PM | 2:30 AM | 160 | C | 1439 | 1373 | 88 | 1.05 | 18 | 0 | 0.129 | 0.016 | 40 | 13 | 430 | 10 | 37 | 0 | 4.15 | 3.62 | 2.02 | 0.158 | 0.0403 | 0.0096 | 0.0164 | <0.00050 | 0.009 | 0.0074 | 0.017 | 373 | 0.0021 | 0.0006 | 0.0144 | 0.0035 | 0.0016 | 0.0018 | 0.0015 | 0.0034 | 0.0025 | 0.0029 | 0.004 | 0.0049 | 0.00054 | 0.0011 | 0.0036 | 94 | 99.99 | 10.47 | 0.34% | 0
A&B | Bay-4 | SG01 | PO0518 | MK4 Base Frame Cross Gear | 112 / 111 | 7.5 | 6.8 | 0.4 | 0 | 268 | 0.177 | 3060 | 200 | 1030 | 0 | 2280 | 0 | 138 | 10 | 6 | 0 | 79 | 0 | 0 | 50 | 10.2 | 0 | 0 | 0 | 10 | 11 | 450 | 270 | 357 | 269 | 1:30 AM | 4:30 AM | 125 | C | 1430 | 1374 | 64 / 82 | 1.05 | 38 | 0 | 0.225 | 0.015 | 43 | 14 | 930 | 12 | 30 | 0 | 4.26 | 3.75 | 1.95 | 0.21 | 0.0374 | 0.009 | 0.0158 | <0.00050 | 0.0295 | 0.0082 | 0.0207 | 373 | 0.0024 | 0.0031 | 0.0173 | 0.0033 | 0.0014 | 0.0012 | 0.0022 | 0.0035 | 0.0031 | 0.0029 | 0.0031 | 0.0042 | 0.00059 | 0.001 | 0.0039 | 93.9 | 100.02 | 10.53 | 0.33% | 0
A&B / D / E | Bay-3 | SG01 | PO0485 | Senvion Hub 4XM | 24 | 28 | 27.5 | 0.5 | 0 | 268 | 0.724 | 11520 | 0 | 2540 | 0 | 10270 | 520 | 494 | 35 | 0 | 0 | 368 | 0 | 0 | 172 | 42 | 0 | 0 | 0 | 29 | 11 | 450 | 270 | 357 | 269 | 2:30 AM | 5:30 AM | 395 | D | 1465 / 1460 / 1485 / 1485 | 1366 | 300 | 1.31 | 141 | 0 | 0.84 | 0.017 | 40 | 9 | 3650 | 13 | 38 | 0 | 4.26 | 3.75 | 1.96 | 0.192 | 0.0379 | 0.0085 | 0.0178 | <0.00050 | 0.0376 | 0.0071 | 0.0261 | 373 | 0.0024 | 0.0026 | 0.0184 | 0.0033 | 0.0016 | 0.0017 | 0.0022 | 0.0039 | 0.0026 | 0.0027 | 0.0035 | 0.0047 | 0.00075 | 0.0014 | 0.003 | 93.9 | 100.02 | 13.14 | 0.23% | 0
A&B | Bay-3 | SG01 | PO0495 | Envision Main Structure | 7 | 20.5 | 20 | 0.5 | 0.9 | 268 | 0.519 | 8380 | 0 | 2440 | 0 | 7100 | 520 | 350 | 0 | 0 | 0 | 256 | 0 | 0 | 130 | 30 | 0 | 0 | 0 | 20 | 11 | 450 | 270 | 357 | 269 | 3:30 AM | 6:30 AM | 270 | A | 1451 / 1460 | 1363 | 180 | 1.25 | 102 | 0 | 0.61 | 0.018 | 41 | 12 | 2060 | 10 | 37 | 0 | 4.22 | 3.71 | 1.98 | 0.191 | 0.037 | 0.0082 | 0.0153 | <0.00050 | 0.0197 | 0.0067 | 0.021 | 373 | 0.0023 | 0.0028 | 0.0171 | 0.0033 | 0.0015 | 0.0015 | 0.0022 | 0.0036 | 0.0023 | 0.0025 | 0.0036 | 0.0047 | 0.00077 | 0.0014 | 0.0033 | 93.9 | 99.98 | 12.49 | 0.29% | 0
C | Bay-4 | SG01 | PO0518 | MK4 Base Frame Cross Gear | 114 / 113 | 7.5 | 6.8 | 0.7 | 6 | 268 | 0.173 | 8850 | 0 | 4040 | 0 | 7270 | 0 | 425 | 50 | 6 | 0 | 76 | 0 | 0 | 48 | 11.4 | 0 | 0 | 0 | 20 | 11 | 450 | 270 | 357 | 269 | 4:30 AM | 7:30 AM | 920 | C | 1432 | 1372 / 1365 | 64 / 58 | 1.01 | 37 | 0 | 0.225 | 0.016 | 40 | 18 | 1840 | 8 | 33 | 0 | 4.21 | 3.72 | 1.9 | 0.198 | 0.0394 | 0.0106 | 0.0154 | <0.00050 | 0.0223 | 0.0076 | 0.0165 | 373 | 0.0023 | 0.0027 | 0.0191 | 0.0035 | 0.0017 | 0.0016 | 0.0019 | 0.0037 | 0.0027 | 0.0026 | 0.0033 | 0.0042 | 0.0012 | 0.00088 | 0.0021 | 94 | 100.02 | 10.13 | 0.33% | 0
C | Bay-4 | SG01 | PO0438 | W14X MBH | 494 | 8.5 | 8.4 | 0.1 | 0 | 268 | 0.195 | 0 | 0 | 0 | 0 | 0 | 0 | 0 | 0 | 0 | 0 | 86 | 0 | 0 | 55 | 12 | 0 | 0 | 0 | 0 | 11 | 450 | 270 | 357 | 269 | 5:30 AM | 8:30 AM | 180 | C | 1430 | 1369 | 90 | 1.01 | 42 | 0 | 0.255 | 0.016 | 0 | 0 | 0 | 0 | 0 | 0 | 4.17 | 3.67 | 1.92 | 0.199 | 0.0397 | 0.0092 | 0.0153 | <0.00050 | 0.0222 | 0.0074 | 0.0165 | 373 | 0.0024 | 0.0028 | 0.0194 | 0.0034 | 0.0017 | 0.0016 | 0.0019 | 0.0032 | 0.0025 | 0.0032 | 0.0034 | 0.0043 | 0.0012 | 0.00085 | 0.0027 | 94 | 99.99 | 10.12 | 0.34% | 0
D | Bay-1 | SGCu | PO0343 | S120PLC | 589B | 4.6 | 4.5 | 0.1 | 0 | 0.2 | 0.105 | 1830 | 0 | 1170 | 0 | 880 | 620 | 80 | 35 | 2 | 8 | 47 | 0 | 0 | 32 | 6.8 | 0 | 0 | 0 | 5 | 11 | 25 | 270 | 357 | 269 | 1:30 PM | 4:30 PM | 135 | D | 1443 | 1366 | 67 | 1.02 | 19 | 0 | 0.138 | 0.013 | 39 | 25 | 0 | 0 | 32 | 4 | 4.19 | 3.64 | 2.11 | 0.268 | 0.0358 | 0.0106 | 0.0203 | <0.00050 | 0.0079 | 0.0096 | 0.721 | 373 | 0.0024 | 0.00077 | 0.0189 | 0.0043 | 0.0018 | 0.0017 | 0.0019 | 0.0036 | 0.003 | 0.0045 | 0.0036 | 0.005 | 0.00086 | 0.0016 | 0.0039 | 93.1 | 100.02 | 10.22 | 0.32% | 0
D | Bay-1 | SGCu | PO0343 | S120PLC | 590B | 4.8 | 4.5 | 0.3 | 0 | 0.1 | 0.104 | 1970 | 0 | 1170 | 0 | 940 | 620 | 75 | 28 | 4 | 6 | 46 | 0 | 0 | 32 | 6.8 | 0 | 0 | 0 | 5 | 11 | 22 | 270 | 357 | 269 | 2:30 PM | 5:30 PM | 115 | A | 1435 | 1372 | 65 | 0.96 | 19 | 0 | 0.138 | 0.012 | 41 | 24 | 0 | 0 | 33 | 2 | 4.18 | 3.63 | 2.12 | 0.254 | 0.0348 | 0.0094 | 0.0141 | <0.00050 | 0.0075 | 0.0078 | 0.702 | 373 | 0.0024 | 0.00092 | 0.0186 | 0.0045 | 0.0023 | 0.0017 | 0.0019 | 0.0032 | 0.0025 | 0.0047 | 0.0036 | 0.0047 | 0.00083 | 0.0012 | 0.0035 | 93.1 | 99.98 | 9.58 | 0.35% | 0
D | Bay-1 | SG01 | PO0429 | S120 Torque Arm | 198 | 4.5 | 3 | 0.1 | 0 | 268 | 0.105 | 1920 | 0 | 560 | 0 | 1600 | 0 | 82 | 28 | 7 | 0 | 45 | 0 | 0 | 32 | 4.5 | 0 | 0 | 0 | 6 | 11 | 450 | 270 | 357 | 269 | 3:30 PM | 6:30 PM | 115 | A | 1434 | 1368 | 72 | 1 | 23 | 0 | 0.135 | 0.011 | 42 | 12 | 520 | 11 | 35 | 0 | 4.23 | 3.71 | 1.99 | 0.154 | 0.0354 | 0.0083 | 0.0112 | <0.00050 | 0.0073 | 0.0088 | 0.0303 | 373 | 0.002 | 0.00073 | 0.0164 | 0.004 | 0.0014 | 0.0015 | 0.0015 | 0.0029 | 0.003 | 0.0035 | 0.0032 | 0.0045 | 0.00059 | 0.0013 | 0.003 | 94 | 100.04 | 10 | 0.31% | 0
D | Bay-1 | SG01 | PO0527 | MK4 MBH | 157 | 4.2 | 4.1 | 0.1 | 0 | 268 | 0.094 | 1720 | 0 | 560 | 0 | 1430 | 0 | 79 | 35 | 0 | 0 | 41 | 0 | 0 | 30 | 6.2 | 0 | 0 | 0 | 6 | 11 | 450 | 270 | 357 | 269 | 4:30 PM | 7:30 PM | 110 | B | 1425 | 1358 | 70 | 0.98 | 17 | 0 | 0.126 | 0.011 | 41 | 13 | 490 | 12 | 34 | 0 | 4.23 | 3.71 | 1.99 | 0.136 | 0.0398 | 0.0082 | 0.0103 | <0.00050 | 0.0065 | 0.0085 | 0.0188 | 373 | 0.0023 | 0.00062 | 0.0161 | 0.0035 | 0.0018 | 0.0019 | 0.0015 | 0.0033 | 0.0035 | 0.004 | 0.0034 | 0.0043 | 0.00046 | 0.0012 | 0.0035 | 94 | 100.02 | 9.76 | 0.31% | 0
D | Bay-1 | SG01 | PO0416 | G145 RBH | 302 | 4.2 | 3.8 | 0.4 | 0 | 268 | 0.095 | 1730 | 0 | 510 | 0 | 1550 | 0 | 78 | 35 | 0 | 0 | 42 | 0 | 0 | 30 | 5.7 | 0 | 0 | 0 | 5 | 11 | 450 | 270 | 357 | 269 | 5:30 PM | 8:30 PM | 95 | B | 1420 | 1362 | 80 | 1 | 17 | 0 | 0.126 | 0.011 | 41 | 12 | 410 | 10 | 37 | 0 | 4.14 | 3.62 | 2.02 | 0.161 | 0.0369 | 0.0098 | 0.0115 | <0.00050 | 0.0072 | 0.0089 | 0.024 | 373 | 0.0024 | 0.0008 | 0.015 | 0.0035 | 0.0016 | 0.0018 | 0.0016 | 0.0033 | 0.0032 | 0.0048 | 0.0033 | 0.0043 | 0.00044 | 0.002 | 0.0034 | 94 | 99.99 | 10 | 0.33% | 0
A&B | Bay-3 | SSDI | PO0333B | Clamp cly 450 | 47C | 6 | 5.9 | 0.1 | 0 | 268 | 0.129 | 2360 | 0 | 1750 | 0 | 1280 | 0 | 85 | 80 | 93 | 0 | 30 | 30 | 0 | 36 | 9 | 0 | 0 | 0 | 0 | 11 | 450 | 270 | 357 | 269 | 7:30 PM | 10:30 PM | 125 | D | 1438 | 1378 | 82 | 1 | 24 | 0 | 0.18 | 0.016 | 39 | 29 | 610 | 10 | 21 | 0 | 4.21 | 3.46 | 2.91 | 0.161 | 0.0389 | 0.0075 | 0.0122 | <0.00050 | 0.0084 | 0.0141 | 0.013 | 373 | 0.0021 | 0.0019 | 0.0229 | 0.0036 | 0.0065 | 0.0022 | 0.0027 | 0.0019 | 0.0014 | 0.0028 | 0.0014 | 0.0049 | 0.00046 | 0.0008 | 0.0011 | 93.3 | 100.02 | 10 | 0.37% | 0
A&B | Bay-3 | SG01 | PO0222B | HUB | 2528B | 10.3 | 9.9 | 0.4 | 0 | 268 | 0.226 | 4340 | 0 | 1340 | 0 | 3600 | 0 | 180 | 76 | 0 | 0 | 105 | 0 | 0 | 65 | 15 | 0 | 0 | 0 | 10 | 11 | 450 | 270 | 357 | 269 | 8:30 PM | 11:30 PM | 130 | D | 1431 | 1368 | 122 | 1.02 | 41 | 0 | 0.306 | 0.017 | 42 | 13 | 1020 | 10 | 35 | 0 | 4.23 | 3.72 | 1.96 | 0.198 | 0.038 | 0.0094 | 0.0136 | 0.0008 | 0.013 | 0.0092 | 0.0144 | 373 | 0.0021 | 0.0026 | 0.0202 | 0.0031 | 0.0018 | 0.0018 | 0.002 | 0.0039 | 0.003 | 0.005 | 0.0037 | 0.0048 | 0.0007 | 0.0029 | 0.0027 | 93.9 | 99.98 | 10.19 | 0.35% | 0
A&B | Bay-4 | SG01 | PO0008 | Hollow Shaft | 32B | 6 | 5.9 | 0.1 | 0 | 268 | 0.138 | 2260 | 50 | 920 | 0 | 2030 | 0 | 110 | 40 | 12 | 0 | 59 | 0 | 0 | 40 | 9 | 0 | 0 | 0 | 5 | 11 | 450 | 270 | 357 | 269 | 10:30 PM | 1:30 AM | 95 | A | 1435 | 1369 | 71 | 0.98 | 30 | 0 | 0.18 | 0.011 | 39 | 15 | 740 | 12 | 34 | 0 | 4.27 | 3.74 | 2.04 | 0.153 | 0.0368 | 0.0076 | 0.0129 | <0.00050 | 0.0107 | 0.0094 | 0.0112 | 373 | 0.0023 | 0.0019 | 0.0173 | 0.0039 | 0.0014 | 0.0015 | 0.0018 | 0.0033 | 0.0022 | 0.0049 | 0.0031 | 0.0039 | 0.0006 | 0.0016 | 0.0032 | 93.9 | 100.01 | 9.83 | 0.32% | 0
A&B | Bay-3 | SG01 | PO0222B | HUB | 2529B | 10.3 | 9.9 | 0.4 | 0 | 268 | 0.228 | 4040 | 300 | 1210 | 0 | 3200 | 350 | 175 | 66 | 0 | 0 | 107 | 0 | 0 | 65 | 15 | 0 | 0 | 0 | 10 | 11 | 450 | 270 | 357 | 269 | 11:30 PM | 2:30 AM | 140 | A | 1430 | 1370 | 111 | 1.04 | 41 | 0 | 0.305 | 0.013 | 42 | 12 | 1200 | 12 | 34 | 0 | 4.27 | 3.75 | 1.99 | 0.199 | 0.0376 | 0.0104 | 0.0162 | <0.00050 | 0.0096 | 0.0081 | 0.0165 | 373 | 0.0023 | 0.0021 | 0.0176 | 0.0037 | 0.0014 | 0.0015 | 0.002 | 0.0034 | 0.0029 | 0.0031 | 0.0035 | 0.0047 | 0.0009 | 0.0025 | 0.0036 | 93.9 | 100.03 | 10.39 | 0.30% | 0
D | Bay-1 | SG01 | PO0429 | S120 Torque Arm | 199 | 3.2 | 3 | 0.2 | 0 | 268 | 0.074 | 0 | 0 | 0 | 0 | 0 | 0 | 0 | 0 | 0 | 0 | 33 | 0 | 0 | 23 | 4.5 | 0 | 0 | 0 | 0 | 11 | 450 | 270 | 357 | 269 | 1:30 AM | 4:30 AM | 180 | A | 1434 | 1372 | 64 | 1.03 | 13 | 0 | 0.096 | 0.012 | 0 | 0 | 0 | 0 | 0 | 0 | 4.24 | 3.72 | 1.99 | 0.143 | 0.0394 | 0.0112 | 0.0108 | <0.00050 | 0.0203 | 0.0086 | 0.0095 | 373 | 0.0021 | 0.00099 | 0.0169 | 0.0037 | 0.0019 | 0.0019 | 0.0016 | 0.0034 | 0.003 | 0.0049 | 0.0036 | 0.0041 | 0.00057 | 0.0012 | 0.0037 | 93.9 | 99.95 | 10.31 | 0.30% | 0
D | Bay-1 | SGCu | PO0387 | 3K SGRE stage 1 PLC | 121 | 6 | 5.8 | 0.2 | 0 | 268 | 0.139 | 2340 | 0 | 1220 | 0 | 1420 | 1020 | 102 | 21 | 7 | 6 | 64 | 0 | 0 | 42 | 8.6 | 0 | 0 | 0 | 6 | 11 | 30 | 270 | 357 | 269 | 2:30 AM | 5:30 AM | 170 | A | 1441 | 1373 | 108 | 1.07 | 24 | 0 | 0.18 | 0.015 | 39 | 20 | 0 | 0 | 41 | 0 | 4.2 | 3.65 | 2.1 | 0.223 | 0.0407 | 0.0093 | 0.0134 | <0.00050 | 0.0081 | 0.0059 | 0.608 | 373 | 0.0025 | 0.0008 | 0.0204 | 0.0048 | 0.0024 | 0.0017 | 0.0019 | 0.0038 | 0.0024 | 0.0027 | 0.0034 | 0.0049 | 0.00083 | 0.0018 | 0.0041 | 93.2 | 99.95 | 10.67 | 0.30% | 0
A&B | Bay-4 | SG01 | PO0518 | MK4 Base Frame Cross Gear | 116 / 115 | 7.5 | 6.8 | 0.7 | 0 | 268 | 0.175 | 3110 | 0 | 1230 | 0 | 2360 | 0 | 135 | 34 | 0 | 0 | 77 | 0 | 0 | 48 | 11.4 | 0 | 0 | 0 | 8 | 11 | 450 | 270 | 357 | 269 | 6:30 AM | 9:30 AM | 155 | C | 1435 | 1370 / 1365 | 69 / 67 | 1.03 | 38 | 0 | 0.225 | 0.014 | 41 | 16 | 800 | 11 | 31 | 0 | 4.24 | 3.72 | 2 | 0.19 | 0.038 | 0.0107 | 0.018 | <0.00050 | 0.0279 | 0.0098 | 0.0162 | 373 | 0.0024 | 0.0018 | 0.0147 | 0.0044 | 0.0016 | 0.0016 | 0.0018 | 0.0033 | 0.0032 | 0.0046 | 0.0036 | 0.0044 | 0.00068 | 0.0013 | 0.003 | 93.9 | 100.02 | 10.27 | 0.32% | 0
C | Bay-4 | SG01 | PO0486 | 4XM MBH | 25 | 7.5 | 6.8 | 0.7 | 0 | 268 | 0.176 | 6640 | 0 | 2250 | 0 | 4970 | 520 | 270 | 45 | 5 | 0 | 80 | 0 | 0 | 48 | 10.2 | 0 | 0 | 0 | 20 | 11 | 450 | 270 | 357 | 269 | 7:30 AM | 10:30 AM | 200 | C | 1431 | 1366 | 93 | 1.07 | 38 | 0 | 0.225 | 0.019 | 42 | 14 | 1620 | 10 | 34 | 0 | 4.19 | 3.68 | 1.98 | 0.172 | 0.0366 | 0.0093 | 0.0168 | <0.00050 | 0.0121 | 0.0086 | 0.0147 | 373 | 0.0022 | 0.0017 | 0.0159 | 0.004 | 0.0017 | 0.0018 | 0.0017 | 0.0033 | 0.0023 | 0.0023 | 0.0036 | 0.0043 | 0.00083 | 0.0014 | 0.0026 | 94 | 100.02 | 10.67 | 0.35% | 0
C | Bay-4 | SG01 | PO0438 | W14X MBH | 495 | 8.4 | 8.3 | 0.1 | 0 | 268 | 0.197 | 0 | 0 | 0 | 0 | 0 | 0 | 0 | 0 | 0 | 0 | 88 | 0 | 0 | 55 | 12 | 0 | 0 | 0 | 0 | 11 | 450 | 270 | 357 | 269 | 8:30 AM | 11:30 AM | 180 | C | 1432 | 1370 | 107 | 1.05 | 42 | 0 | 0.255 | 0.019 | 0 | 0 | 0 | 0 | 0 | 0 | 4.21 | 3.7 | 1.97 | 0.174 | 0.036 | 0.0108 | 0.017 | <0.00050 | 0.0121 | 0.0076 | 0.0149 | 373 | 0.0021 | 0.0017 | 0.0163 | 0.0041 | 0.0019 | 0.0019 | 0.0018 | 0.0041 | 0.0024 | 0.0031 | 0.0036 | 0.0048 | 0.00088 | 0.0015 | 0.0027 | 94 | 100.04 | 10.48 | 0.35% | 0
D | Bay-1 | SG01 | PO0527 | MK4 MBH | 158 | 4.2 | 4.1 | 0.15 | 0 | 268 | 0.095 | 1680 | 0 | 510 | 0 | 1720 | 0 | 75 | 20 | 5 | 0 | 45 | 0 | 0 | 27 | 6.15 | 0 | 0 | 0 | 0 | 11 | 450 | 270 | 357 | 269 | 1:30 PM | 4:30 PM | 100 | C | 1428 | 1375 | 73 | 1.07 | 17 | 0 | 0.126 | 0.018 | 40 | 12 | 340 | 8 | 40 | 0 | 4.26 | 3.74 | 2 | 0.145 | 0.0376 | 0.0088 | 0.0114 | <0.00050 | 0.0074 | 0.0064 | 0.0253 | 373 | 0.0021 | 0.0005 | 0.0165 | 0.0039 | 0.0016 | 0.0018 | 0.0015 | 0.0033 | 0.0014 | 0.0032 | 0.0035 | 0.0041 | 0.00052 | 0.0015 | 0.0032 | 93.9 | 99.97 | 10.71 | 0.33% | 0
D | Bay-1 | SG01 | PO0527 | MK4 MBH | 159 | 4.2 | 4.1 | 0.1 | 0 | 268 | 0.092 | 1660 | 0 | 630 | 0 | 1490 | 0 | 76 | 29 | 5 | 0 | 43 | 0 | 0 | 26 | 6.1 | 0 | 0 | 0 | 0 | 11 | 450 | 270 | 357 | 269 | 2:30 PM | 5:30 PM | 110 | C | 1435 | 1370 | 78 | 1.02 | 17 | 0 | 0.126 | 0.012 | 40 | 15 | 420 | 10 | 35 | 0 | 4.22 | 3.7 | 2.02 | 0.149 | 0.0384 | 0.0089 | 0.0118 | <0.00050 | 0.0074 | 0.0065 | 0.0123 | 373 | 0.002 | 0.00043 | 0.0163 | 0.0042 | 0.0016 | 0.0017 | 0.0016 | 0.0031 | 0.0014 | 0.0037 | 0.0036 | 0.0043 | 0.00048 | 0.001 | 0.0031 | 94 | 100.04 | 10.24 | 0.32% | 0
D | Bay-1 | SGCu | PO0343 | S120PLC | 591B | 4.6 | 4.5 | 0.1 | 0 | 268 | 0.105 | 1910 | 0 | 830 | 0 | 1110 | 750 | 80 | 46 | 0 | 9 | 47 | 0 | 0 | 32 | 6.8 | 0 | 0 | 0 | 5 | 11 | 28 | 270 | 357 | 269 | 3:30 PM | 6:30 PM | 110 | C | 1440 | 1367 | 71 | 1.02 | 19 | 0 | 0.138 | 0.012 | 42 | 18 | 0 | 0 | 40 | 0 | 4.15 | 3.6 | 2.13 | 0.275 | 0.0359 | 0.0105 | 0.0142 | <0.00050 | 0.0084 | 0.0063 | 0.701 | 373 | 0.0023 | 0.00079 | 0.0177 | 0.0047 | 0.002 | 0.0018 | 0.0018 | 0.0032 | 0.0023 | 0.0039 | 0.0035 | 0.0048 | 0.00069 | 0.0015 | 0.0032 | 93.1 | 99.97 | 10.22 | 0.30% | 0
D | Bay-1 | SSDI | PO0419 | 3K SGRE stage 2 PLC | 50 | 2.6 | 1.9 | 0.7 | 0 | 268 | 0.061 | 1130 | 0 | 1120 | 0 | 750 | 0 | 33 | 40 | 70 | 0 | 14 | 14 | 0 | 19 | 3 | 0 | 0 | 0 | 0 | 11 | 450 | 270 | 357 | 269 | 4:30 PM | 7:30 PM | 85 | D | 1450 | 1382 | 58 | 1.08 | 11 | 0 | 0.078 | 0.017 | 38 | 37 | 0 | 0 | 25 | 0 | 4.16 | 3.17 | 3.89 | 0.145 | 0.0401 | 0.0089 | 0.011 | <0.00050 | 0.0062 | 0.0237 | 0.0519 | 373 | 0.002 | 0.00034 | 0.0223 | 0.0053 | 0.0064 | 0.0021 | 0.0027 | 0.0014 | 0.0015 | 0.0032 | 0.0012 | 0.0047 | 0.00035 | 0.00081 | <0.00040 | 92.6 | 100.04 | 10.77 | 0.31% | 0
D | Bay-1 | SSDI | PO0421B | 1052 stage 2 PLC | 254 | 2.6 | 2.5 | 0.1 | 0 | 0.4 | 0.062 | 1820 | 0 | 1500 | 0 | 1170 | 0 | 55 | 176 | 9 | 0 | 14 | 14 | 0 | 19 | 4 | 0 | 0 | 0 | 0 | 11 | 450 | 270 | 357 | 269 | 5:30 PM | 8:30 PM | 115 | D | 1459 | 1380 | 79 | 1.08 | 11 | 0 | 0.078 | 0.012 | 35 | 29 | 310 | 6 | 23 | 8 | 4.13 | 3.15 | 3.82 | 0.145 | 0.0407 | 0.0094 | 0.0105 | <0.00050 | 0.005 | 0.0129 | 0.033 | 373 | 0.002 | 0.00045 | 0.0212 | 0.0046 | 0.0063 | 0.0023 | 0.0027 | 0.0016 | 0.0015 | 0.0049 | 0.0014 | 0.0048 | 0.00034 | 0.0014 | 0.0006 | 92.7 | 100.02 | 10.77 | 0.28% | 0
D | Bay-1 | SSDI | PO0421B | 1052 stage 2 PLC | 253 | 2.6 | 2.5 | 0.1 | 0 | 268 | 0.065 | 0 | 0 | 0 | 0 | 0 | 0 | 0 | 0 | 0 | 0 | 14 | 14 | 0 | 22 | 4 | 0 | 0 | 0 | 0 | 11 | 450 | 270 | 357 | 269 | 6:30 PM | 9:30 PM | 180 | D | 1456 | 1381 | 82 | 1.08 | 11 | 0 | 0.078 | 0.012 | 0 | 0 | 0 | 0 | 0 | 0 | 4.17 | 3.17 | 3.9 | 0.146 | 0.0403 | 0.0092 | 0.0107 | <0.00050 | 0.005 | 0.0132 | 0.0328 | 373 | 0.002 | 0.00037 | 0.0215 | 0.0047 | 0.0064 | 0.0022 | 0.0027 | 0.0014 | 0.0014 | 0.005 | 0.0016 | 0.0045 | 0.00035 | 0.0013 | <0.00040 | 92.6 | 100.02 | 10.77 | 0.30% | 0
D | Bay-1 | SG01 | PO0527 | MK4 MBH | 160 | 4.2 | 4.1 | 0.2 | 0 | 268 | 0.098 | 1820 | 0 | 520 | 0 | 1700 | 0 | 87 | 14 | 4 | 0 | 45 | 0 | 0 | 30 | 6.2 | 0 | 0 | 0 | 6 | 11 | 450 | 270 | 357 | 269 | 7:30 PM | 10:30 PM | 105 | D | 1430 | 1368 | 71 | 1.07 | 17 | 0 | 0.126 | 0.019 | 42 | 12 | 260 | 6 | 40 | 0 | 4.25 | 3.73 | 1.99 | 0.172 | 0.0397 | 0.0115 | 0.016 | <0.00050 | 0.0095 | 0.0094 | 0.0178 | 373 | 0.0023 | 0.00095 | 0.0163 | 0.0045 | 0.0017 | 0.0017 | 0.0017 | 0.0035 | 0.0036 | 0.0024 | 0.0034 | 0.0047 | 0.00065 | 0.0016 | 0.0046 | 93.9 | 99.99 | 10.71 | 0.32% | 0
D | Bay-1 | SG01 | PO0416 | G145 RBH | 304 | 4.3 | 3.8 | 0.5 | 0 | 268 | 0.101 | 1830 | 0 | 510 | 0 | 1800 | 0 | 85 | 12 | 6 | 0 | 47 | 0 | 0 | 30 | 5.7 | 0 | 0 | 0 | 5 | 11 | 450 | 270 | 357 | 269 | 8:30 PM | 11:30 PM | 105 | A | 1437 | 1373 | 80 | 1.09 | 18 | 0 | 0.129 | 0.018 | 43 | 12 | 160 | 4 | 42 | 0 | 4.17 | 3.65 | 2.02 | 0.152 | 0.0387 | 0.0103 | 0.0139 | <0.00050 | 0.0103 | 0.0088 | 0.017 | 373 | 0.002 | 0.0004 | 0.0154 | 0.0034 | 0.0018 | 0.0018 | 0.0017 | 0.0036 | 0.0029 | 0.0024 | 0.0036 | 0.005 | 0.00051 | 0.0022 | 0.0043 | 94 | 100.01 | 10.93 | 0.30% | 0
A&B | Bay-3 | SSDI | PO0333B | Clamp cly 450 | 48C | 6 | 5.9 | 0.1 | 0 | 268 | 0.133 | 2350 | 0 | 2040 | 0 | 860 | 330 | 85 | 157 | 5 | 0 | 30 | 30 | 0 | 40 | 9 | 0 | 0 | 0 | 4 | 11 | 450 | 270 | 357 | 269 | 3:30 AM | 6:30 AM | 135 | A | 1435 | 1374 | 89 | 1 | 24 | 0 | 0.18 | 0.014 | 39 | 34 | 420 | 7 | 20 | 0 | 4.22 | 3.47 | 2.92 | 0.199 | 0.0391 | 0.0081 | 0.011 | 0.002 | 0.0069 | 0.0186 | 0.011 | 373 | 0.0022 | 0.0022 | 0.0192 | 0.0037 | 0.0061 | 0.002 | 0.0028 | 0.0015 | 0.0014 | 0.0033 | 0.0013 | 0.0048 | 0.00076 | 0.0007 | 0.0013 | 93.2 | 99.98 | 10 | 0.35% | 0
C | Bay-3 | SG01 | PO0485 | Senvion Hub 4XM | 25 | 28.5 | 27.8 | 0.7 | 0 | 268 | 0.711 | 11680 | 0 | 3670 | 0 | 8920 | 1050 | 490 | 110 | 18 | 0 | 350 | 0 | 0 | 175 | 43 | 0 | 0 | 0 | 20 | 11 | 450 | 270 | 357 | 269 | 5:30 AM | 8:30 AM | 310 | B | 1445 / 1450 | 1368 | 305 | 1.23 | 142 | 0 | 0.84 | 0.015 | 41 | 13 | 3180 | 11 | 35 | 0 | 4.27 | 3.76 | 1.96 | 0.174 | 0.0364 | 0.0075 | 0.0132 | <0.00050 | 0.0143 | 0.0088 | 0.0131 | 373 | 0.0022 | 0.0018 | 0.0177 | 0.0035 | 0.0015 | 0.0017 | 0.0018 | 0.0036 | 0.0022 | 0.0022 | 0.0036 | 0.0053 | 0.00088 | 0.0016 | 0.003 | 93.9 | 99.98 | 12.28 | 0.28% | 0
D | Bay-1 | SG01 | PO0023 | UF 1000 Regular | 663 | 3.8 | 3.4 | 0.2 | 0 | 268 | 0.083 | 1430 | 0 | 490 | 0 | 1350 | 530 | 62 | 46 | 0 | 4 | 40 | 0 | 0 | 23 | 5.1 | 0 | 0 | 0 | 0 | 11 | 450 | 270 | 357 | 269 | 6:30 AM | 9:30 AM | 120 | C | 1430 | 1370 | 70 | 1.05 | 15 | 0 | 0.114 | 0.016 | 38 | 13 | 0 | 0 | 49 | 0 | 4.15 | 3.49 | 2.55 | 0.237 | 0.0386 | 0.0105 | 0.0149 | <0.00050 | 0.0085 | 0.0106 | 0.088 | 373 | 0.0024 | 0.0009 | 0.0157 | 0.0048 | 0.0018 | 0.0018 | 0.0022 | 0.0036 | 0.0017 | 0.004 | 0.0038 | 0.0044 | 0.00086 | 0.0013 | 0.0037 | 93.5 | 100.04 | 10.53 | 0.33% | 0
D | Bay-1 | SGCu | PO0387 | 3K SGRE stage 1 PLC | 122 | 6 | 5.8 | 0.2 | 0 | 268 | 0.113 | 2320 | 0 | 1120 | 0 | 1650 | 910 | 106 | 45 | 0 | 0 | 64 | 0 | 0 | 24 | 9 | 0 | 0 | 0 | 0 | 11 | 27 | 270 | 357 | 269 | 11:30 AM | 2:30 PM | 180 | C | 1450 | 1373 | 89 | 1.07 | 16 | 0 | 0.18 | 0.016 | 39 | 19 | 0 | 0 | 43 | 0 | 4.2 | 3.65 | 2.11 | 0.219 | 0.0367 | 0.0101 | 0.0177 | <0.00050 | 0.0084 | 0.0067 | 0.602 | 373 | 0.0024 | 0.0031 | 0.027 | 0.0041 | 0.0018 | 0.0017 | 0.0019 | 0.0038 | 0.0014 | 0.0021 | 0.0035 | 0.005 | 0.00087 | 0.0046 | 0.003 | 93.2 | 99.96 | 10.67 | 0.31% | 0
A&B | Bay-3 | SG01 | PO0222B | HUB | 2530B | 10.3 | 9.9 | 0.4 | 0 | 268 | 0.224 | 4240 | 0 | 1540 | 0 | 3540 | 0 | 185 | 26 | 0 | 0 | 107 | 0 | 0 | 61 | 15 | 0 | 0 | 0 | 11 | 11 | 450 | 270 | 357 | 269 | 4:30 PM | 7:30 PM | 120 | D | 1433 | 1368 | 128 | 1.04 | 41 | 0 | 0.309 | 0.016 | 41 | 15 | 980 | 10 | 34 | 0 | 4.27 | 3.76 | 1.97 | 0.218 | 0.0384 | 0.0084 | 0.0199 | <0.00050 | 0.012 | 0.0087 | 0.0235 | 373 | 0.0025 | 0.002 | 0.0176 | 0.0033 | 0.0019 | 0.0017 | 0.0022 | 0.0041 | 0.0034 | 0.0034 | 0.0035 | 0.0049 | 0.0008 | 0.0015 | 0.0032 | 93.8 | 99.95 | 10.39 | 0.33% | 0
A&B | Bay-3 | SG01 | PO0506 | Nordex RBH 5XM | 17 | 8 | 7.9 | 0.1 | 0 | 268 | 0.18 | 3230 | 0 | 720 | 0 | 2730 | 0 | 140 | 40 | 2 | 0 | 78 | 0 | 0 | 50 | 12 | 0 | 0 | 0 | 10 | 11 | 450 | 270 | 357 | 269 | 6:30 PM | 9:30 PM | 120 | A | 1429 | 1361 | 85 | 0.98 | 40 | 0 | 0.24 | 0.013 | 40 | 9 | 1320 | 17 | 34 | 0 | 4.2 | 3.69 | 1.96 | 0.184 | 0.0341 | 0.0104 | 0.0145 | <0.00050 | 0.0147 | 0.0088 | 0.017 | 373 | 0.0022 | 0.0015 | 0.0152 | 0.0029 | 0.0017 | 0.0017 | 0.0019 | 0.0033 | 0.0028 | 0.004 | 0.0035 | 0.0043 | 0.00063 | 0.0016 | 0.0032 | 94 | 100.02 | 9.75 | 0.31% | 0
A&B | Bay-3 | SSDI | PO0449A | 3K SGRE Stage 2 4 Cavity PLC | M002-003, M003-003, M004-003, M005-003 | 7.5 | 7.2 | 0.3 | 0 | 268 | 0.158 | 2920 | 0 | 1930 | 0 | 1420 | 420 | 90 | 166 | 146 | 0 | 36 | 36 | 0 | 45 | 11 | 0 | 0 | 0 | 0 | 11 | 450 | 270 | 357 | 269 | 8:30 PM | 11:30 PM | 135 | B | 1437 | 1378 | 110 | 0.96 | 30 | 0 | 0.225 | 0.015 | 39 | 26 | 810 | 11 | 25 | 0 | 4.16 | 3.18 | 3.85 | 0.186 | 0.0388 | 0.0073 | 0.0132 | 0.0007 | 0.0089 | 0.0268 | 0.0139 | 373 | 0.0023 | 0.0012 | 0.0232 | 0.0038 | 0.0064 | 0.0021 | 0.003 | 0.0016 | 0.0017 | 0.0026 | 0.0013 | 0.0042 | 0.00061 | 0.0014 | 0.0004 | 92.6 | 100.02 | 9.6 | 0.34% | 0
D | Bay-1 | SSDI | PO0532 | MK4 Upper Block 6 Cavity | 47A,47B,47C,47D,47E,47F/ 48A,48B,48C,48D,48E,48F | 4 | 3.8 | 0.2 | 0 | 268 | 0.088 | 1520 | 0 | 1020 | 0 | 1140 | 0 | 51 | 59 | 5 | 0 | 21 | 21 | 0 | 24 | 6 | 0 | 0 | 0 | 0 | 11 | 450 | 270 | 357 | 269 | 9:30 PM | 12:30 AM | 130 | C | 1451 | 1382 / 1375 | 55 / 60 | 1.05 | 16 | 0 | 0.12 | 0.016 | 38 | 26 | 320 | 8 | 29 | 0 | 4.19 | 3.2 | 3.88 | 0.177 | 0.0367 | 0.0092 | 0.0145 | <0.00050 | 0.0079 | 0.0153 | 0.0129 | 373 | 0.0023 | 0.0021 | 0.0267 | 0.0039 | 0.0068 | 0.0024 | 0.003 | 0.0018 | 0.0016 | 0.0033 | 0.0017 | 0.0044 | 0.00037 | 0.0015 | 0.0007 | 92.5 | 99.96 | 10.5 | 0.34% | 0
D | Bay-1 | SG01 | PO0509 | 4440 TA | 8 | 3.7 | 3.5 | 0.2 | 0 | 268 | 0.081 | 1420 | 0 | 460 | 0 | 1370 | 0 | 67 | 0 | 0 | 0 | 38 | 0 | 0 | 23 | 5.1 | 0 | 0 | 0 | 4 | 11 | 450 | 270 | 357 | 269 | 10:30 PM | 1:30 AM | 135 | C | 1423 | 1372 | 90 | 1.03 | 15 | 0 | 0.113 | 0.014 | 38 | 12 | 450 | 12 | 37 | 0 | 4.19 | 3.68 | 1.95 | 0.172 | 0.0396 | 0.0098 | 0.0147 | <0.00050 | 0.0093 | 0.0058 | 0.021 | 373 | 0.0024 | 0.0027 | 0.0227 | 0.0037 | 0.0018 | 0.0018 | 0.0019 | 0.0037 | 0.0025 | 0.0038 | 0.0036 | 0.0045 | 0.0005 | 0.0031 | 0.0046 | 94 | 100.01 | 10.27 | 0.33% | 0
D | Bay-1 | SGCu | PO0343 | S120PLC | 594B | 4.6 | 4.5 | 0.1 | 0 | 268 | 0.106 | 1930 | 0 | 850 | 0 | 890 | 930 | 81 | 30 | 10 | 4 | 48 | 0 | 0 | 32 | 6.8 | 0 | 0 | 0 | 4 | 11 | 28 | 270 | 357 | 269 | 11:30 PM | 2:30 AM | 135 | C | 1439 | 1368 | 82 | 1.04 | 19 | 0 | 0.138 | 0.015 | 42 | 18 | 0 | 0 | 40 | 0 | 4.2 | 3.65 | 2.12 | 0.251 | 0.0372 | 0.0117 | 0.0178 | <0.00050 | 0.0089 | 0.0071 | 0.704 | 373 | 0.0026 | 0.003 | 0.0308 | 0.0044 | 0.0023 | 0.0017 | 0.0021 | 0.0041 | 0.0014 | 0.0036 | 0.0038 | 0.005 | 0.00079 | 0.0036 | 0.0032 | 93.1 | 100.02 | 10.43 | 0.32% | 0
D | Bay-1 | SGCu | PO0197 | 1.2 PLC | 2816 | 3.6 | 3.1 | 0.7 | 0 | 268 | 0.082 | 1600 | 0 | 510 | 0 | 1130 | 560 | 64 | 37 | 2 | 0 | 37 | 0 | 0 | 25 | 4.8 | 0 | 0 | 0 | 4 | 11 | 20 | 270 | 357 | 269 | 12:30 AM | 3:30 AM | 90 | D | 1435 | 1373 | 70 | 1.03 | 15 | 0 | 0.114 | 0.015 | 42 | 13 | 0 | 0 | 44 | 0 | 4.18 | 3.63 | 2.15 | 0.191 | 0.0346 | 0.0116 | 0.0176 | <0.00050 | 0.0095 | 0.0094 | 0.7 | 373 | 0.0025 | 0.0016 | 0.0253 | 0.0038 | 0.0022 | 0.0018 | 0.0021 | 0.0038 | 0.0014 | 0.0038 | 0.0036 | 0.0049 | 0.0006 | 0.0029 | 0.0028 | 93.1 | 99.96 | 10.28 | 0.30% | 0
D | Bay-1 | SG01 | PO0488 | Bearing Block Lower 4XM | 29A, 29B, 29C, 29D | 2.6 | 2.2 | 0.4 | 0 | 268 | 0.062 | 2390 | 0 | 740 | 0 | 2250 | 0 | 110 | 32 | 3 | 0 | 27 | 0 | 0 | 19 | 3.3 | 0 | 0 | 0 | 6 | 11 | 450 | 270 | 357 | 269 | 2:30 AM | 5:30 AM | 200 | A | 1438 | 1373 | 64 | 1.04 | 13 | 0 | 0.078 | 0.016 | 41 | 13 | 420 | 7 | 39 | 0 | 4.26 | 3.73 | 2.03 | 0.166 | 0.0398 | 0.0099 | 0.0144 | <0.00050 | 0.0112 | 0.0083 | 0.0286 | 373 | 0.0023 | 0.00065 | 0.0189 | 0.0041 | 0.002 | 0.0019 | 0.0019 | 0.0036 | 0.0028 | 0.0043 | 0.0038 | 0.0044 | 0.00051 | 0.0017 | 0.0033 | 93.9 | 100.04 | 10.38 | 0.34% | 0
D | Bay-1 | SG01 | PO0429 | S120 Torque Arm | 201 | 3.2 | 3 | 0.2 | 0 | 268 | 0.073 | 0 | 0 | 0 | 0 | 0 | 0 | 0 | 0 | 0 | 0 | 32 | 0 | 0 | 23 | 4.5 | 0 | 0 | 0 | 0 | 11 | 450 | 270 | 357 | 269 | 3:30 AM | 6:30 AM | 180 | A | 1433 | 1370 | 74 | 1 | 13 | 0 | 0.096 | 0.016 | 0 | 0 | 0 | 0 | 0 | 0 | 4.27 | 3.74 | 2.03 | 0.166 | 0.0391 | 0.0094 | 0.0145 | <0.00050 | 0.0111 | 0.0079 | 0.0271 | 373 | 0.0024 | 0.00097 | 0.0192 | 0.0043 | 0.002 | 0.002 | 0.0018 | 0.0036 | 0.0025 | 0.0045 | 0.0038 | 0.0041 | 0.00049 | 0.0016 | 0.0036 | 93.9 | 100.04 | 10 | 0.36% | 0
D | Bay-1 | SGCu | PO0197 | 1.2 PLC | 2817 | 3.6 | 3.55 | 0.05 | 0 | 268 | 0.082 | 1420 | 0 | 630 | 0 | 800 | 750 | 64 | 27 | 2 | 0 | 37 | 0 | 0 | 25 | 5.3 | 0 | 0 | 0 | 4 | 11 | 23 | 270 | 357 | 269 | 5:30 AM | 8:30 AM | 105 | A | 1440 | 1369 | 72 | 1.03 | 15 | 0 | 0.108 | 0.013 | 39 | 18 | 0 | 0 | 43 | 0 | 4.15 | 3.61 | 2.11 | 0.24 | 0.0339 | 0.0102 | 0.0142 | <0.00050 | 0.008 | 0.0094 | 0.713 | 373 | 0.0025 | 0.0005 | 0.019 | 0.0049 | 0.0016 | 0.0016 | 0.002 | 0.0034 | 0.0028 | 0.004 | 0.0033 | 0.0043 | 0.0008 | 0.0015 | 0.0032 | 93.2 | 100.05 | 10.28 | 0.32% | 0
D | Bay-1 | SG01 | PO0527 | MK4 MBH | 164 | 4.3 | 4.1 | 0.2 | 0 | 268 | 0.095 | 1440 | 0 | 410 | 0 | 1650 | 0 | 65 | 9 | 4 | 0 | 42 | 0 | 0 | 30 | 6.1 | 0 | 0 | 0 | 5 | 11 | 450 | 270 | 357 | 269 | 7:30 AM | 10:30 AM | 130 | C | 1445 | 1372 | 76 | 0.98 | 17 | 0 | 0.129 | 0.013 | 40 | 11 | 100 | 3 | 46 | 0 | 4.22 | 3.71 | 1.98 | 0.155 | 0.0378 | 0.0094 | 0.0136 | <0.00050 | 0.0084 | 0.0085 | 0.0267 | 373 | 0.0024 | 0.00068 | 0.0173 | 0.0041 | 0.0017 | 0.0016 | 0.0018 | 0.0034 | 0.0028 | 0.0045 | 0.0033 | 0.0046 | 0.0005 | 0.0013 | 0.0029 | 94 | 100.04 | 9.77 | 0.32% | 0
A&B | Bay-3 | SG01 | PO0222B | HUB | 2531B | 10.3 | 9.9 | 0.4 | 0 | 0.9 | 0.22 | 3750 | 0 | 1250 | 0 | 3410 | 0 | 165 | 20 | 0 | 0 | 103 | 0 | 0 | 61 | 15 | 0 | 0 | 0 | 11 | 11 | 450 | 270 | 357 | 269 | 9:30 AM | 12:30 PM | 110 | C | 1430 | 1370 | 128 | 1 | 41 | 0 | 0.309 | 0.014 | 36 | 12 | 990 | 10 | 33 | 9 | 4.26 | 3.74 | 2.02 | 0.193 | 0.0382 | 0.0085 | 0.017 | <0.00050 | 0.0102 | 0.0102 | 0.0228 | 373 | 0.0025 | 0.0011 | 0.0159 | 0.0047 | 0.0018 | 0.0018 | 0.0021 | 0.0037 | 0.0035 | 0.0048 | 0.0036 | 0.0046 | 0.0008 | 0.0023 | 0.0027 | 93.8 | 99.96 | 10 | 0.34% | 0
A&B | Bay-4 | SG01 | PO0518 | MK4 Base Frame Cross Gear | 120 / 119 | 7.5 | 6.9 | 0.6 | 0 | 268 | 0.17 | 3060 | 0 | 950 | 0 | 2380 | 350 | 134 | 50 | 0 | 0 | 78 | 0 | 0 | 45 | 10.2 | 0 | 0 | 0 | 10 | 11 | 450 | 270 | 357 | 269 | 1:30 PM | 4:30 PM | 110 | B | 1431 | 1370 | 63 / 62 | 1.04 | 37 | 0 | 0.225 | 0.015 | 41 | 13 | 760 | 10 | 36 | 0 | 4.27 | 3.75 | 2.01 | 0.184 | 0.0393 | 0.0095 | 0.0161 | <0.00050 | 0.0102 | 0.0116 | 0.0182 | 373 | 0.0026 | 0.0018 | 0.0178 | 0.0031 | 0.0018 | 0.0019 | 0.0022 | 0.0041 | 0.0043 | 0.0038 | 0.0035 | 0.0044 | 0.00085 | 0.0019 | 0.0035 | 93.9 | 100.05 | 10.4 | 0.33% | 0
D | Bay-1 | SGCu | PO0343 | S120PLC | 593B | 4.65 | 4.55 | 0.1 | 0 | 268 | 0.102 | 1800 | 0 | 660 | 0 | 1510 | 680 | 75 | 38 | 0 | 7 | 48 | 0 | 0 | 28 | 6.7 | 0 | 0 | 0 | 4 | 11 | 24 | 270 | 357 | 269 | 2:30 PM | 5:30 PM | 145 | C | 1448 | 1369 | 85 | 1.03 | 19 | 0 | 0.14 | 0.014 | 39 | 14 | 0 | 0 | 47 | 0 | 4.16 | 3.63 | 2.06 | 0.265 | 0.035 | 0.0115 | 0.0164 | <0.00050 | 0.0087 | 0.0076 | 0.733 | 373 | 0.0026 | 0.00092 | 0.0199 | 0.0043 | 0.0018 | 0.0016 | 0.002 | 0.0035 | 0.0014 | 0.0042 | 0.0034 | 0.0048 | 0.0007 | 0.0026 | 0.0034 | 93.1 | 99.96 | 10.32 | 0.30% | 0
D | Bay-1 | SG01 | PO0429 | S120 Torque Arm | 202 | 3.4 | 3.35 | 0.05 | 0 | 268 | 0.074 | 1330 | 0 | 410 | 0 | 1440 | 0 | 60 | 17 | 0 | 0 | 35 | 0 | 0 | 20 | 5 | 0 | 0 | 0 | 4 | 11 | 450 | 270 | 357 | 269 | 3:30 PM | 6:30 PM | 105 | C | 1443 | 1373 | 67 | 1.03 | 14 | 0 | 0.102 | 0.015 | 39 | 12 | 220 | 6 | 42 | 0 | 4.24 | 3.72 | 2 | 0.174 | 0.0398 | 0.0104 | 0.0173 | <0.00050 | 0.0095 | 0.0069 | 0.0441 | 373 | 0.0024 | 0.00067 | 0.0153 | 0.0039 | 0.0018 | 0.0017 | 0.0019 | 0.0036 | 0.0016 | 0.0028 | 0.0038 | 0.0041 | 0.00052 | 0.0015 | 0.0036 | 93.9 | 100.01 | 10.29 | 0.31% | 0
D | Bay-1 | SG01 | PO0527 | MK4 MBH | 166 | 4.2 | 4.2 | 2 | 0 | 268 | 0.097 | 2450 | 100 | 750 | 0 | 2480 | 0 | 106 | 20 | 4 | 0 | 44 | 0 | 0 | 30 | 6.2 | 0 | 0 | 0 | 6 | 11 | 450 | 270 | 357 | 269 | 4:30 PM | 7:30 PM | 140 | D | 1428 | 1356 | 90 | 1.05 | 17 | 0 | 0.126 | 0.018 | 41 | 12 | 420 | 7 | 40 | 0 | 4.24 | 3.73 | 1.95 | 0.163 | 0.0402 | 0.0102 | 0.0158 | <0.00050 | 0.0108 | 0.0075 | 0.0454 | 373 | 0.0023 | 0.00087 | 0.0181 | 0.0039 | 0.002 | 0.0019 | 0.0019 | 0.0038 | 0.0036 | 0.0028 | 0.0036 | 0.0049 | 0.00053 | 0.002 | 0.0022 | 93.9 | 99.96 | 10.48 | 0.31% | 0
D | Bay-1 | SSDI | PO0421B | 1052 stage 2 PLC | 256 | 2.7 | 2.6 | 0.1 | 0 | 268 | 0.062 | 2050 | 0 | 1600 | 0 | 1230 | 0 | 63 | 178 | 6 | 0 | 14 | 14 | 0 | 19 | 4 | 0 | 0 | 0 | 0 | 11 | 450 | 270 | 357 | 269 | 5:30 PM | 8:30 PM | 160 | A | 1456 | 1380 | 81 | 1.04 | 11 | 0 | 0.078 | 0.019 | 39 | 31 | 320 | 6 | 24 | 0 | 4.16 | 3.18 | 3.82 | 0.162 | 0.0424 | 0.0094 | 0.0143 | <0.00050 | 0.0068 | 0.0151 | 0.0175 | 373 | 0.0023 | 0.001 | 0.0252 | 0.0049 | 0.0066 | 0.0023 | 0.003 | 0.0017 | 0.0015 | 0.0028 | 0.0015 | 0.0043 | 0.00045 | 0.0022 | 0.0005 | 92.6 | 99.96 | 10.37 | 0.34% | 0
D | Bay-1 | SGCu | PO0343 | S120PLC | 595B | 4.6 | 4.5 | 0.1 | 0 | 268 | 0.105 | 1840 | 0 | 950 | 0 | 990 | 820 | 75 | 25 | 2 | 5 | 47 | 0 | 0 | 32 | 6.7 | 0 | 0 | 0 | 5 | 11 | 24 | 270 | 357 | 269 | 8:30 PM | 11:30 PM | 155 | A | 1439 | 1366 | 81 | 1.02 | 19 | 0 | 0.138 | 0.015 | 40 | 21 | 0 | 0 | 39 | 0 | 4.17 | 3.63 | 2.1 | 0.251 | 0.0342 | 0.0114 | 0.0163 | <0.00050 | 0.0092 | 0.01 | 0.702 | 373 | 0.0027 | 0.0016 | 0.021 | 0.0035 | 0.0025 | 0.0018 | 0.0023 | 0.0038 | 0.003 | 0.0041 | 0.0034 | 0.0051 | 0.00071 | 0.002 | 0.0036 | 93.1 | 99.97 | 10.22 | 0.32% | 0
D | Bay-1 | SG01 | PO0023 | UF 1000 Regular | 664 | 3.8 | 3.45 | 0.35 | 0 | 0.1 | 0.084 | 1560 | 0 | 480 | 0 | 1260 | 400 | 68 | 52 | 0 | 3 | 41 | 0 | 0 | 23 | 5.1 | 0 | 0 | 0 | 0 | 11 | 450 | 270 | 357 | 269 | 10:30 PM | 1:30 AM | 125 | D | 1445 | 1370 | 65 | 1.08 | 15 | 0 | 0.114 | 0.02 | 41 | 13 | 0 | 0 | 44 | 3 | 4.2 | 3.55 | 2.53 | 0.243 | 0.0386 | 0.0115 | 0.018 | <0.00050 | 0.0127 | 0.0093 | 0.0758 | 373 | 0.0027 | 0.0028 | 0.0199 | 0.0035 | 0.0023 | 0.0015 | 0.0024 | 0.0032 | 0.0014 | 0.0023 | 0.0035 | 0.0049 | 0.00068 | 0.0022 | 0.0028 | 93.4 | 99.99 | 10.79 | 0.34% | 0
A&B | Bay-3 | SGCu | PO0400 | 1052 PLC Stage 1 | 56A | 9 | 8.8 | 0.2 | 0 | 268 | 0.194 | 0 | 0 | 1540 | 0 | 3250 | 540 | 150 | 53 | 4 | 0 | 86 | 0 | 0 | 58 | 13.5 | 0 | 0 | 0 | 10 | 11 | 37 | 270 | 357 | 269 | 12:30 AM | 3:30 AM | 140 | C | 1427 | 1365 | 111 | 0.96 | 36 | 0 | 0.27 | 0.016 | 41 | 17 | 0 | 0 | 42 | 0 | 4.16 | 3.62 | 2.08 | 0.249 | 0.0335 | 0.0098 | 0.0169 | 0.0011 | 0.0089 | 0.01 | 0.635 | 373 | 0.0027 | 0.0036 | 0.0188 | 0.0034 | 0.0018 | 0.0016 | 0.0022 | 0.0033 | 0.0013 | <0.0050 | 0.0032 | 0.0045 | 0.0012 | 0.0022 | 0.003 | 93.2 | 99.96 | 9.56 | 0.37% | 0
A&B | Bay-4 | SG01 | PO0438 | W14X MBH | 497 | 8.5 | 8.4 | 0.1 | 0 | 268 | 0.195 | 3450 | 0 | 1050 | 0 | 2850 | 230 | 140 | 27 | 0 | 0 | 85 | 0 | 0 | 55 | 0 | 0 | 0 | 0 | 8 | 11 | 450 | 270 | 357 | 269 | 1:30 AM | 4:30 AM | 130 | D | 1431 | 1368 | 87 | 1 | 42 | 12.5 | 0.255 | 0.017 | 41 | 12 | 920 | 11 | 36 | 0 | 4.18 | 3.67 | 1.96 | 0.198 | 0.0404 | 0.009 | 0.0176 | <0.00050 | 0.0135 | 0.0073 | 0.0262 | 373 | 0.0023 | 0.001 | 0.0158 | 0.0029 | 0.0016 | 0.0016 | 0.0019 | 0.0029 | 0.0028 | 0.0021 | 0.003 | 0.0043 | 0.00072 | 0.0017 | 0.0036 | 94 | 100.03 | 10 | 0.35% | 0
A&B | Bay-4 | SG01 | PO0438 | W14X MBH | 498 | 8.5 | 8.4 | 0.1 | 0 | 268 | 0.192 | 3310 | 0 | 1030 | 0 | 3220 | 0 | 140 | 22 | 0 | 0 | 82 | 0 | 0 | 55 | 0 | 0 | 0 | 0 | 8 | 11 | 450 | 270 | 357 | 269 | 2:30 AM | 5:30 AM | 145 | D | 1432 | 1365 | 92 | 0.96 | 42 | 12.5 | 0.255 | 0.016 | 39 | 12 | 940 | 11 | 38 | 0 | 4.19 | 3.68 | 1.97 | 0.199 | 0.037 | 0.0097 | 0.0176 | <0.00050 | 0.0257 | 0.0067 | 0.0095 | 373 | 0.0025 | 0.0015 | 0.0141 | 0.0028 | 0.0016 | 0.0017 | 0.002 | 0.0031 | 0.0024 | 0.0023 | 0.003 | 0.0044 | 0.00054 | 0.0015 | 0.0043 | 94 | 100.04 | 9.65 | 0.35% | 0
A&B | Bay-4 | SG01 | PO0518 | MK4 Base Frame Cross Gear | 121 / 122 | 7.5 | 6.8 | 0.7 | 0 | 268 | 0.173 | 3030 | 0 | 1040 | 0 | 2230 | 390 | 135 | 38 | 0 | 0 | 76 | 0 | 0 | 48 | 0 | 0 | 0 | 0 | 8 | 11 | 450 | 270 | 357 | 269 | 6:30 AM | 9:30 AM | 125 | C | 1429 | 1366 / 1360 | 74 / 65 | 1.01 | 37 | 11.4 | 0.225 | 0.018 | 40 | 14 | 810 | 11 | 35 | 0 | 4.24 | 3.73 | 1.95 | 0.173 | 0.0383 | 0.0116 | 0.0163 | <0.00050 | 0.0391 | 0.0075 | 0.023 | 373 | 0.0025 | 0.0015 | 0.0174 | 0.003 | 0.0017 | 0.0015 | 0.002 | 0.0036 | 0.0026 | 0.0039 | 0.0031 | 0.0044 | 0.00089 | 0.002 | 0.0045 | 93.9 | 99.98 | 10.13 | 0.33% | 0
D | Bay-1 | SG01 | PO0023 | UF 1000 Regular | 665 | 3.8 | 3.45 | 0.35 | 0 | 268 | 0.089 | 1510 | 0 | 530 | 0 | 1240 | 520 | 76 | 46 | 3 | 0 | 41 | 0 | 0 | 27 | 5.1 | 0 | 0 | 0 | 0 | 11 | 450 | 270 | 357 | 269 | 9:30 AM | 12:30 PM | 125 | A | 1438 | 1377 | 66 | 1.08 | 16 | 0 | 0.114 | 0.017 | 40 | 14 | 0 | 0 | 46 | 0 | 4.23 | 3.57 | 2.57 | 0.208 | 0.0381 | 0.0108 | 0.0197 | <0.00050 | 0.0107 | 0.0088 | 0.136 | 373 | 0.0027 | 0.0024 | 0.0199 | 0.0034 | 0.0023 | 0.0017 | 0.0023 | 0.004 | 0.0028 | 0.0026 | 0.0038 | 0.0049 | 0.00057 | 0.0025 | 0.004 | 93.3 | 99.97 | 10.79 | 0.33% | 0
D | Bay-1 | SGCu | PO0197 | 1.2 PLC | 2818 | 3.6 | 3.5 | 0.1 | 0 | 268 | 0.083 | 1530 | 0 | 590 | 0 | 760 | 720 | 68 | 13 | 3 | 0 | 38 | 0 | 0 | 25 | 0 | 0 | 0 | 0 | 4 | 11 | 22 | 270 | 357 | 269 | 10:30 AM | 1:30 PM | 100 | A | 1436 | 1367 | 71 | 1.06 | 15 | 5.1 | 0.108 | 0.016 | 43 | 16 | 0 | 0 | 41 | 0 | 4.17 | 3.61 | 2.15 | 0.242 | 0.035 | 0.0103 | 0.0193 | <0.00050 | 0.0093 | 0.0095 | 0.713 | 373 | 0.0028 | 0.0029 | 0.0285 | 0.0037 | 0.0021 | 0.0016 | 0.0023 | 0.0041 | 0.0031 | 0.0037 | 0.0031 | 0.0051 | 0.0007 | 0.0035 | 0.0039 | 93.1 | 100.01 | 10.56 | 0.34% | 0
D | Bay-1 | SGCu | PO0197 | 1.2 PLC | 2819 | 3.6 | 3.55 | 0.05 | 0 | 268 | 0.081 | 1520 | 0 | 630 | 0 | 770 | 680 | 80 | 22 | 6 | 0 | 36 | 0 | 0 | 25 | 0 | 0 | 0 | 0 | 0 | 11 | 22 | 270 | 357 | 269 | 11:30 AM | 2:30 PM | 110 | A | 1439 | 1374 | 66 | 1 | 15 | 5.1 | 0.108 | 0.017 | 42 | 18 | 0 | 0 | 40 | 0 | 4.17 | 3.63 | 2.09 | 0.24 | 0.0328 | 0.0117 | 0.0175 | <0.00050 | 0.0092 | 0.0114 | 0.701 | 373 | 0.0027 | 0.0033 | 0.0293 | 0.0039 | 0.0022 | 0.0017 | 0.0021 | 0.0043 | 0.0027 | 0.0047 | 0.0031 | 0.0051 | 0.0007 | 0.0035 | 0.0043 | 93.1 | 99.96 | 10 | 0.35% | 0
D | Bay-1 | SGCu | PO0449 | 3K SGRE stage 2 (4 Cavity) | M002-207, M003-207, M004-207, M005-207 | 6 | 5.9 | 0.1 | 0 | 268 | 0.136 | 2520 | 0 | 1110 | 0 | 1330 | 1040 | 108 | 40 | 0 | 0 | 61 | 0 | 0 | 42 | 0 | 0 | 0 | 0 | 5 | 11 | 28 | 270 | 357 | 269 | 12:30 PM | 3:30 PM | 175 | A | 1460 | 1370 | 159 | 1.02 | 24 | 8.8 | 0.18 | 0.015 | 42 | 19 | 0 | 0 | 40 | 0 | 4.19 | 3.64 | 2.12 | 0.196 | 0.0378 | 0.0086 | 0.017 | <0.00050 | 0.0087 | 0.0108 | 0.613 | 373 | 0.0027 | 0.003 | 0.0293 | 0.0041 | 0.0022 | 0.0015 | 0.0022 | 0.0035 | 0.0025 | 0.0027 | 0.0031 | 0.0044 | 0.00084 | 0.0047 | 0.0037 | 93.2 | 99.96 | 10.17 | 0.34% | 0
A&B | Bay-4 | SG01 | PO0486 | 4XM MBH | 26 | 7.5 | 6.8 | 0.7 | 0 | 268 | 0.159 | 3110 | 0 | 740 | 0 | 2410 | 310 | 130 | 35 | 0 | 0 | 74 | 0 | 0 | 45 | 10 | 0 | 0 | 0 | 8 | 11 | 450 | 270 | 357 | 269 | 4:30 PM | 7:30 PM | 135 | A | 1433 | 1361 | 69 | 0.99 | 30 | 0 | 0.225 | 0.017 | 41 | 10 | 930 | 12 | 36 | 0 | 4.25 | 3.74 | 1.97 | 0.169 | 0.0362 | 0.0102 | 0.0135 | <0.00050 | 0.0111 | 0.0071 | 0.0248 | 373 | 0.0023 | 0.0016 | 0.017 | 0.0028 | 0.0018 | 0.0016 | 0.002 | 0.0037 | 0.0025 | 0.0026 | 0.0036 | 0.0046 | 0.00086 | 0.0026 | 0.0035 | 93.9 | 99.97 | 9.87 | 0.35% | 0
A&B | Bay-3 | SG01 | PO0222B | HUB | 2532B | 10.3 | 9.9 | 0.4 | 0 | 0.7 | 0.223 | 3930 | 0 | 1380 | 0 | 3020 | 310 | 170 | 32 | 5 | 0 | 106 | 0 | 0 | 61 | 15 | 0 | 0 | 0 | 10 | 11 | 450 | 270 | 357 | 269 | 6:30 PM | 9:30 PM | 115 | B | 1430 | 1370 | 130 | 1.03 | 41 | 0 | 0.309 | 0.017 | 38 | 13 | 960 | 9 | 32 | 7 | 4.31 | 3.78 | 2.04 | 0.173 | 0.0381 | 0.008 | 0.0148 | <0.00050 | 0.0155 | 0.0098 | 0.0232 | 373 | 0.0024 | 0.0011 | 0.0167 | 0.003 | 0.0017 | 0.0018 | 0.002 | 0.0036 | 0.0044 | 0.0035 | 0.0034 | 0.0047 | 0.0008 | 0.0028 | 0.0036 | 93.8 | 100 | 10.29 | 0.36% | 0
A&B | Bay-3 | SGCu | PO0126 | UF 1300 Regular | 494 | 7.7 | 7.1 | 0.6 | 0 | 268 | 0.173 | 0 | 0 | 1380 | 0 | 2840 | 410 | 125 | 90 | 5 | 0 | 77 | 0 | 0 | 48 | 0 | 0 | 0 | 0 | 0 | 11 | 20 | 270 | 357 | 269 | 7:30 PM | 10:30 PM | 115 | B | 1430 | 1365 | 95 | 1 | 37 | 11 | 0.225 | 0.018 | 40 | 18 | 0 | 0 | 42 | 0 | 4.19 | 3.55 | 2.5 | 0.224 | 0.0399 | 0.0118 | 0.0146 | 0.0005 | 0.0113 | 0.0086 | 0.363 | 373 | 0.0025 | 0.0022 | 0.02 | 0.0032 | 0.0018 | 0.0016 | 0.0023 | 0.004 | 0.0015 | 0.0031 | 0.0029 | 0.0049 | 0.00098 | 0.0014 | 0.003 | 93.2 | 100.01 | 10 | 0.31% | 0
D | Bay-1 | SGCu | PO0343 | S120PLC | 596B | 4.7 | 4.5 | 0.2 | 0 | 268 | 0.105 | 1980 | 0 | 760 | 0 | 1960 | 0 | 77 | 22 | 4 | 8 | 47 | 0 | 0 | 32 | 6.8 | 0 | 0 | 0 | 5 | 11 | 26 | 270 | 357 | 269 | 8:30 PM | 11:30 PM | 135 | C | 1442 | 1372 | 95 | 1 | 19 | 0 | 0.138 | 0.013 | 42 | 16 | 0 | 0 | 42 | 0 | 4.15 | 3.6 | 2.15 | 0.269 | 0.0343 | 0.0103 | 0.0179 | <0.00050 | 0.0099 | 0.0116 | 0.722 | 373 | 0.0029 | 0.0026 | 0.0236 | 0.0043 | 0.002 | 0.0015 | 0.0021 | 0.0036 | 0.0028 | >0.0050 | 0.0035 | 0.0047 | 0.00069 | 0.0025 | 0.004 | 93.1 | 100.03 | 10 | 0.33% | 0
D | Bay-1 | SG01 | PO0429 | S120 Torque Arm | 203 | 3.2 | 2.95 | 0.05 | 1.2 | 268 | 0.072 | 2800 | 100 | 870 | 0 | 1870 | 0 | 131 | 10 | 0 | 0 | 32 | 0 | 0 | 22 | 4.5 | 0 | 0 | 0 | 6 | 11 | 450 | 270 | 357 | 269 | 9:30 PM | 12:30 AM | 185 | C | 1438 | 1365 | 80 | 1 | 13 | 0 | 0.096 | 0.015 | 43 | 13 | 1160 | 17 | 28 | 0 | 4.27 | 3.76 | 1.96 | 0.161 | 0.0367 | 0.0107 | 0.0141 | <0.00050 | 0.0087 | 0.0092 | 0.0427 | 373 | 0.0022 | 0.0024 | 0.0251 | 0.0029 | 0.0018 | 0.0019 | 0.0018 | 0.0035 | 0.0025 | 0.0047 | 0.0035 | 0.0047 | 0.00053 | 0.0026 | 0.0026 | 93.9 | 100 | 10 | 0.31% | 0
D | Bay-1 | SG01 | PO0491 | 4XM Casing Cover Gear Side | 18A, 18B + 17A, 17B | 3 | 2.8 | 0.2 | 0 | 268 | 0.071 | 1470 | 0 | 460 | 0 | 1280 | 0 | 65 | 34 | 1 | 0 | 31 | 0 | 0 | 21 | 4.2 | 0 | 0 | 0 | 4 | 11 | 450 | 270 | 357 | 269 | 1:30 AM | 4:30 AM | 105 | D | 1440 | 1376 | 42 / 36 | 1.03 | 15 | 0 | 0.09 | 0.014 | 41 | 13 | 390 | 11 | 36 | 0 | 4.26 | 3.74 | 2 | 0.167 | 0.0366 | 0.0108 | 0.015 | <0.00050 | 0.0085 | 0.0124 | 0.0249 | 373 | 0.0022 | 0.0029 | 0.0245 | 0.0029 | 0.0018 | 0.0018 | 0.018 | 0.004 | 0.0031 | 0.0038 | 0.0033 | 0.0042 | 0.00041 | 0.0056 | 0.0042 | 93.9 | 100.04 | 10.33 | 0.30% | 0
D | Bay-1 | SG01 | PO0429 | S120 Torque Arm | 204 | 3.5 | 3.1 | 0.4 | 0 | 268 | 0.077 | 1390 | 0 | 460 | 0 | 1420 | 0 | 65 | 17 | 0 | 0 | 37 | 0 | 0 | 21 | 4.5 | 0 | 0 | 0 | 5 | 11 | 450 | 270 | 357 | 269 | 4:30 AM | 7:30 AM | 90 | A | 1432 | 1369 | 81 | 1.06 | 14 | 0 | 0.105 | 0.018 | 40 | 13 | 230 | 7 | 41 | 0 | 4.29 | 3.77 | 1.99 | 0.169 | 0.0364 | 0.0113 | 0.0143 | <0.00050 | 0.0161 | 0.009 | 0.0221 | 373 | 0.0024 | 0.002 | 0.0183 | 0.0029 | 0.0016 | 0.0017 | 0.0019 | 0.0035 | 0.0016 | 0.0032 | 0.0034 | 0.0044 | 0.00058 | 0.0018 | 0.0039 | 93.9 | 100.03 | 10.57 | 0.32% | 0
A&B | Bay-4 | SG01 | PO0438 | W14X MBH | 499 | 8.5 | 8.4 | 0.1 | 0 | 268 | 0.194 | 3430 | 0 | 1110 | 0 | 2790 | 330 | 140 | 25 | 0 | 0 | 85 | 0 | 0 | 55 | 0 | 0 | 0 | 0 | 8 | 11 | 450 | 270 | 357 | 269 | 6:30 AM | 9:30 AM | 120 | C | 1431 | 1368 | 103 | 1 | 42 | 12 | 0.255 | 0.016 | 40 | 13 | 840 | 10 | 37 | 0 | 4.21 | 3.7 | 1.96 | 0.187 | 0.0375 | 0.0104 | 0.0161 | <0.00050 | 0.0117 | 0.0077 | 0.0386 | 373 | 0.0026 | 0.0016 | 0.0162 | 0.0031 | 0.0017 | 0.0016 | 0.0022 | 0.0035 | 0.0028 | 0.0031 | 0.0029 | 0.0049 | 0.00096 | 0.0025 | 0.0034 | 93.9 | 99.96 | 10 | 0.34% | 0
A&B | Bay-4 | SG01 | PO0518 | MK4 Base Frame Cross Gear | 123 / 124 | 7.5 | 7 | 0.5 | 0 | 268 | 0.164 | 3130 | 0 | 1130 | 0 | 2160 | 320 | 130 | 20 | 5 | 0 | 79 | 0 | 0 | 45 | 0 | 0 | 0 | 0 | 8 | 11 | 450 | 270 | 357 | 269 | 11:30 AM | 2:30 PM | 120 | A | 1435 | 1368 | 65 / 70 | 1.05 | 30 | 10.2 | 0.225 | 0.016 | 42 | 15 | 760 | 10 | 33 | 0 | 4.28 | 3.76 | 1.99 | 0.169 | 0.0364 | 0.0099 | 0.0158 | <0.00050 | 0.0316 | 0.008 | 0.0128 | 373 | 0.0023 | 0.00095 | 0.0151 | 0.0043 | 0.0018 | 0.0017 | 0.0021 | 0.0034 | 0.0033 | 0.003 | 0.0029 | 0.0047 | 0.00096 | 0.0015 | 0.0033 | 93.9 | 100.02 | 10.53 | 0.31% | 0
D | Bay-1 | SGCu | PO0343 | S120PLC | 598B | 4.6 | 4.5 | 0.2 | 0 | 268 | 0.1 | 1830 | 0 | 710 | 0 | 1430 | 730 | 72 | 21 | 4 | 6 | 46 | 0 | 0 | 28 | 6.75 | 0 | 0 | 0 | 0 | 11 | 25 | 270 | 357 | 269 | 2:30 PM | 5:30 PM | 130 | C | 1435 | 1369 | 68 | 1 | 19 | 0 | 0.138 | 0.012 | 39 | 15 | 0 | 0 | 46 | 0 | 4.19 | 3.65 | 2.08 | 0.269 | 0.0348 | 0.01 | 0.0171 | <0.00050 | 0.0092 | 0.0081 | 0.735 | 373 | 0.0029 | 0.002 | 0.0225 | 0.0045 | 0.0026 | 0.0014 | 0.0021 | 0.0035 | 0.0013 | 0.0043 | 0.0036 | 0.0045 | 0.00081 | 0.0022 | 0.0036 | 93.1 | 100.02 | 10 | 0.32% | 0
D | Bay-1 | SG01 | PO0527 | MK4 MBH | 171 | 4.2 | 4.2 | 0.3 | 0 | 268 | 0.096 | 1760 | 0 | 620 | 0 | 1800 | 0 | 75 | 25 | 8 | 0 | 43 | 0 | 0 | 30 | 6.3 | 0 | 0 | 0 | 5 | 11 | 450 | 270 | 357 | 269 | 6:30 PM | 9:30 PM | 140 | C | 1440 | 1374 | 71 | 1.02 | 17 | 0 | 0.126 | 0.015 | 39 | 14 | 320 | 7 | 40 | 0 | 4.22 | 3.7 | 2 | 0.158 | 0.0377 | 0.0104 | 0.0132 | <0.00050 | 0.0149 | 0.0107 | 0.0086 | 373 | 0.0021 | 0.0012 | 0.0159 | 0.004 | 0.0017 | 0.002 | 0.002 | 0.0035 | 0.0027 | 0.0036 | 0.0036 | 0.0042 | 0.00067 | 0.001 | 0.0046 | 94 | 100.04 | 10.24 | 0.31% | 0
C | Bay-4 | SG01 | PO0518 | MK4 Base Frame Cross Gear | 126 / 125 | 7.5 | 6.8 | 0.7 | 0 | 268 | 0.173 | 6720 | 0 | 2240 | 0 | 5410 | 0 | 290 | 80 | 10 | 0 | 76 | 0 | 0 | 48 | 0 | 0 | 0 | 0 | 20 | 11 | 450 | 270 | 357 | 269 | 11:30 PM | 2:30 AM | 200 | C | 1432 | 1369 / 1365 | 69 / 71 | 1.01 | 37 | 11.4 | 0.225 | 0.017 | 42 | 14 | 1630 | 10 | 34 | 0 | 4.28 | 3.75 | 2.03 | 0.16 | 0.0384 | 0.0087 | 0.0145 | <0.00050 | 0.0096 | 0.0069 | 0.0211 | 373 | 0.0023 | 0.00086 | 0.0154 | 0.0041 | 0.0016 | 0.0017 | 0.0021 | 0.0036 | 0.0027 | 0.0026 | 0.003 | 0.0043 | 0.00079 | 0.0015 | 0.0037 | 93.9 | 100.03 | 10.13 | 0.35% | 0
C | Bay-4 | SG01 | PO0438 | W14X MBH | 501 | 8.5 | 8.4 | 0.1 | 0 | 268 | 0.194 | 0 | 0 | 0 | 0 | 0 | 0 | 0 | 0 | 0 | 0 | 85 | 0 | 0 | 55 | 0 | 0 | 0 | 0 | 0 | 11 | 450 | 270 | 357 | 269 | 12:30 AM | 3:30 AM | 180 | C | 1427 | 1371 | 85 | 1 | 42 | 12 | 0.255 | 0.017 | 0 | 0 | 0 | 0 | 0 | 0 | 4.24 | 3.74 | 1.94 | 0.158 | 0.0367 | 0.0107 | 0.0144 | <0.00050 | 0.0101 | 0.0059 | 0.0204 | 373 | 0.0021 | 0.00064 | 0.0153 | 0.004 | 0.0014 | 0.0019 | 0.0019 | 0.003 | 0.0025 | 0.0022 | 0.0028 | 0.0046 | 0.00077 | 0.0014 | 0.0028 | 94 | 100.02 | 10 | 0.32% | 0
C | Bay-4 | SG01 | PO0486 | 4XM MBH | 27 | 7.4 | 6.8 | 0.6 | 0 | 0.5 | 0.158 | 7000 | 0 | 2490 | 0 | 5870 | 0 | 300 | 63 | 6 | 0 | 73 | 0 | 0 | 45 | 10 | 0 | 0 | 0 | 20 | 11 | 450 | 270 | 357 | 269 | 6:30 AM | 9:30 AM | 160 | B | 1430 | 1362 | 75 | 0.99 | 30 | 0 | 0.222 | 0.013 | 40 | 14 | 1640 | 9 | 34 | 3 | 4.24 | 3.73 | 1.96 | 0.178 | 0.0369 | 0.0077 | 0.0145 | <0.00050 | 0.0089 | 0.0099 | 0.0189 | 373 | 0.0024 | 0.0015 | 0.0159 | 0.0033 | 0.0017 | 0.0018 | 0.002 | 0.0038 | 0.0033 | 0.0041 | 0.0033 | 0.0046 | 0.0008 | 0.0022 | 0.0044 | 93.9 | 99.96 | 9.86 | 0.33% | 0
D | Bay-1 | SG01 | PO0488 | Bearing Block Lower 4XM | 30A, 30B, 30C, 30D / 31A, 32B, 32C, 32D | 4.3 | 4.2 | 0.1 | 0 | 268 | 0.094 | 1760 | 0 | 600 | 0 | 1580 | 0 | 75 | 30 | 0 | 0 | 41 | 0 | 0 | 25 | 6.6 | 0 | 0 | 0 | 3 | 11 | 450 | 270 | 357 | 269 | 8:30 AM | 11:30 AM | 110 | C | 1435 | 1372 / 1370 | 53 / 48 | 0.95 | 21 | 0 | 0.126 | 0.013 | 41 | 14 | 360 | 8 | 37 | 0 | 4.21 | 3.68 | 2.03 | 0.17 | 0.0358 | 0.0081 | 0.0134 | <0.00050 | 0.0083 | 0.0104 | 0.0332 | 373 | 0.0021 | 0.00066 | 0.0149 | 0.0038 | 0.0015 | 0.0016 | 0.0018 | 0.0035 | 0.0029 | 0.0037 | 0.0032 | 0.0037 | 0.00069 | 0.0011 | 0.003 | 93.9 | 99.98 | 9.53 | 0.36% | 0
D | Bay-1 | SG01 | PO0023 | UF 1000 Regular | 667 | 3.8 | 3.5 | 0.3 | 0 | 268 | 0.087 | 1620 | 0 | 630 | 0 | 740 | 810 | 58 | 4 | 1 | 0 | 39 | 0 | 0 | 27 | 5.2 | 0 | 0 | 0 | 4 | 11 | 450 | 270 | 357 | 269 | 1:30 PM | 4:30 PM | 100 | D | 1440 | 1372 | 70 | 1.03 | 16 | 0 | 0.114 | 0.016 | 43 | 17 | 0 | 0 | 41 | 0 | 4.18 | 3.52 | 2.58 | 0.232 | 0.0393 | 0.0104 | 0.0149 | <0.00050 | 0.0077 | 0.0093 | 0.0965 | 373 | 0.0023 | 0.00057 | 0.016 | 0.0048 | 0.0018 | 0.0017 | 0.002 | 0.0036 | 0.0016 | 0.0031 | 0.0032 | 0.005 | 0.00074 | 0.0068 | 0.003 | 93.4 | 100.01 | 10.26 | 0.33% | 0
D | Bay-1 | SG01 | PO0492 | 4XM Casing Cover Rotor Side | 16A , 16B + 15A, 15B | 4.8 | 4.55 | 0.25 | 0 | 268 | 0.103 | 1900 | 0 | 530 | 0 | 2010 | 0 | 85 | 15 | 4 | 0 | 48 | 0 | 0 | 29 | 6.6 | 0 | 0 | 0 | 5 | 11 | 450 | 270 | 357 | 269 | 3:30 PM | 6:30 PM | 115 | A | 1433 | 1378 / 1371 | 68 / 70 | 1 | 19 | 0 | 0.145 | 0.011 | 40 | 11 | 360 | 8 | 42 | 0 | 4.29 | 3.77 | 1.99 | 0.156 | 0.0372 | 0.0086 | 0.0138 | <0.00050 | 0.0093 | 0.0087 | 0.0181 | 373 | 0.0024 | 0.00093 | 0.0132 | 0.0045 | 0.0017 | 0.0018 | 0.0018 | 0.0033 | 0.003 | 0.0031 | 0.0034 | 0.005 | 0.00081 | 0.0061 | 0.004 | 93.9 | 100.01 | 10 | 0.31% | 0
D | Bay-1 | SGCu | PO0387 | 3K SGRE stage 1 PLC | 123 | 6 | 5.7 | 0.3 | 0 | 268 | 0.132 | 2420 | 50 | 1120 | 0 | 1660 | 750 | 105 | 48 | 0 | 0 | 63 | 0 | 0 | 36 | 9 | 0 | 0 | 0 | 4 | 11 | 25 | 270 | 357 | 269 | 4:30 PM | 7:30 PM | 150 | B | 1438 | 1368 | 107 | 1.05 | 24 | 0 | 0.18 | 0.013 | 41 | 19 | 0 | 0 | 40 | 0 | 4.18 | 3.64 | 2.07 | 0.192 | 0.0361 | 0.0091 | 0.0168 | <0.00050 | 0.0088 | 0.008 | 0.609 | 373 | 0.0026 | 0.001 | 0.0155 | 0.0052 | 0.0019 | 0.0016 | 0.0019 | 0.0034 | 0.0014 | 0.0039 | 0.0035 | 0.0045 | 0.00094 | 0.0081 | 0.0048 | 93.3 | 99.99 | 10.5 | 0.31% | 0